## Sheet1
| Wavelength (µm) | Transmission (%)
| 2.5 | 93.91
| 2.52 | 93.44
| 2.54 | 93.08
| 2.56 | 92.7
https://www.newport.com/f/germanium-parallel-windows | 2.58 | 92.27
| 2.6 | 91.97
Raw Data | 2.62 | 91.71
Transmission Data for 3-12 µm AR coated Germanium | 2.64 | 91.51
| 2.65 | 91.43
Coating Code: AR.20 | 2.67 | 91.43
| 2.69 | 91.4
DISCLAIMER: | 2.71 | 91.3
The data contained herewithin are typical measured data. Lot to lot variations are expected. Contact Newport Technical Support at (877)835-9620 Mon.-Fri.5am - 5pm PST or online at https://www.newport.com/contact-us with questions or for more information. This data may be used but Newport must be cited as the source. | 2.73 | 91.3
| 2.75 | 91.27
| 2.77 | 91.27
| 2.79 | 91.27
| 2.81 | 91.27
| 2.83 | 91.3
| 2.85 | 91.3
| 2.87 | 91.3
| 2.89 | 91.49
| 2.9 | 91.69
| 2.92 | 91.98
| 2.94 | 92.31
| 2.96 | 92.57
| 2.98 | 92.77
| 3 | 92.99
| 3.02 | 93.25
| 3.04 | 93.32
| 3.06 | 93.41
| 3.08 | 93.41
| 3.1 | 93.41
| 3.12 | 93.41
| 3.14 | 93.41
| 3.15 | 93.41
| 3.17 | 93.41
| 3.19 | 93.41
| 3.21 | 93.37
| 3.23 | 93.29
| 3.25 | 93.23
| 3.27 | 93.13
| 3.29 | 93.06
| 3.31 | 92.97
| 3.33 | 92.85
| 3.35 | 92.78
| 3.37 | 92.61
| 3.39 | 92.57
| 3.4 | 92.57
| 3.42 | 92.57
| 3.44 | 92.57
| 3.46 | 92.57
| 3.48 | 92.57
| 3.5 | 92.57
| 3.52 | 92.61
| 3.54 | 92.7
| 3.56 | 92.76
| 3.58 | 92.82
| 3.6 | 92.87
| 3.62 | 92.97
| 3.64 | 93.09
| 3.65 | 93.17
| 3.67 | 93.3
| 3.69 | 93.44
| 3.71 | 93.6
| 3.73 | 93.7
| 3.75 | 93.85
| 3.77 | 93.95
| 3.79 | 94.13
| 3.81 | 94.24
| 3.83 | 94.4
| 3.85 | 94.52
| 3.87 | 94.65
| 3.89 | 94.81
| 3.9 | 94.91
| 3.92 | 95.02
| 3.94 | 95.2
| 3.96 | 95.32
| 3.98 | 95.48
| 4 | 95.57
| 4.02 | 95.67
| 4.04 | 95.75
| 4.06 | 95.84
| 4.08 | 95.93
| 4.1 | 96
| 4.12 | 96.06
| 4.14 | 96.16
| 4.15 | 96.23
| 4.17 | 96.25
| 4.19 | 96.3
| 4.21 | 96.31
| 4.23 | 96.33
| 4.25 | 96.37
| 4.27 | 96.37
| 4.29 | 96.44
| 4.31 | 96.47
| 4.33 | 96.57
| 4.35 | 96.61
| 4.37 | 96.61
| 4.39 | 96.61
| 4.41 | 96.61
| 4.42 | 96.61
| 4.44 | 96.61
| 4.46 | 96.61
| 4.48 | 96.61
| 4.5 | 96.61
| 4.52 | 96.61
| 4.54 | 96.61
| 4.56 | 96.61
| 4.58 | 96.61
| 4.6 | 96.61
| 4.62 | 96.59
| 4.64 | 96.58
| 4.66 | 96.58
| 4.67 | 96.57
| 4.69 | 96.55
| 4.71 | 96.54
| 4.73 | 96.54
| 4.75 | 96.54
| 4.77 | 96.53
| 4.79 | 96.53
| 4.81 | 96.53
| 4.83 | 96.53
| 4.85 | 96.53
| 4.87 | 96.53
| 4.89 | 96.53
| 4.91 | 96.53
| 4.92 | 96.52
| 4.94 | 96.52
| 4.96 | 96.51
| 4.98 | 96.51
| 5 | 96.5
| 5.02 | 96.48
| 5.04 | 96.47
| 5.06 | 96.47
| 5.08 | 96.47
| 5.1 | 96.46
| 5.12 | 96.45
| 5.14 | 96.45
| 5.16 | 96.45
| 5.17 | 96.45
| 5.19 | 96.45
| 5.21 | 96.45
| 5.23 | 96.45
| 5.25 | 96.45
| 5.27 | 96.45
| 5.29 | 96.44
| 5.31 | 96.43
| 5.33 | 96.43
| 5.35 | 96.41
| 5.37 | 96.4
| 5.39 | 96.4
| 5.41 | 96.4
| 5.42 | 96.39
| 5.44 | 96.38
| 5.46 | 96.37
| 5.48 | 96.36
| 5.5 | 96.35
| 5.52 | 96.35
| 5.54 | 96.31
| 5.56 | 96.28
| 5.58 | 96.27
| 5.6 | 96.26
| 5.62 | 96.24
| 5.64 | 96.18
| 5.66 | 96.13
| 5.67 | 96.12
| 5.69 | 96.09
| 5.71 | 96.04
| 5.73 | 95.98
| 5.75 | 95.96
| 5.77 | 95.9
| 5.79 | 95.9
| 5.81 | 95.83
| 5.83 | 95.78
| 5.85 | 95.72
| 5.87 | 95.66
| 5.89 | 95.53
| 5.91 | 95.51
| 5.92 | 95.46
| 5.94 | 95.32
| 5.96 | 95.26
| 5.98 | 95.14
| 6 | 95.08
| 6.02 | 95.02
| 6.04 | 94.82
| 6.06 | 94.68
| 6.08 | 94.58
| 6.1 | 94.43
| 6.12 | 94.43
| 6.14 | 94.43
| 6.16 | 94.43
| 6.17 | 94.43
| 6.19 | 94.43
| 6.21 | 94.43
| 6.23 | 94.49
| 6.25 | 94.49
| 6.27 | 94.49
| 6.29 | 94.49
| 6.31 | 94.49
| 6.33 | 94.49
| 6.35 | 94.49
| 6.37 | 94.46
| 6.39 | 94.44
| 6.41 | 94.38
| 6.42 | 94.32
| 6.44 | 94.31
| 6.46 | 94.27
| 6.48 | 94.19
| 6.5 | 94.14
| 6.52 | 94.14
| 6.54 | 94.14
| 6.56 | 94.1
| 6.58 | 94.07
| 6.6 | 94.06
| 6.62 | 94.03
| 6.64 | 93.98
| 6.66 | 93.95
| 6.67 | 93.93
| 6.69 | 93.9
| 6.71 | 93.86
| 6.73 | 93.84
| 6.75 | 93.8
| 6.77 | 93.75
| 6.79 | 93.67
| 6.81 | 93.62
| 6.83 | 93.58
| 6.85 | 93.53
| 6.87 | 93.48
| 6.89 | 93.47
| 6.91 | 93.46
| 6.92 | 93.45
| 6.94 | 93.43
| 6.96 | 93.4
| 6.98 | 93.36
| 7 | 93.33
| 7.02 | 93.3
| 7.04 | 93.29
| 7.06 | 93.29
| 7.08 | 93.29
| 7.1 | 93.29
| 7.12 | 93.28
| 7.14 | 93.28
| 7.16 | 93.26
| 7.18 | 93.25
| 7.19 | 93.24
| 7.21 | 93.24
| 7.23 | 93.23
| 7.25 | 93.23
| 7.27 | 93.22
| 7.29 | 93.21
| 7.31 | 93.21
| 7.33 | 93.21
| 7.35 | 93.21
| 7.37 | 93.21
| 7.39 | 93.2
| 7.41 | 93.2
| 7.43 | 93.2
| 7.44 | 93.2
| 7.46 | 93.21
| 7.48 | 93.21
| 7.5 | 93.21
| 7.52 | 93.21
| 7.54 | 93.21
| 7.56 | 93.21
| 7.58 | 93.21
| 7.6 | 93.21
| 7.62 | 93.22
| 7.64 | 93.23
| 7.66 | 93.24
| 7.68 | 93.25
| 7.69 | 93.26
| 7.71 | 93.27
| 7.73 | 93.29
| 7.75 | 93.29
| 7.77 | 93.3
| 7.79 | 93.31
| 7.81 | 93.32
| 7.83 | 93.34
| 7.85 | 93.36
| 7.87 | 93.37
| 7.89 | 93.37
| 7.91 | 93.38
| 7.93 | 93.39
| 7.94 | 93.41
| 7.96 | 93.43
| 7.98 | 93.45
| 8 | 93.48
| 8.02 | 93.51
| 8.04 | 93.53
| 8.06 | 93.55
| 8.08 | 93.57
| 8.1 | 93.61
| 8.12 | 93.63
| 8.14 | 93.66
| 8.16 | 93.67
| 8.18 | 93.71
| 8.19 | 93.73
| 8.21 | 93.76
| 8.23 | 93.79
| 8.25 | 93.82
| 8.27 | 93.84
| 8.29 | 93.87
| 8.31 | 93.9
| 8.33 | 93.93
| 8.35 | 93.96
| 8.37 | 93.99
| 8.39 | 94.04
| 8.41 | 94.07
| 8.43 | 94.11
| 8.44 | 94.14
| 8.46 | 94.18
| 8.48 | 94.21
| 8.5 | 94.25
| 8.52 | 94.28
| 8.54 | 94.31
| 8.56 | 94.34
| 8.58 | 94.36
| 8.6 | 94.4
| 8.62 | 94.43
| 8.64 | 94.46
| 8.66 | 94.49
| 8.68 | 94.52
| 8.69 | 94.55
| 8.71 | 94.57
| 8.73 | 94.6
| 8.75 | 94.63
| 8.77 | 94.66
| 8.79 | 94.69
| 8.81 | 94.72
| 8.83 | 94.76
| 8.85 | 94.81
| 8.87 | 94.85
| 8.89 | 94.89
| 8.91 | 94.92
| 8.93 | 94.96
| 8.94 | 94.98
| 8.96 | 94.99
| 8.98 | 95
| 9 | 95.01
| 9.02 | 95.03
| 9.04 | 95.03
| 9.06 | 95.04
| 9.08 | 95.04
| 9.1 | 95.06
| 9.12 | 95.08
| 9.14 | 95.1
| 9.16 | 95.11
| 9.18 | 95.11
| 9.19 | 95.11
| 9.21 | 95.11
| 9.23 | 95.12
| 9.25 | 95.13
| 9.27 | 95.16
| 9.29 | 95.19
| 9.31 | 95.23
| 9.33 | 95.26
| 9.35 | 95.28
| 9.37 | 95.31
| 9.39 | 95.32
| 9.41 | 95.36
| 9.43 | 95.38
| 9.44 | 95.41
| 9.46 | 95.44
| 9.48 | 95.48
| 9.5 | 95.5
| 9.52 | 95.51
| 9.54 | 95.53
| 9.56 | 95.54
| 9.58 | 95.55
| 9.6 | 95.56
| 9.62 | 95.59
| 9.64 | 95.62
| 9.66 | 95.65
| 9.68 | 95.69
| 9.69 | 95.7
| 9.71 | 95.74
| 9.73 | 95.75
| 9.75 | 95.79
| 9.77 | 95.8
| 9.79 | 95.84
| 9.81 | 95.86
| 9.83 | 95.89
| 9.85 | 95.9
| 9.87 | 95.92
| 9.89 | 95.93
| 9.91 | 95.94
| 9.93 | 95.94
| 9.95 | 95.94
| 9.96 | 95.94
| 9.98 | 95.94
| 10 | 95.94
| 10.02 | 95.94
| 10.04 | 95.94
| 10.06 | 95.94
| 10.08 | 95.93
| 10.1 | 95.93
| 10.12 | 95.93
| 10.14 | 95.93
| 10.16 | 95.93
| 10.18 | 95.93
| 10.2 | 95.92
| 10.21 | 95.91
| 10.23 | 95.91
| 10.25 | 95.89
| 10.27 | 95.88
| 10.29 | 95.84
| 10.31 | 95.82
| 10.33 | 95.8
| 10.35 | 95.78
| 10.37 | 95.76
| 10.39 | 95.72
| 10.41 | 95.7
| 10.43 | 95.66
| 10.45 | 95.63
| 10.46 | 95.58
| 10.48 | 95.55
| 10.5 | 95.48
| 10.52 | 95.45
| 10.54 | 95.41
| 10.56 | 95.38
| 10.58 | 95.34
| 10.6 | 95.28
| 10.62 | 95.25
| 10.64 | 95.19
| 10.66 | 95.16
| 10.68 | 95.1
| 10.7 | 95.07
| 10.71 | 95.03
| 10.73 | 94.98
| 10.75 | 94.93
| 10.77 | 94.83
| 10.79 | 94.78
| 10.81 | 94.68
| 10.83 | 94.64
| 10.85 | 94.6
| 10.87 | 94.57
| 10.89 | 94.54
| 10.91 | 94.47
| 10.93 | 94.43
| 10.95 | 94.35
| 10.96 | 94.3
| 10.98 | 94.25
| 11 | 94.19
| 11.02 | 94.14
| 11.04 | 94.02
| 11.06 | 93.96
| 11.08 | 93.91
| 11.1 | 93.85
| 11.12 | 93.79
| 11.14 | 93.68
| 11.16 | 93.62
| 11.18 | 93.56
| 11.2 | 93.5
| 11.21 | 93.43
| 11.23 | 93.29
| 11.25 | 93.22
| 11.27 | 93.15
| 11.29 | 93.07
| 11.31 | 92.99
| 11.33 | 92.82
| 11.35 | 92.74
| 11.37 | 92.65
| 11.39 | 92.56
| 11.41 | 92.46
| 11.43 | 92.36
| 11.45 | 92.24
| 11.46 | 92.12
| 11.48 | 91.84
| 11.5 | 91.68
| 11.52 | 91.53
| 11.54 | 91.33
| 11.56 | 91.14
| 11.58 | 90.94
| 11.6 | 90.71
| 11.62 | 90.48
| 11.64 | 89.99
| 11.66 | 89.73
| 11.68 | 89.47
| 11.7 | 89.19
| 11.71 | 88.91
| 11.73 | 88.63
| 11.75 | 88.36
| 11.77 | 88.09
| 11.79 | 87.83
| 11.81 | 87.6
| 11.83 | 87.38
| 11.85 | 87.02
| 11.87 | 86.88
| 11.89 | 86.73
| 11.91 | 86.68
| 11.93 | 86.63
| 11.95 | 86.63
| 11.96 | 86.63
| 11.98 | 86.63
| 12 | 86.63
| 12.02 | 86.63
| 12.04 | 86.62
| 12.06 | 86.61
| 12.08 | 86.61
| 12.1 | 86.61
| 12.12 | 86.61
| 12.14 | 86.61
| 12.16 | 86.61
| 12.18 | 86.58
| 12.2 | 86.53
| 12.21 | 86.48
| 12.23 | 86.42
| 12.25 | 86.35
| 12.27 | 86.28
| 12.29 | 86.21
| 12.31 | 86.13
| 12.33 | 86.04
| 12.35 | 85.96
| 12.37 | 85.86
| 12.39 | 85.76
| 12.41 | 85.66
| 12.43 | 85.54
| 12.45 | 85.43
| 12.46 | 85.31
| 12.48 | 85.2
| 12.5 | 85.09