## Sheet1
| Wavelength | Reflectance
| 550 | 2.3633
| 551 | 2.2246
| 552 | 2.092
| 553 | 1.9654
https://www.newport.com/ | 554 | 1.8448
| 555 | 1.7298
Raw Data | 556 | 1.6204
Reflectance Data for NIR antirefleciton coating | 557 | 1.5163
| 558 | 1.4175
Coating Code: AR.16H | 559 | 1.3237
| 560 | 1.2348
DISCLAIMER: | 561 | 1.1506
The data contained herewithin are typical measured data. Lot to lot variations are expected. Contact Newport Technical Support at (877)835-9620 Mon.-Fri.5am - 5pm PST or online at https://www.newport.com/contact-us with questions or for more information. This data may be used but Newport must be cited as the source. | 562 | 1.071
| 563 | 0.9958
| 564 | 0.9248
| 565 | 0.8579
| 566 | 0.7949
| 567 | 0.7357
| 568 | 0.6802
| 569 | 0.6281
| 570 | 0.5793
| 571 | 0.5337
| 572 | 0.4911
| 573 | 0.4515
Measurement Details: | 574 | 0.4146
The data was collected at 0° AOI. | 575 | 0.3803
| 576 | 0.3486
| 577 | 0.3193
| 578 | 0.2922
| 579 | 0.2672
| 580 | 0.2444
| 581 | 0.2234
| 582 | 0.2043
| 583 | 0.1869
| 584 | 0.1711
| 585 | 0.1568
| 586 | 0.144
| 587 | 0.1325
| 588 | 0.1223
| 589 | 0.1132
| 590 | 0.1053
| 591 | 0.0984
| 592 | 0.0925
| 593 | 0.0874
| 594 | 0.0832
| 595 | 0.0797
| 596 | 0.077
| 597 | 0.0749
| 598 | 0.0733
| 599 | 0.0724
| 600 | 0.0719
| 601 | 0.0719
| 602 | 0.0722
| 603 | 0.073
| 604 | 0.0741
| 605 | 0.0754
| 606 | 0.0771
| 607 | 0.0789
| 608 | 0.081
| 609 | 0.0832
| 610 | 0.0855
| 611 | 0.088
| 612 | 0.0906
| 613 | 0.0932
| 614 | 0.0959
| 615 | 0.0987
| 616 | 0.1014
| 617 | 0.1042
| 618 | 0.107
| 619 | 0.1097
| 620 | 0.1124
| 621 | 0.1151
| 622 | 0.1177
| 623 | 0.1202
| 624 | 0.1227
| 625 | 0.1251
| 626 | 0.1275
| 627 | 0.1297
| 628 | 0.1319
| 629 | 0.1339
| 630 | 0.1359
| 631 | 0.1377
| 632 | 0.1395
| 633 | 0.1412
| 634 | 0.1427
| 635 | 0.1442
| 636 | 0.1455
| 637 | 0.1468
| 638 | 0.1479
| 639 | 0.149
| 640 | 0.1499
| 641 | 0.1508
| 642 | 0.1516
| 643 | 0.1522
| 644 | 0.1528
| 645 | 0.1533
| 646 | 0.1537
| 647 | 0.154
| 648 | 0.1542
| 649 | 0.1544
| 650 | 0.1545
| 651 | 0.1545
| 652 | 0.1545
| 653 | 0.1543
| 654 | 0.1542
| 655 | 0.1539
| 656 | 0.1536
| 657 | 0.1533
| 658 | 0.1529
| 659 | 0.1524
| 660 | 0.1519
| 661 | 0.1514
| 662 | 0.1509
| 663 | 0.1503
| 664 | 0.1496
| 665 | 0.149
| 666 | 0.1483
| 667 | 0.1476
| 668 | 0.1469
| 669 | 0.1461
| 670 | 0.1453
| 671 | 0.1446
| 672 | 0.1438
| 673 | 0.143
| 674 | 0.1422
| 675 | 0.1414
| 676 | 0.1406
| 677 | 0.1398
| 678 | 0.139
| 679 | 0.1382
| 680 | 0.1374
| 681 | 0.1366
| 682 | 0.1358
| 683 | 0.135
| 684 | 0.1342
| 685 | 0.1335
| 686 | 0.1327
| 687 | 0.132
| 688 | 0.1313
| 689 | 0.1306
| 690 | 0.1299
| 691 | 0.1292
| 692 | 0.1285
| 693 | 0.1279
| 694 | 0.1273
| 695 | 0.1267
| 696 | 0.1261
| 697 | 0.1255
| 698 | 0.125
| 699 | 0.1244
| 700 | 0.1239
| 701 | 0.1234
| 702 | 0.123
| 703 | 0.1225
| 704 | 0.1221
| 705 | 0.1217
| 706 | 0.1213
| 707 | 0.121
| 708 | 0.1206
| 709 | 0.1203
| 710 | 0.12
| 711 | 0.1197
| 712 | 0.1195
| 713 | 0.1192
| 714 | 0.119
| 715 | 0.1188
| 716 | 0.1186
| 717 | 0.1184
| 718 | 0.1183
| 719 | 0.1182
| 720 | 0.1181
| 721 | 0.118
| 722 | 0.1179
| 723 | 0.1179
| 724 | 0.1178
| 725 | 0.1178
| 726 | 0.1178
| 727 | 0.1178
| 728 | 0.1178
| 729 | 0.1179
| 730 | 0.1179
| 731 | 0.118
| 732 | 0.1181
| 733 | 0.1182
| 734 | 0.1183
| 735 | 0.1184
| 736 | 0.1186
| 737 | 0.1187
| 738 | 0.1189
| 739 | 0.1191
| 740 | 0.1193
| 741 | 0.1195
| 742 | 0.1197
| 743 | 0.1199
| 744 | 0.1201
| 745 | 0.1204
| 746 | 0.1206
| 747 | 0.1209
| 748 | 0.1212
| 749 | 0.1215
| 750 | 0.1218
| 751 | 0.1221
| 752 | 0.1224
| 753 | 0.1227
| 754 | 0.123
| 755 | 0.1234
| 756 | 0.1237
| 757 | 0.1241
| 758 | 0.1244
| 759 | 0.1248
| 760 | 0.1252
| 761 | 0.1255
| 762 | 0.1259
| 763 | 0.1263
| 764 | 0.1267
| 765 | 0.1271
| 766 | 0.1275
| 767 | 0.128
| 768 | 0.1284
| 769 | 0.1288
| 770 | 0.1293
| 771 | 0.1297
| 772 | 0.1301
| 773 | 0.1306
| 774 | 0.131
| 775 | 0.1315
| 776 | 0.132
| 777 | 0.1324
| 778 | 0.1329
| 779 | 0.1334
| 780 | 0.1339
| 781 | 0.1343
| 782 | 0.1348
| 783 | 0.1353
| 784 | 0.1358
| 785 | 0.1363
| 786 | 0.1368
| 787 | 0.1373
| 788 | 0.1378
| 789 | 0.1383
| 790 | 0.1388
| 791 | 0.1393
| 792 | 0.1398
| 793 | 0.1404
| 794 | 0.1409
| 795 | 0.1414
| 796 | 0.1419
| 797 | 0.1424
| 798 | 0.1429
| 799 | 0.1434
| 800 | 0.144
| 801 | 0.1445
| 802 | 0.145
| 803 | 0.1455
| 804 | 0.146
| 805 | 0.1465
| 806 | 0.1471
| 807 | 0.1476
| 808 | 0.1481
| 809 | 0.1486
| 810 | 0.1491
| 811 | 0.1496
| 812 | 0.1501
| 813 | 0.1506
| 814 | 0.1511
| 815 | 0.1516
| 816 | 0.1521
| 817 | 0.1525
| 818 | 0.153
| 819 | 0.1535
| 820 | 0.154
| 821 | 0.1544
| 822 | 0.1549
| 823 | 0.1553
| 824 | 0.1558
| 825 | 0.1562
| 826 | 0.1566
| 827 | 0.1571
| 828 | 0.1575
| 829 | 0.1579
| 830 | 0.1583
| 831 | 0.1587
| 832 | 0.1591
| 833 | 0.1595
| 834 | 0.1598
| 835 | 0.1602
| 836 | 0.1606
| 837 | 0.1609
| 838 | 0.1612
| 839 | 0.1615
| 840 | 0.1619
| 841 | 0.1622
| 842 | 0.1624
| 843 | 0.1627
| 844 | 0.163
| 845 | 0.1632
| 846 | 0.1635
| 847 | 0.1637
| 848 | 0.1639
| 849 | 0.1641
| 850 | 0.1643
| 851 | 0.1645
| 852 | 0.1647
| 853 | 0.1648
| 854 | 0.165
| 855 | 0.1651
| 856 | 0.1652
| 857 | 0.1653
| 858 | 0.1654
| 859 | 0.1654
| 860 | 0.1655
| 861 | 0.1655
| 862 | 0.1655
| 863 | 0.1655
| 864 | 0.1655
| 865 | 0.1655
| 866 | 0.1654
| 867 | 0.1654
| 868 | 0.1653
| 869 | 0.1652
| 870 | 0.1651
| 871 | 0.165
| 872 | 0.1648
| 873 | 0.1647
| 874 | 0.1645
| 875 | 0.1643
| 876 | 0.1641
| 877 | 0.1638
| 878 | 0.1636
| 879 | 0.1633
| 880 | 0.163
| 881 | 0.1627
| 882 | 0.1624
| 883 | 0.1621
| 884 | 0.1618
| 885 | 0.1614
| 886 | 0.161
| 887 | 0.1606
| 888 | 0.1602
| 889 | 0.1598
| 890 | 0.1593
| 891 | 0.1588
| 892 | 0.1584
| 893 | 0.1579
| 894 | 0.1574
| 895 | 0.1568
| 896 | 0.1563
| 897 | 0.1557
| 898 | 0.1552
| 899 | 0.1546
| 900 | 0.154
| 901 | 0.1534
| 902 | 0.1527
| 903 | 0.1521
| 904 | 0.1514
| 905 | 0.1508
| 906 | 0.1501
| 907 | 0.1494
| 908 | 0.1487
| 909 | 0.148
| 910 | 0.1473
| 911 | 0.1465
| 912 | 0.1458
| 913 | 0.145
| 914 | 0.1443
| 915 | 0.1435
| 916 | 0.1427
| 917 | 0.1419
| 918 | 0.1411
| 919 | 0.1403
| 920 | 0.1395
| 921 | 0.1387
| 922 | 0.1379
| 923 | 0.1371
| 924 | 0.1363
| 925 | 0.1354
| 926 | 0.1346
| 927 | 0.1338
| 928 | 0.1329
| 929 | 0.1321
| 930 | 0.1312
| 931 | 0.1304
| 932 | 0.1296
| 933 | 0.1287
| 934 | 0.1279
| 935 | 0.1271
| 936 | 0.1263
| 937 | 0.1255
| 938 | 0.1246
| 939 | 0.1238
| 940 | 0.123
| 941 | 0.1223
| 942 | 0.1215
| 943 | 0.1207
| 944 | 0.12
| 945 | 0.1192
| 946 | 0.1185
| 947 | 0.1177
| 948 | 0.117
| 949 | 0.1163
| 950 | 0.1157
| 951 | 0.115
| 952 | 0.1144
| 953 | 0.1137
| 954 | 0.1131
| 955 | 0.1126
| 956 | 0.112
| 957 | 0.1114
| 958 | 0.1109
| 959 | 0.1104
| 960 | 0.11
| 961 | 0.1095
| 962 | 0.1091
| 963 | 0.1087
| 964 | 0.1084
| 965 | 0.108
| 966 | 0.1077
| 967 | 0.1075
| 968 | 0.1073
| 969 | 0.1071
| 970 | 0.1069
| 971 | 0.1068
| 972 | 0.1067
| 973 | 0.1066
| 974 | 0.1066
| 975 | 0.1067
| 976 | 0.1068
| 977 | 0.1069
| 978 | 0.107
| 979 | 0.1072
| 980 | 0.1075
| 981 | 0.1078
| 982 | 0.1081
| 983 | 0.1085
| 984 | 0.109
| 985 | 0.1095
| 986 | 0.1101
| 987 | 0.1107
| 988 | 0.1113
| 989 | 0.1121
| 990 | 0.1128
| 991 | 0.1137
| 992 | 0.1146
| 993 | 0.1155
| 994 | 0.1166
| 995 | 0.1176
| 996 | 0.1188
| 997 | 0.12
| 998 | 0.1213
| 999 | 0.1226
| 1000 | 0.124
| 1001 | 0.1255
| 1002 | 0.1271
| 1003 | 0.1287
| 1004 | 0.1304
| 1005 | 0.1322
| 1006 | 0.1341
| 1007 | 0.136
| 1008 | 0.138
| 1009 | 0.1401
| 1010 | 0.1422
| 1011 | 0.1445
| 1012 | 0.1468
| 1013 | 0.1492
| 1014 | 0.1517
| 1015 | 0.1543
| 1016 | 0.157
| 1017 | 0.1598
| 1018 | 0.1626
| 1019 | 0.1655
| 1020 | 0.1686
| 1021 | 0.1717
| 1022 | 0.1749
| 1023 | 0.1782
| 1024 | 0.1816
| 1025 | 0.1851
| 1026 | 0.1887
| 1027 | 0.1924
| 1028 | 0.1962
| 1029 | 0.2001
| 1030 | 0.2041
| 1031 | 0.2082
| 1032 | 0.2124
| 1033 | 0.2167
| 1034 | 0.2212
| 1035 | 0.2257
| 1036 | 0.2303
| 1037 | 0.2351
| 1038 | 0.2399
| 1039 | 0.2449
| 1040 | 0.2499
| 1041 | 0.2551
| 1042 | 0.2604
| 1043 | 0.2658
| 1044 | 0.2714
| 1045 | 0.277
| 1046 | 0.2828
| 1047 | 0.2887
| 1048 | 0.2947
| 1049 | 0.3008
| 1050 | 0.307
| 1051 | 0.3134
| 1052 | 0.3199
| 1053 | 0.3265
| 1054 | 0.3332
| 1055 | 0.3401
| 1056 | 0.347
| 1057 | 0.3541
| 1058 | 0.3614
| 1059 | 0.3688
| 1060 | 0.3762
| 1061 | 0.3839
| 1062 | 0.3916
| 1063 | 0.3995
| 1064 | 0.4075
| 1065 | 0.4157
| 1066 | 0.424
| 1067 | 0.4324
| 1068 | 0.4409
| 1069 | 0.4496
| 1070 | 0.4584
| 1071 | 0.4674
| 1072 | 0.4765
| 1073 | 0.4857
| 1074 | 0.4951
| 1075 | 0.5046
| 1076 | 0.5143
| 1077 | 0.5241
| 1078 | 0.534
| 1079 | 0.5441
| 1080 | 0.5543
| 1081 | 0.5647
| 1082 | 0.5752
| 1083 | 0.5858
| 1084 | 0.5966
| 1085 | 0.6076
| 1086 | 0.6187
| 1087 | 0.6299
| 1088 | 0.6413
| 1089 | 0.6528
| 1090 | 0.6645
| 1091 | 0.6763
| 1092 | 0.6882
| 1093 | 0.7004
| 1094 | 0.7126
| 1095 | 0.725
| 1096 | 0.7376
| 1097 | 0.7503
| 1098 | 0.7632
| 1099 | 0.7762
| 1100 | 0.7893
| 1101 | 0.8027
| 1102 | 0.8161
| 1103 | 0.8297
| 1104 | 0.8435
| 1105 | 0.8574
| 1106 | 0.8715
| 1107 | 0.8857
| 1108 | 0.9001
| 1109 | 0.9146
| 1110 | 0.9293
| 1111 | 0.9442
| 1112 | 0.9591
| 1113 | 0.9743
| 1114 | 0.9896
| 1115 | 1.005
| 1116 | 1.0206
| 1117 | 1.0364
| 1118 | 1.0523
| 1119 | 1.0684
| 1120 | 1.0846
| 1121 | 1.101
| 1122 | 1.1175
| 1123 | 1.1342
| 1124 | 1.151
| 1125 | 1.168
| 1126 | 1.1852
| 1127 | 1.2025
| 1128 | 1.2199
| 1129 | 1.2376
| 1130 | 1.2553
| 1131 | 1.2732
| 1132 | 1.2913
| 1133 | 1.3095
| 1134 | 1.3279
| 1135 | 1.3464
| 1136 | 1.3651
| 1137 | 1.384
| 1138 | 1.403
| 1139 | 1.4221
| 1140 | 1.4414
| 1141 | 1.4609
| 1142 | 1.4805
| 1143 | 1.5002
| 1144 | 1.5201
| 1145 | 1.5402
| 1146 | 1.5604
| 1147 | 1.5808
| 1148 | 1.6013
| 1149 | 1.622
| 1150 | 1.6428