## Sheet1
| Wavelength | R% AOI=15° s-Pol. (%) | R% AOI=15° p-Pol. (%) | R% AOI=45° s-Pol. (%) | R% AOI=45° p-Pol. (%)
| 200 | 11.41874313 | 13.78350258 | 19.87732315 | 36.72367477
| 201 | 15.01432228 | 14.2697258 | 23.92877579 | 39.50010681
| 202 | 18.21960831 | 18.20754051 | 24.35578918 | 40.15415192
| 203 | 19.82348061 | 19.47099686 | 25.62864113 | 41.89752197
| 204 | 20.77511215 | 23.85837364 | 29.4072876 | 42.55618668
| 205 | 25.96753883 | 26.72928619 | 31.85059357 | 45.86552811
| 206 | 29.07965088 | 29.30578232 | 33.76081467 | 47.43582916
| 207 | 30.27118683 | 31.61361504 | 35.73448944 | 49.12026978
| 208 | 35.03201294 | 35.16976929 | 38.58192444 | 51.54756165
| 209 | 37.95379257 | 39.20404053 | 39.32158279 | 53.76148224
https://www.newport.com/ | 210 | 40.79972076 | 41.77465439 | 43.0633049 | 53.96412659
| 211 | 44.08262634 | 45.23951721 | 43.19609833 | 56.70714951
Raw Data | 212 | 44.64614105 | 49.94713974 | 44.84399414 | 58.09420776
Reflectance Data for UV-Enhanced Aluminum Coating | 213 | 50.13368607 | 49.49819183 | 49.63244629 | 58.688591
| 214 | 52.0834198 | 52.85448456 | 43.73130417 | 59.78514099
Coating Code: AL.2 | 215 | 54.65524673 | 57.09328461 | 47.78182602 | 62.35014343
| 216 | 57.26835251 | 57.32863617 | 49.67796707 | 63.89235687
DISCLAIMER: | 217 | 59.69496536 | 58.59255981 | 51.8771286 | 62.06848526
The data contained herewithin are typical measured data. Lot to lot variations are expected. Contact Newport Technical Support at (877)835-9620 Mon.-Fri.5am - 5pm PST or online at https://www.newport.com/contact-us with questions or for more information. This data may be used but Newport must be cited as the source. | 218 | 62.68437958 | 61.02087021 | 51.15454865 | 62.99837112
| 219 | 63.98409653 | 63.6134758 | 56.07611084 | 66.70777893
| 220 | 63.57453918 | 67.39113617 | 50.23526382 | 69.65821075
| 221 | 71.93981171 | 67.24463654 | 55.27545929 | 68.77684784
| 222 | 59.56367874 | 66.71207428 | 45.04238892 | 64.62915039
| 223 | 74.9850769 | 70.04883575 | 54.17144394 | 66.31158447
| 224 | 79.99306488 | 73.40746307 | 62.0772438 | 73.92675018
| 225 | 71.93473053 | 80.30812073 | 58.72911835 | 82.30027771
| 226 | 74.29138184 | 73.59049988 | 63.90269852 | 73.05814362
| 227 | 79.06285858 | 73.61418915 | 56.8131752 | 75.65998077
| 228 | 77.83117676 | 83.62784576 | 60.56563187 | 66.56426239
| 229 | 81.98920441 | 79.35263824 | 59.28099823 | 72.11062622
Measurement Details: | 230 | 76.26937103 | 76.74502563 | 66.63056183 | 69.74660492
The data was collected at 15° and 45° AOI. | 231 | 81.99199677 | 86.62076569 | 59.13169479 | 73.21405029
| 232 | 72.46722412 | 89.59142303 | 64.82980347 | 76.63585663
| 233 | 78.87612915 | 71.47632599 | 68.55583191 | 65.35542297
| 234 | 85.42651367 | 80.66337585 | 75.14732361 | 77.7653656
| 235 | 82.06031036 | 90.50171661 | 71.89814758 | 75.322052
| 236 | 78.84767914 | 82.72782898 | 69.78002167 | 72.43080902
| 237 | 83.08719635 | 83.08492279 | 72.08744049 | 66.37806702
| 238 | 79.97988129 | 81.6190567 | 71.8976593 | 73.50350952
| 239 | 80.98769379 | 83.7751236 | 73.90460205 | 71.63907623
| 240 | 82.01617432 | 86.04219818 | 74.62987518 | 73.04476166
| 241 | 84.23131561 | 82.22399902 | 73.10004425 | 75.46812439
| 242 | 83.3712616 | 82.73504639 | 73.1985321 | 73.09953308
| 243 | 80.87607574 | 83.46791077 | 73.13942719 | 75.11821747
| 244 | 82.88648224 | 83.15507507 | 73.51293945 | 76.01793671
| 245 | 84.54782867 | 83.30878448 | 75.35211945 | 76.45410919
| 246 | 82.13265228 | 82.25 | 73.67745209 | 76.13588715
| 247 | 82.49693298 | 83.66271973 | 73.13986969 | 76.61534882
| 248 | 82.01644135 | 84.10598755 | 74.19812012 | 77.79659271
| 249 | 82.06747437 | 83.05529022 | 72.74582672 | 77.23421478
| 250 | 82.8346405 | 83.05697632 | 73.96515656 | 77.94321442
| 251 | 82.05784607 | 83.56801605 | 73.710289 | 78.37749481
| 252 | 82.67156219 | 83.24345398 | 74.59152222 | 78.74140167
| 253 | 81.30683899 | 82.76042175 | 73.74274445 | 78.97936249
| 254 | 81.50666046 | 82.5291214 | 74.01040649 | 78.59048462
| 255 | 81.10346985 | 81.99830627 | 74.50212097 | 79.03070068
| 256 | 80.93319702 | 81.67733765 | 74.94574738 | 79.25737762
| 257 | 81.09580994 | 81.76158142 | 75.82808685 | 79.41333771
| 258 | 80.92183685 | 81.95630646 | 76.34403992 | 80.7895813
| 259 | 80.64154053 | 81.02824402 | 77.23790741 | 80.01615906
| 260 | 80.43911743 | 81.30644989 | 77.91272736 | 80.75453186
| 261 | 80.04466248 | 80.14412689 | 78.563591 | 80.45417023
| 262 | 79.55905151 | 81.05425262 | 78.93617249 | 81.49477386
| 263 | 79.97016144 | 80.80911255 | 79.95320129 | 81.42696381
| 264 | 79.20251465 | 80.70201874 | 80.3245697 | 81.67266083
| 265 | 79.87296295 | 80.59043884 | 81.63466644 | 82.19045258
| 266 | 79.70859528 | 80.6783371 | 81.81058502 | 82.60399628
| 267 | 79.28649902 | 80.7424469 | 82.47991943 | 83.33728027
| 268 | 79.37116241 | 81.00152588 | 83.18399048 | 83.68192291
| 269 | 79.88893127 | 80.42277527 | 84.54193115 | 83.51951599
| 270 | 79.42825317 | 81.35167694 | 84.52545166 | 84.12316132
| 271 | 80.10869598 | 81.23336792 | 85.2752533 | 83.94459534
| 272 | 79.99658203 | 81.03845978 | 85.67844391 | 84.14337158
| 273 | 80.11408234 | 81.28382111 | 86.05443573 | 84.94838715
| 274 | 81.23722839 | 82.19029999 | 86.92217255 | 85.02857971
| 275 | 81.1824646 | 82.27955627 | 87.34429169 | 85.56413269
| 276 | 81.77468109 | 82.37787628 | 87.92840576 | 85.73195648
| 277 | 81.32771301 | 82.25902557 | 88.14824677 | 85.82781219
| 278 | 81.23571014 | 82.3405304 | 87.69352722 | 86.24845123
| 279 | 82.14704895 | 83.19884491 | 88.40410614 | 86.47296906
| 280 | 81.78794098 | 82.69893646 | 88.85348511 | 86.01901245
| 281 | 82.44437408 | 83.6989212 | 89.21844482 | 86.55150604
| 282 | 83.00894165 | 84.13260651 | 89.71662903 | 87.61185455
| 283 | 83.5541687 | 83.96656799 | 90.23814392 | 87.21476746
| 284 | 83.305336 | 83.96136475 | 89.53188324 | 87.6375885
| 285 | 84.21270752 | 84.95547485 | 90.93293762 | 87.92449188
| 286 | 84.26395416 | 85.09906006 | 91.35356903 | 87.53997803
| 287 | 84.24975586 | 85.7123642 | 90.44992828 | 88.56930542
| 288 | 85.08579254 | 85.14260864 | 91.29145813 | 88.13241577
| 289 | 85.63008118 | 86.01268005 | 90.83802032 | 88.23320007
| 290 | 85.79381561 | 87.13188934 | 91.56257629 | 89.28072357
| 291 | 86.94637299 | 87.08667755 | 92.25947571 | 89.52346802
| 292 | 87.30064392 | 86.98442841 | 92.17913055 | 89.29452515
| 293 | 87.40729523 | 88.15206146 | 92.34584808 | 90.53731537
| 294 | 87.11242676 | 87.853302 | 92.29735565 | 89.60275269
| 295 | 88.3345871 | 88.82491302 | 92.74251556 | 90.63973236
| 296 | 87.58189392 | 87.96555328 | 92.14044189 | 89.52285767
| 297 | 88.389328 | 88.45272064 | 92.89881897 | 89.97850037
| 298 | 88.02458954 | 89.55352783 | 92.97710419 | 90.7931366
| 299 | 88.90006256 | 89.3210907 | 93.58520508 | 90.74904633
| 300 | 89.45705414 | 89.04064941 | 93.16257477 | 90.54508209
| 301 | 89.94109344 | 90.02983856 | 92.77316284 | 90.46975708
| 302 | 89.89659119 | 90.9056778 | 93.67311859 | 91.8286972
| 303 | 89.88232422 | 90.18411255 | 93.20959473 | 91.44978333
| 304 | 89.91542053 | 90.69795227 | 93.19239807 | 90.8666153
| 305 | 90.58512878 | 90.63337708 | 93.55178833 | 90.94831848
| 306 | 90.41240692 | 91.22250366 | 93.22367096 | 90.96381378
| 307 | 90.40452576 | 90.70806885 | 92.7769928 | 91.02070618
| 308 | 90.72681427 | 91.44051361 | 94.49932861 | 91.83672333
| 309 | 91.13757324 | 90.91703033 | 93.80148315 | 91.95624542
| 310 | 90.59103394 | 92.30849457 | 93.8874588 | 92.41934204
| 311 | 90.3462677 | 91.98625946 | 93.80210876 | 92.439888
| 312 | 90.45961761 | 91.9524231 | 92.97725677 | 92.06118774
| 313 | 92.07909393 | 92.2583847 | 94.35588837 | 91.86406708
| 314 | 90.91001129 | 92.20498657 | 94.68988037 | 92.22649384
| 315 | 92.15380859 | 91.91507721 | 93.44352722 | 91.52423859
| 316 | 91.07348633 | 92.9894104 | 92.96461487 | 92.51169586
| 317 | 93.32910919 | 92.51729584 | 95.05675507 | 92.50977325
| 318 | 91.76280975 | 93.0135498 | 94.00559998 | 92.60519409
| 319 | 90.89633942 | 93.60772705 | 94.17230988 | 92.39250946
| 320 | 93.05413055 | 93.5296402 | 95.87854767 | 92.198349
| 321 | 94.25730896 | 93.39016724 | 95.717453 | 93.08366394
| 322 | 93.57536316 | 94.51613617 | 94.74436188 | 93.5149765
| 323 | 93.21977234 | 93.67195129 | 94.41942596 | 93.46773529
| 324 | 93.28257751 | 94.41804504 | 95.78812408 | 94.38722229
| 325 | 94.13287354 | 94.10231018 | 96.64427948 | 93.43798828
| 326 | 93.45812225 | 94.0189743 | 95.39736176 | 94.2620163
| 327 | 93.61159515 | 94.15621185 | 95.31271362 | 93.32233429
| 328 | 94.39560699 | 93.88083649 | 96.59531403 | 93.26548767
| 329 | 93.84798431 | 95.11853027 | 95.35890961 | 93.6912384
| 330 | 93.52180481 | 94.66098785 | 95.77632141 | 93.31926727
| 331 | 95.31017303 | 94.24241638 | 95.9998703 | 93.27031708
| 332 | 94.04631042 | 95.04297638 | 95.01938629 | 93.96675873
| 333 | 94.60129547 | 94.58799744 | 96.19610596 | 94.49855804
| 334 | 94.52267456 | 94.84880829 | 95.93890381 | 93.93938446
| 335 | 93.89589691 | 94.45793915 | 96.81060791 | 93.82208252
| 336 | 94.00233459 | 94.78246307 | 96.46724701 | 93.82395935
| 337 | 94.04743958 | 95.18505859 | 95.62093353 | 94.1615448
| 338 | 95.06777191 | 95.34371185 | 96.01422882 | 93.64498138
| 339 | 94.72620392 | 95.57764435 | 95.99295044 | 94.35334778
| 340 | 95.29350281 | 95.38518524 | 96.63412476 | 94.698349
| 341 | 95.53652191 | 95.00978088 | 96.13297272 | 93.50513458
| 342 | 95.0677948 | 94.9144516 | 96.13210297 | 94.01420593
| 343 | 94.20720673 | 95.45601654 | 95.85488129 | 94.65933228
| 344 | 94.68725586 | 95.55931091 | 96.19073486 | 94.67881012
| 345 | 93.99935913 | 95.15122986 | 96.30305481 | 94.17610931
| 346 | 95.04167175 | 95.97259521 | 96.85029602 | 94.91954803
| 347 | 95.10977173 | 95.34038544 | 96.39616394 | 93.85767365
| 348 | 95.35392761 | 95.21230316 | 96.39041138 | 94.22486115
| 349 | 95.32300568 | 95.58716583 | 96.55162048 | 94.26335907
| 350 | 94.76339722 | 95.24678802 | 96.14550781 | 94.16592407
| 351 | 94.7360611 | 95.12706757 | 96.25283051 | 94.25723267
| 352 | 94.95795441 | 95.42907715 | 96.57537079 | 94.39971161
| 353 | 94.66106415 | 95.81744385 | 96.51724243 | 94.75580597
| 354 | 94.80701447 | 95.68949127 | 96.52883148 | 94.42957306
| 355 | 94.85389709 | 96.00382996 | 96.45581818 | 94.52024841
| 356 | 95.54109192 | 96.02927399 | 96.88336945 | 94.53291321
| 357 | 95.25248718 | 96.0296402 | 96.22867584 | 94.4539032
| 358 | 94.96780396 | 95.90098572 | 96.25174713 | 94.43715668
| 359 | 95.35778046 | 96.07527161 | 96.65109253 | 94.60257721
| 360 | 95.50814819 | 95.67670441 | 96.39545441 | 94.47130585
| 361 | 95.27654266 | 96.05395508 | 96.54155731 | 94.69198608
| 362 | 95.35371399 | 96.15957642 | 96.71948242 | 94.69665527
| 363 | 95.44502258 | 96.30076599 | 96.6722641 | 94.63538361
| 364 | 95.61093903 | 96.2805481 | 96.71213531 | 94.745224
| 365 | 95.58889771 | 96.03424835 | 96.56824493 | 94.4171524
| 366 | 95.31697083 | 96.09188843 | 96.56902313 | 94.51295471
| 367 | 95.47338867 | 96.04393768 | 96.37355804 | 94.40830231
| 368 | 95.17353058 | 96.18881989 | 96.49063873 | 94.75158691
| 369 | 95.54473114 | 96.0484848 | 96.6924057 | 94.60180664
| 370 | 95.31300354 | 96.161026 | 96.78438568 | 94.77716064
| 371 | 95.39224243 | 96.29471588 | 96.58699799 | 94.61798859
| 372 | 95.42022705 | 96.23934937 | 96.71670532 | 94.62174225
| 373 | 95.45996857 | 96.05963135 | 96.59288788 | 94.3745575
| 374 | 95.51126862 | 96.3286972 | 96.83908081 | 94.59657288
| 375 | 95.83200073 | 96.26815033 | 96.89168549 | 94.65364075
| 376 | 95.78186798 | 96.18608093 | 96.8937149 | 94.5375824
| 377 | 95.91173553 | 96.19494629 | 96.82271576 | 94.61380768
| 378 | 95.58381653 | 96.25509644 | 96.64444733 | 94.54644012
| 379 | 95.70209503 | 96.19286346 | 96.7665863 | 94.54193878
| 380 | 95.8285675 | 96.14737701 | 96.81512451 | 94.46437073
| 381 | 95.89688873 | 96.19017029 | 96.93199921 | 94.42205811
| 382 | 95.61456299 | 96.23445892 | 96.89358521 | 94.43588257
| 383 | 95.57784271 | 96.1902771 | 96.6815033 | 94.33419037
| 384 | 95.71295166 | 96.22859955 | 96.71127319 | 94.44882965
| 385 | 95.72058868 | 96.15587616 | 96.85838318 | 94.40589905
| 386 | 95.80229187 | 96.21291351 | 96.97915649 | 94.5152359
| 387 | 95.90248108 | 96.24842072 | 97.06973267 | 94.45198822
| 388 | 95.68270874 | 96.24777985 | 96.87136841 | 94.38691711
| 389 | 95.85243988 | 96.31523132 | 97.00550079 | 94.40052795
| 390 | 95.86032104 | 96.30539703 | 96.93151093 | 94.37384033
| 391 | 95.99663544 | 96.26049042 | 96.95983124 | 94.30734253
| 392 | 95.76255035 | 96.32558441 | 96.79013824 | 94.25979614
| 393 | 95.84858704 | 96.25166321 | 96.95433044 | 94.31832123
| 394 | 95.64572906 | 96.25515747 | 96.81109619 | 94.33460236
| 395 | 95.85758972 | 96.12802124 | 96.96157837 | 94.1905899
| 396 | 95.68291473 | 96.31559753 | 96.88207245 | 94.25445557
| 397 | 95.66757202 | 96.29129791 | 96.80417633 | 94.25508118
| 398 | 95.6863327 | 96.23693085 | 96.90817261 | 94.12336731
| 399 | 95.78853607 | 96.19125366 | 96.86375427 | 94.15558624
| 400 | 95.77727509 | 96.22761536 | 96.72727203 | 94.17182159
| 401 | 95.81076813 | 96.17584991 | 96.73008728 | 94.13314819
| 402 | 95.65045929 | 96.24583435 | 96.78912354 | 94.12374878
| 403 | 95.67079926 | 96.18934631 | 96.76535797 | 94.08894348
| 404 | 95.76474762 | 96.20639801 | 96.75405884 | 94.05321503
| 405 | 95.73418427 | 96.19481659 | 96.87413025 | 94.01890564
| 406 | 95.72263336 | 96.19572449 | 96.77857971 | 94.03717041
| 407 | 95.82687378 | 96.29361725 | 96.90214539 | 94.05574036
| 408 | 95.76256561 | 96.16506195 | 96.85770416 | 94.01364899
| 409 | 95.70496368 | 96.16621399 | 96.84607697 | 93.94807434
| 410 | 95.75572968 | 96.14624786 | 96.80052185 | 93.97753906
| 411 | 95.61139679 | 96.15950775 | 96.70133209 | 93.9224472
| 412 | 95.69347382 | 96.14082336 | 96.87104797 | 93.8575058
| 413 | 95.62890625 | 96.19847107 | 96.69120026 | 93.87414551
| 414 | 95.66738892 | 96.23706818 | 96.71102905 | 93.90723419
| 415 | 95.75416565 | 96.15094757 | 96.70690918 | 93.82093811
| 416 | 95.64085388 | 96.11703491 | 96.63101959 | 93.73725891
| 417 | 95.64736176 | 96.06581116 | 96.72386169 | 93.74385071
| 418 | 95.6084671 | 96.03016663 | 96.64237213 | 93.69243622
| 419 | 95.66517639 | 96.05928802 | 96.66998291 | 93.68520355
| 420 | 95.5921402 | 96.08190918 | 96.61546326 | 93.65655518
| 421 | 95.62109375 | 96.0121994 | 96.66803741 | 93.57273102
| 422 | 95.58123016 | 96.00538635 | 96.60090637 | 93.53565979
| 423 | 95.58939362 | 96.02981567 | 96.61830902 | 93.55206299
| 424 | 95.57991028 | 95.96253967 | 96.59648132 | 93.48874664
| 425 | 95.58319855 | 95.96035767 | 96.61146545 | 93.47328186
| 426 | 95.53582001 | 95.91919708 | 96.55899811 | 93.41516113
| 427 | 95.56422424 | 95.87678528 | 96.57441711 | 93.39867401
| 428 | 95.59335327 | 95.92315674 | 96.56905365 | 93.3440094
| 429 | 95.57640839 | 95.94251251 | 96.55541992 | 93.36975098
| 430 | 95.50985718 | 95.88916016 | 96.50081635 | 93.28797913
| 431 | 95.59409332 | 95.87715149 | 96.56217957 | 93.24539185
| 432 | 95.55181122 | 95.82817841 | 96.52342224 | 93.21716309
| 433 | 95.54181671 | 95.84355927 | 96.50476837 | 93.2098999
| 434 | 95.50144958 | 95.78692627 | 96.45043945 | 93.13471985
| 435 | 95.54695129 | 95.74429321 | 96.49951172 | 93.08663177
| 436 | 95.49158478 | 95.74230957 | 96.4934082 | 93.05047607
| 437 | 95.49862671 | 95.72671509 | 96.49885559 | 93.03604126
| 438 | 95.47344971 | 95.69235992 | 96.41815948 | 92.96723175
| 439 | 95.47332001 | 95.72068787 | 96.38399506 | 92.94256592
| 440 | 95.40480042 | 95.67615509 | 96.35124207 | 92.91191101
| 441 | 95.42229462 | 95.65048218 | 96.34446716 | 92.86380005
| 442 | 95.3438797 | 95.61174011 | 96.29792786 | 92.82051086
| 443 | 95.40924072 | 95.59832001 | 96.33820343 | 92.78132629
| 444 | 95.36477661 | 95.56250763 | 96.29127502 | 92.72050476
| 445 | 95.37345886 | 95.57240295 | 96.30823517 | 92.71420288
| 446 | 95.32627869 | 95.55614471 | 96.29828644 | 92.67329407
| 447 | 95.33531952 | 95.54249573 | 96.25149536 | 92.64639282
| 448 | 95.30749512 | 95.51620483 | 96.24241638 | 92.58691406
| 449 | 95.32806396 | 95.47567749 | 96.24730682 | 92.55631256
| 450 | 95.31033325 | 95.42672729 | 96.22698212 | 92.47525787
| 451 | 95.26048279 | 95.41982269 | 96.1774826 | 92.45868683
| 452 | 95.18076324 | 95.3926239 | 96.13160706 | 92.42736053
| 453 | 95.19450378 | 95.35437012 | 96.13200378 | 92.39597321
| 454 | 95.19123077 | 95.35521698 | 96.11676025 | 92.33876801
| 455 | 95.19345093 | 95.33839417 | 96.10366058 | 92.29456329
| 456 | 95.14959717 | 95.29236603 | 96.04093933 | 92.24538422
| 457 | 95.16564178 | 95.27855682 | 96.06376648 | 92.20350647
| 458 | 95.15202332 | 95.25279999 | 96.03968811 | 92.17027283
| 459 | 95.14004517 | 95.20005798 | 96.00695038 | 92.10861206
| 460 | 95.06213379 | 95.17999268 | 95.97620392 | 92.08232117
| 461 | 95.07382202 | 95.14272308 | 95.9611969 | 92.02448273
| 462 | 95.03106689 | 95.14025116 | 95.93913269 | 92.008461
| 463 | 95.01078033 | 95.13122559 | 95.94632721 | 91.95141602
| 464 | 95.00939941 | 95.1054306 | 95.87386322 | 91.91833496
| 465 | 95.01554108 | 95.08024597 | 95.85526276 | 91.85941315
| 466 | 94.98722839 | 95.02536774 | 95.84461975 | 91.78393555
| 467 | 94.94191742 | 94.99804688 | 95.84338379 | 91.77159882
| 468 | 94.92115021 | 94.97870636 | 95.7953186 | 91.72864532
| 469 | 94.88829041 | 94.93310547 | 95.7898941 | 91.67770386
| 470 | 94.9217453 | 94.92744446 | 95.76921082 | 91.65744781
| 471 | 94.81674957 | 94.90045166 | 95.66389465 | 91.59818268
| 472 | 94.82447815 | 94.87503815 | 95.65838623 | 91.5572052
| 473 | 94.82398987 | 94.86621857 | 95.6643219 | 91.51963806
| 474 | 94.76426697 | 94.81344604 | 95.60886383 | 91.45217133
| 475 | 94.76618958 | 94.78398895 | 95.61322021 | 91.40784454
| 476 | 94.73935699 | 94.75382996 | 95.61251831 | 91.373703
| 477 | 94.71109772 | 94.73496246 | 95.54079437 | 91.34168243
| 478 | 94.70523834 | 94.69950867 | 95.54573059 | 91.28427124
| 479 | 94.63446045 | 94.67938995 | 95.45108032 | 91.25067902
| 480 | 94.6377182 | 94.65835571 | 95.4537735 | 91.19060516
| 481 | 94.5823822 | 94.61964417 | 95.38832855 | 91.13363647
| 482 | 94.60546875 | 94.5951004 | 95.41267395 | 91.08914948
| 483 | 94.58805084 | 94.54338074 | 95.39427185 | 91.03702545
| 484 | 94.55134583 | 94.4997406 | 95.35683441 | 90.99315643
| 485 | 94.52233124 | 94.47399139 | 95.3146286 | 90.93280029
| 486 | 94.51524353 | 94.43300629 | 95.29797363 | 90.89016724
| 487 | 94.42707062 | 94.42332458 | 95.21030426 | 90.86234283
| 488 | 94.42951965 | 94.39126587 | 95.1855011 | 90.81348419
| 489 | 94.41374207 | 94.3896637 | 95.15515137 | 90.7685318
| 490 | 94.370224 | 94.34144592 | 95.13388062 | 90.7062912
| 491 | 94.34077454 | 94.29833221 | 95.11263275 | 90.66182709
| 492 | 94.31380463 | 94.24570465 | 95.07516479 | 90.60207367
| 493 | 94.28620911 | 94.22679138 | 95.05799103 | 90.56099701
| 494 | 94.25852203 | 94.1967392 | 95.01457977 | 90.5157547
| 495 | 94.21154022 | 94.15223694 | 94.96511078 | 90.47387695
| 496 | 94.19167328 | 94.14219666 | 94.9067688 | 90.43067932
| 497 | 94.15441132 | 94.10167694 | 94.85127258 | 90.37280273
| 498 | 94.17596436 | 94.08707428 | 94.87911224 | 90.30565643
| 499 | 94.09633636 | 94.0246582 | 94.80382538 | 90.25997162
| 500 | 94.07053375 | 93.97930145 | 94.7826004 | 90.20765686
| 501 | 94.02835846 | 93.93162537 | 94.72328949 | 90.15174866
| 502 | 94.00468445 | 93.89894104 | 94.71644592 | 90.10904694
| 503 | 93.96878815 | 93.87677765 | 94.68674469 | 90.07289886
| 504 | 93.92128754 | 93.83747864 | 94.59965515 | 90.01361084
| 505 | 93.86832428 | 93.82162476 | 94.56832123 | 89.9691925
| 506 | 93.90322876 | 93.78232574 | 94.54908752 | 89.91052246
| 507 | 93.84242249 | 93.7473526 | 94.50396729 | 89.84798431
| 508 | 93.82287598 | 93.69110107 | 94.46032715 | 89.78211975
| 509 | 93.75800323 | 93.65442657 | 94.44338989 | 89.73575592
| 510 | 93.7280426 | 93.60958099 | 94.39356995 | 89.68424225
| 511 | 93.69345093 | 93.58769989 | 94.33687592 | 89.64739227
| 512 | 93.64646912 | 93.55279541 | 94.27226257 | 89.59664917
| 513 | 93.61507416 | 93.53857422 | 94.25385284 | 89.55296326
| 514 | 93.58532715 | 93.47201538 | 94.22451019 | 89.4927597
| 515 | 93.56904602 | 93.42021179 | 94.19761658 | 89.40309143
| 516 | 93.54151154 | 93.39350891 | 94.13924408 | 89.36737823
| 517 | 93.4746933 | 93.32138062 | 94.09476471 | 89.30831146
| 518 | 93.42277527 | 93.31615448 | 94.02966309 | 89.25619507
| 519 | 93.38613892 | 93.24626923 | 93.98349762 | 89.20423126
| 520 | 93.36469269 | 93.23342896 | 93.93684387 | 89.16718292
| 521 | 93.34353638 | 93.19581604 | 93.91812134 | 89.1138916
| 522 | 93.30600739 | 93.14764404 | 93.85630035 | 89.05419159
| 523 | 93.27780914 | 93.10452271 | 93.80075073 | 88.98995972
| 524 | 93.21024323 | 93.05940247 | 93.75297546 | 88.93716431
| 525 | 93.19794464 | 93.01000977 | 93.72985077 | 88.8657608
| 526 | 93.13587189 | 92.95462036 | 93.66641998 | 88.82392883
| 527 | 93.08187103 | 92.91110229 | 93.63101959 | 88.77146912
| 528 | 93.05513763 | 92.88818359 | 93.5580368 | 88.72969818
| 529 | 92.99862671 | 92.85361481 | 93.51100159 | 88.66870117
| 530 | 92.95947266 | 92.80589294 | 93.43271637 | 88.60806274
| 531 | 92.93590546 | 92.76235962 | 93.41858673 | 88.56002808
| 532 | 92.88357544 | 92.71279907 | 93.35604095 | 88.49172211
| 533 | 92.84994507 | 92.66369629 | 93.31103516 | 88.42075348
| 534 | 92.80922699 | 92.59933472 | 93.26948547 | 88.37247467
| 535 | 92.72242737 | 92.56403351 | 93.17620087 | 88.31122589
| 536 | 92.68824768 | 92.51426697 | 93.14476013 | 88.2696228
| 537 | 92.64643097 | 92.47640991 | 93.09703827 | 88.21650696
| 538 | 92.63648224 | 92.44197083 | 93.05715942 | 88.16182709
| 539 | 92.59918213 | 92.39385223 | 92.98790741 | 88.10409546
| 540 | 92.53354645 | 92.33361053 | 92.91988373 | 88.03068542
| 541 | 92.48394012 | 92.28326416 | 92.88353729 | 87.96090698
| 542 | 92.44267273 | 92.23500824 | 92.81150818 | 87.91390991
| 543 | 92.42090607 | 92.17879486 | 92.77519989 | 87.84289551
| 544 | 92.32559204 | 92.12335968 | 92.68070984 | 87.78450012
| 545 | 92.29885101 | 92.08383179 | 92.64434814 | 87.74674225
| 546 | 92.27352142 | 92.04584503 | 92.60374451 | 87.68495941
| 547 | 92.22212219 | 91.99760437 | 92.54472351 | 87.62267303
| 548 | 92.15835571 | 91.95932007 | 92.43927765 | 87.58081818
| 549 | 92.12667084 | 91.90703583 | 92.42900085 | 87.52181244
| 550 | 92.07307434 | 91.83106232 | 92.33023071 | 87.42218018
| 551 | 92.02376556 | 91.78879547 | 92.27723694 | 87.37943268
| 552 | 91.9519043 | 91.72937012 | 92.21174622 | 87.32641602
| 553 | 91.89265442 | 91.6832962 | 92.13999176 | 87.2755661
| 554 | 91.8661499 | 91.66030884 | 92.0814743 | 87.22681427
| 555 | 91.82139587 | 91.60535431 | 92.02017975 | 87.16683197
| 556 | 91.78302002 | 91.53223419 | 91.97449493 | 87.08694458
| 557 | 91.70241547 | 91.46800995 | 91.8903656 | 87.02328491
| 558 | 91.65087128 | 91.40939331 | 91.82574463 | 86.96009827
| 559 | 91.59745789 | 91.36078644 | 91.7538147 | 86.90143585
| 560 | 91.53716278 | 91.3069458 | 91.68380737 | 86.84148407
| 561 | 91.48010254 | 91.26125336 | 91.62465668 | 86.79579163
| 562 | 91.39784241 | 91.20498657 | 91.53239441 | 86.72788239
| 563 | 91.3868866 | 91.14011383 | 91.5110321 | 86.64805603
| 564 | 91.33321381 | 91.1156311 | 91.40273285 | 86.6072464
| 565 | 91.28239441 | 91.03761292 | 91.34383392 | 86.53728485
| 566 | 91.19651031 | 90.974617 | 91.24446869 | 86.47519684
| 567 | 91.15836334 | 90.92037964 | 91.208992 | 86.39889526
| 568 | 91.08999634 | 90.85454559 | 91.12269592 | 86.33879852
| 569 | 91.02927399 | 90.76952362 | 91.0628891 | 86.2698288
| 570 | 90.97716522 | 90.73043823 | 90.97913361 | 86.21665955
| 571 | 90.91745758 | 90.68119812 | 90.92021942 | 86.15506744
| 572 | 90.86917114 | 90.61745453 | 90.82551575 | 86.09397125
| 573 | 90.8052597 | 90.58035278 | 90.76187897 | 86.06184387
| 574 | 90.75948334 | 90.5036087 | 90.67789459 | 85.9789505
| 575 | 90.69915009 | 90.4328537 | 90.58921814 | 85.89758301
| 576 | 90.61973572 | 90.37924957 | 90.50621796 | 85.84075165
| 577 | 90.54657745 | 90.30948639 | 90.42869568 | 85.76096344
| 578 | 90.47377777 | 90.27223206 | 90.35324097 | 85.72743225
| 579 | 90.42316437 | 90.19355774 | 90.27245331 | 85.6680069
| 580 | 90.37804413 | 90.13531494 | 90.19831848 | 85.59648895
| 581 | 90.30194855 | 90.06745911 | 90.1301651 | 85.53734589
| 582 | 90.2513504 | 89.99356079 | 90.03868866 | 85.46265411
| 583 | 90.18460083 | 89.94232941 | 89.94842529 | 85.40035248
| 584 | 90.10756683 | 89.8758316 | 89.84474945 | 85.32227325
| 585 | 90.04001617 | 89.82049561 | 89.75524902 | 85.25895691
| 586 | 89.94792938 | 89.73925781 | 89.68523407 | 85.19509125
| 587 | 89.87490082 | 89.67414856 | 89.59294128 | 85.12908936
| 588 | 89.83309937 | 89.62586212 | 89.52392578 | 85.08357239
| 589 | 89.76599884 | 89.5651474 | 89.43615723 | 85.02540588
| 590 | 89.65248871 | 89.48356628 | 89.31456757 | 84.95058441
| 591 | 89.60951996 | 89.42047119 | 89.23918915 | 84.87784576
| 592 | 89.52563477 | 89.34395599 | 89.12593842 | 84.81275177
| 593 | 89.43222809 | 89.28143311 | 89.01985168 | 84.73801422
| 594 | 89.35791016 | 89.20599365 | 88.92009735 | 84.66983032
| 595 | 89.28784943 | 89.12078094 | 88.85344696 | 84.59884644
| 596 | 89.22306824 | 89.06697845 | 88.78108215 | 84.54983521
| 597 | 89.19898987 | 89.00354004 | 88.70040894 | 84.48665619
| 598 | 89.11302948 | 88.94528198 | 88.59934998 | 84.42979431
| 599 | 89.04831696 | 88.87659454 | 88.50347137 | 84.35944366
| 600 | 88.98274231 | 88.7960434 | 88.40829468 | 84.28781891
| 601 | 88.90491486 | 88.72749329 | 88.31762695 | 84.21417236
| 602 | 88.84143829 | 88.6529007 | 88.22107697 | 84.14929199
| 603 | 88.76805878 | 88.57189178 | 88.10900116 | 84.08435059
| 604 | 88.69203949 | 88.50158691 | 88.01873779 | 84.01672363
| 605 | 88.61869812 | 88.43748474 | 87.9392395 | 83.96686554
| 606 | 88.5887146 | 88.37992859 | 87.83721924 | 83.90565491
| 607 | 88.51830292 | 88.3011322 | 87.74308777 | 83.82381439
| 608 | 88.46269989 | 88.2252655 | 87.66638947 | 83.76419067
| 609 | 88.37266541 | 88.14512634 | 87.53401947 | 83.69036865
| 610 | 88.29307556 | 88.07333374 | 87.41532135 | 83.61630249
| 611 | 88.23990631 | 88.0001297 | 87.34319305 | 83.55529022
| 612 | 88.17723846 | 87.92777252 | 87.26019287 | 83.496521
| 613 | 88.08739471 | 87.85453796 | 87.15487671 | 83.43338013
| 614 | 88.06150055 | 87.78829193 | 87.07797241 | 83.37618256
| 615 | 88.00280762 | 87.71613312 | 86.99033356 | 83.30197144
| 616 | 87.93827057 | 87.64714813 | 86.88178253 | 83.24840546
| 617 | 87.82808685 | 87.56110382 | 86.7326355 | 83.17720032
| 618 | 87.77033997 | 87.48329163 | 86.6643219 | 83.10827637
| 619 | 87.71598053 | 87.40664673 | 86.54827118 | 83.03710175
| 620 | 87.6112442 | 87.33256531 | 86.43091583 | 82.97976685
| 621 | 87.5163269 | 87.25376129 | 86.31969452 | 82.9096756
| 622 | 87.44565582 | 87.17279053 | 86.21187592 | 82.8533783
| 623 | 87.3727951 | 87.11949158 | 86.11722565 | 82.7934494
| 624 | 87.31278992 | 87.01948547 | 86.00353241 | 82.7128067
| 625 | 87.24912262 | 86.94701385 | 85.9099884 | 82.65242004
| 626 | 87.10942078 | 86.85514832 | 85.77372742 | 82.58669281
| 627 | 87.06352234 | 86.77430725 | 85.65240479 | 82.51159668
| 628 | 86.96655273 | 86.70184326 | 85.536026 | 82.44828796
| 629 | 86.844841 | 86.61170197 | 85.39340973 | 82.37804413
| 630 | 86.78608704 | 86.53186035 | 85.31364441 | 82.31330109
| 631 | 86.71260834 | 86.43691254 | 85.21762848 | 82.23947906
| 632 | 86.62647247 | 86.37011719 | 85.09133148 | 82.1711731
| 633 | 86.53682709 | 86.27580261 | 84.95787811 | 82.11229706
| 634 | 86.44617462 | 86.1988678 | 84.84195709 | 82.04519653
| 635 | 86.34849548 | 86.10565948 | 84.70396423 | 81.97472382
| 636 | 86.23336792 | 86.01287079 | 84.55474854 | 81.90010071
| 637 | 86.14668274 | 85.94612122 | 84.44420624 | 81.82911682
| 638 | 86.07408142 | 85.8559494 | 84.34057617 | 81.75865173
| 639 | 85.98641205 | 85.76382446 | 84.20722961 | 81.69286346
| 640 | 85.90429688 | 85.67536926 | 84.09697723 | 81.61270905
| 641 | 85.81668091 | 85.59244537 | 83.977005 | 81.54373169
| 642 | 85.69999695 | 85.50065613 | 83.83335114 | 81.47834778
| 643 | 85.60240173 | 85.40000916 | 83.69001007 | 81.40447998
| 644 | 85.51581573 | 85.31236267 | 83.59481049 | 81.33850098
| 645 | 85.40283203 | 85.21932983 | 83.42469025 | 81.26183319
| 646 | 85.32054138 | 85.13148499 | 83.32678986 | 81.19358063
| 647 | 85.24875641 | 85.04688263 | 83.19454956 | 81.12889862
| 648 | 85.15847778 | 84.94941711 | 83.07622528 | 81.05680084
| 649 | 85.06283569 | 84.8682251 | 82.92790222 | 80.990242
| 650 | 84.95198822 | 84.77375031 | 82.78567505 | 80.90518951
| 651 | 84.84190369 | 84.6791687 | 82.62651825 | 80.84512329
| 652 | 84.77450562 | 84.599617 | 82.52793884 | 80.77494812
| 653 | 84.65047455 | 84.48967743 | 82.3898468 | 80.70440674
| 654 | 84.56154633 | 84.39587402 | 82.25213623 | 80.62659454
| 655 | 84.46264648 | 84.31092072 | 82.14291382 | 80.56736755
| 656 | 84.38650513 | 84.21659088 | 81.98876953 | 80.49224854
| 657 | 84.29026031 | 84.11016846 | 81.86864471 | 80.41764069
| 658 | 84.16775513 | 84.01953125 | 81.70291901 | 80.34250641
| 659 | 84.08106232 | 83.92465973 | 81.57530975 | 80.27465057
| 660 | 83.99156189 | 83.82518768 | 81.46787262 | 80.19245148
| 661 | 83.86917114 | 83.72821808 | 81.2794342 | 80.1374054
| 662 | 83.78157806 | 83.63235474 | 81.17430878 | 80.05435181
| 663 | 83.69963837 | 83.53713989 | 81.03063965 | 79.99040985
| 664 | 83.63504028 | 83.44194794 | 80.90196991 | 79.91514587
| 665 | 83.50829315 | 83.33370972 | 80.77017975 | 79.84234619
| 666 | 83.41552734 | 83.24441528 | 80.63240051 | 79.77524567
| 667 | 83.31425476 | 83.14962006 | 80.50369263 | 79.70129395
| 668 | 83.21425629 | 83.05229187 | 80.34594727 | 79.64054108
| 669 | 83.12232208 | 82.95045471 | 80.20179749 | 79.55960083
| 670 | 83.00482178 | 82.85493469 | 80.06196594 | 79.49685669
| 671 | 82.91369629 | 82.76488495 | 79.92301941 | 79.42306519
| 672 | 82.81134796 | 82.65971375 | 79.7575531 | 79.34983063
| 673 | 82.73514557 | 82.56093597 | 79.64748383 | 79.27620697
| 674 | 82.63764191 | 82.46723938 | 79.49674988 | 79.21871948
| 675 | 82.50028992 | 82.36662292 | 79.36737061 | 79.14718628
| 676 | 82.41747284 | 82.25899506 | 79.20363617 | 79.07012939
| 677 | 82.31850433 | 82.15946198 | 79.04836273 | 79.00600433
| 678 | 82.21463776 | 82.06270599 | 78.91152191 | 78.94145203
| 679 | 82.09761047 | 81.95563507 | 78.7880249 | 78.86209106
| 680 | 82.02096558 | 81.8624649 | 78.63417053 | 78.80259705
| 681 | 81.92697906 | 81.7596283 | 78.46681213 | 78.71733093
| 682 | 81.79933167 | 81.6574173 | 78.32357788 | 78.6499176
| 683 | 81.65058899 | 81.55241394 | 78.14492798 | 78.57917786
| 684 | 81.6129303 | 81.45708466 | 78.03939819 | 78.51579285
| 685 | 81.4827652 | 81.33837891 | 77.87539673 | 78.43313599
| 686 | 81.36597443 | 81.25350189 | 77.72418976 | 78.37512207
| 687 | 81.26216125 | 81.14508057 | 77.55588531 | 78.30683899
| 688 | 81.16300201 | 81.04775238 | 77.3992157 | 78.24028778
| 689 | 81.06496429 | 80.92976379 | 77.25774384 | 78.15468597
| 690 | 80.96561432 | 80.83259583 | 77.10074615 | 78.08859253
| 691 | 80.88461304 | 80.73077393 | 76.99599457 | 78.02439117
| 692 | 80.75015259 | 80.63015747 | 76.82422638 | 77.95027161
| 693 | 80.62547302 | 80.52402496 | 76.67501831 | 77.8809967
| 694 | 80.54878998 | 80.41405487 | 76.51611328 | 77.80857849
| 695 | 80.38419342 | 80.31425476 | 76.34695435 | 77.74073792
| 696 | 80.28421021 | 80.20456696 | 76.19915771 | 77.67902374
| 697 | 80.19774628 | 80.09817505 | 76.06617737 | 77.60294342
| 698 | 80.08478546 | 79.98887634 | 75.89936829 | 77.52711487
| 699 | 79.95807648 | 79.88320923 | 75.75796509 | 77.45827484
| 700 | 79.8575592 | 79.78054047 | 75.58546448 | 77.38603973
| 701 | 79.74932098 | 79.6631546 | 75.43527222 | 77.31098175
| 702 | 79.61742401 | 79.55258179 | 75.27238464 | 77.2449646
| 703 | 79.52724457 | 79.4574585 | 75.09396362 | 77.1772995
| 704 | 79.40467834 | 79.34979248 | 74.9575882 | 77.10648346
| 705 | 79.2826767 | 79.22889709 | 74.78835297 | 77.02411652
| 706 | 79.17932129 | 79.12348938 | 74.6321106 | 76.95652771
| 707 | 79.03675079 | 79.0148468 | 74.46381378 | 76.88614655
| 708 | 78.94470978 | 78.90179443 | 74.34597015 | 76.81204987
| 709 | 78.82688904 | 78.78851318 | 74.13633728 | 76.73461151
| 710 | 78.71122742 | 78.68139648 | 74.00741577 | 76.67651367
| 711 | 78.58353424 | 78.56985474 | 73.83680725 | 76.60120392
| 712 | 78.48283386 | 78.46092987 | 73.67314911 | 76.52566528
| 713 | 78.37246704 | 78.33969879 | 73.53523254 | 76.45025635
| 714 | 78.25267029 | 78.22596741 | 73.39143372 | 76.37876129
| 715 | 78.11904144 | 78.11611938 | 73.20343018 | 76.29484558
| 716 | 78.02226257 | 78.01487732 | 73.06002045 | 76.22748566
| 717 | 77.89910126 | 77.89313507 | 72.92146301 | 76.15222168
| 718 | 77.75137329 | 77.78380585 | 72.72515106 | 76.08170319
| 719 | 77.6416626 | 77.67227173 | 72.59677887 | 76.01569366
| 720 | 77.44273376 | 77.61343384 | 72.36226654 | 75.98821259
| 721 | 77.31147003 | 77.5141983 | 72.18449402 | 75.95625305
| 722 | 77.19553375 | 77.35357666 | 72.0121994 | 75.86559296
| 723 | 77.05722809 | 77.24849701 | 71.84774017 | 75.76177979
| 724 | 76.95079803 | 77.13564301 | 71.69163513 | 75.67411804
| 725 | 76.83274078 | 77.02601624 | 71.55167389 | 75.62049866
| 726 | 76.70940399 | 76.90878296 | 71.39751434 | 75.5326004
| 727 | 76.58425903 | 76.77020264 | 71.2507782 | 75.45906067
| 728 | 76.44644165 | 76.69172668 | 71.06741333 | 75.37268829
| 729 | 76.31298065 | 76.54982758 | 70.89367676 | 75.3061142
| 730 | 76.19047546 | 76.43186188 | 70.72305298 | 75.18494415
| 731 | 76.06230164 | 76.30979156 | 70.55488586 | 75.13004303
| 732 | 75.95293427 | 76.17538452 | 70.42136383 | 75.05838013
| 733 | 75.82496643 | 76.07039642 | 70.25698853 | 74.99977112
| 734 | 75.70050812 | 75.9433136 | 70.09619141 | 74.87883759
| 735 | 75.57424927 | 75.82338715 | 69.95140076 | 74.80666351
| 736 | 75.43618774 | 75.70635986 | 69.77987671 | 74.74533081
| 737 | 75.31355286 | 75.57249451 | 69.62094116 | 74.65055847
| 738 | 75.18927765 | 75.44471741 | 69.4538269 | 74.59018707
| 739 | 75.05474854 | 75.30844116 | 69.27848053 | 74.49144745
| 740 | 74.93061829 | 75.2049408 | 69.12867737 | 74.44328308
| 741 | 74.81200409 | 75.09391785 | 68.98403168 | 74.32566833
| 742 | 74.69372559 | 74.94973755 | 68.83205414 | 74.2481308
| 743 | 74.54742432 | 74.83608246 | 68.6641922 | 74.19824219
| 744 | 74.40898132 | 74.72316742 | 68.51389313 | 74.10900879
| 745 | 74.28344727 | 74.61735535 | 68.34095001 | 74.02773285
| 746 | 74.13977051 | 74.47257996 | 68.17160797 | 73.95225525
| 747 | 74.02015686 | 74.33029938 | 68.0007019 | 73.85666656
| 748 | 73.88293457 | 74.19543457 | 67.83921814 | 73.77045441
| 749 | 73.75830841 | 74.09048462 | 67.68963623 | 73.70734406
| 750 | 73.63426971 | 73.94972229 | 67.54260254 | 73.61074066
| 751 | 73.50551605 | 73.83637238 | 67.39515686 | 73.52846527
| 752 | 73.35128784 | 73.72264099 | 67.22245789 | 73.43638611
| 753 | 73.20747375 | 73.54896545 | 67.0537796 | 73.35547638
| 754 | 73.07154846 | 73.45770264 | 66.89022064 | 73.26964569
| 755 | 72.94648743 | 73.29283142 | 66.72266388 | 73.19676208
| 756 | 72.81243134 | 73.16127777 | 66.56434631 | 73.10140228
| 757 | 72.68432617 | 73.05116272 | 66.41313934 | 73.00914764
| 758 | 72.54772186 | 72.91811371 | 66.26239014 | 72.92919922
| 759 | 72.41062164 | 72.81053925 | 66.09664917 | 72.83444214
| 760 | 72.2664032 | 72.69156647 | 65.9463501 | 72.74882507
| 761 | 72.1280899 | 72.561409 | 65.78356171 | 72.65444946
| 762 | 71.96604919 | 72.41526031 | 65.61134338 | 72.56219482
| 763 | 71.82966614 | 72.26578522 | 65.4536438 | 72.46522522
| 764 | 71.71691895 | 72.14650726 | 65.29421997 | 72.38929749
| 765 | 71.56987762 | 72.02217865 | 65.13217163 | 72.29641724
| 766 | 71.43449402 | 71.89022827 | 64.98614502 | 72.21442413
| 767 | 71.30185699 | 71.76294708 | 64.83610535 | 72.13473511
| 768 | 71.16557312 | 71.65032959 | 64.68903351 | 72.06173706
| 769 | 71.02684784 | 71.48403168 | 64.52226257 | 71.93828583
| 770 | 70.87358856 | 71.37527466 | 64.37726593 | 71.85587311
| 771 | 70.73132324 | 71.23983765 | 64.21526337 | 71.75470734
| 772 | 70.59992981 | 71.09760284 | 64.05355072 | 71.65813446
| 773 | 70.47568512 | 70.9719696 | 63.90888596 | 71.57348633
| 774 | 70.33163452 | 70.81721497 | 63.75892639 | 71.48584747
| 775 | 70.20045471 | 70.70409393 | 63.61931992 | 71.42677307
| 776 | 70.05551147 | 70.5729599 | 63.47230148 | 71.33157349
| 777 | 69.92036438 | 70.43445587 | 63.32420731 | 71.22449493
| 778 | 69.77677917 | 70.33978271 | 63.16353607 | 71.17324829
| 779 | 69.63733673 | 70.17218781 | 63.01678848 | 71.05818939
| 780 | 69.49133301 | 70.05744171 | 62.86500549 | 70.961586
| 781 | 69.3677063 | 69.92913055 | 62.73092651 | 70.88354492
| 782 | 69.24143982 | 69.78521729 | 62.58127213 | 70.77464294
| 783 | 69.10973358 | 69.6680069 | 62.45796585 | 70.69842529
| 784 | 68.9785614 | 69.52385712 | 62.31987 | 70.60713196
| 785 | 68.84031677 | 69.44559479 | 62.18489456 | 70.55054474
| 786 | 68.70652771 | 69.30243683 | 62.04593658 | 70.4569931
| 787 | 68.56694031 | 69.1839447 | 61.9057045 | 70.3752594
| 788 | 68.43854523 | 69.04849243 | 61.77481461 | 70.29058838
| 789 | 68.31743622 | 68.90664673 | 61.64307022 | 70.19006348
| 790 | 68.19820404 | 68.80016327 | 61.5087738 | 70.09262085
| 791 | 68.0801239 | 68.69178772 | 61.38777924 | 70.04935455
| 792 | 67.945755 | 68.58065796 | 61.27135086 | 69.96838379
| 793 | 67.82141113 | 68.46938324 | 61.14802933 | 69.91474915
| 794 | 67.70007324 | 68.34156799 | 61.02603149 | 69.81201935
| 795 | 67.5610199 | 68.21258545 | 60.90153885 | 69.7263031
| 796 | 67.45610046 | 68.10934448 | 60.790802 | 69.65596771
| 797 | 67.3252182 | 67.98097229 | 60.65650558 | 69.57409668
| 798 | 67.21041107 | 67.8700943 | 60.5444603 | 69.52772522
| 799 | 67.11940765 | 67.76406097 | 60.45430756 | 69.43479156
| 800 | 66.99533081 | 67.66132355 | 60.3331871 | 69.33888245
| 801 | 66.88765717 | 67.56134033 | 60.22986221 | 69.27897644
| 802 | 66.78833008 | 67.44936371 | 60.14028931 | 69.24409485
| 803 | 66.67312622 | 67.35220337 | 60.05079651 | 69.17325592
| 804 | 66.56228638 | 67.27086639 | 59.95165634 | 69.11477661
| 805 | 66.43724823 | 67.17596436 | 59.83973312 | 69.0546875
| 806 | 66.35300446 | 67.07318878 | 59.76105881 | 68.9835968
| 807 | 66.25118256 | 66.97592163 | 59.65485001 | 68.92645264
| 808 | 66.17119598 | 66.87215424 | 59.57839966 | 68.86682129
| 809 | 66.09355164 | 66.78195953 | 59.51315308 | 68.80878448
| 810 | 65.99429321 | 66.70405579 | 59.42516327 | 68.77824402
| 811 | 65.91432953 | 66.62042999 | 59.37403488 | 68.72350311
| 812 | 65.81582642 | 66.56221008 | 59.29748535 | 68.67896271
| 813 | 65.71833038 | 66.47843933 | 59.23088074 | 68.63720703
| 814 | 65.65306854 | 66.41872406 | 59.17569351 | 68.59469604
| 815 | 65.58344269 | 66.32980347 | 59.1149025 | 68.54602051
| 816 | 65.52035522 | 66.27155304 | 59.056427 | 68.51187897
| 817 | 65.46372223 | 66.22068024 | 59.01787949 | 68.49323273
| 818 | 65.4031601 | 66.15229034 | 58.97375488 | 68.46902466
| 819 | 65.35154724 | 66.10483551 | 58.94713593 | 68.44392395
| 820 | 65.28442383 | 66.05562592 | 58.90977478 | 68.42630005
| 821 | 65.23059082 | 66.02919769 | 58.89171982 | 68.41191864
| 822 | 65.1794281 | 65.97784424 | 58.85678482 | 68.38621521
| 823 | 65.12759399 | 65.93263245 | 58.81948471 | 68.3968277
| 824 | 65.10601807 | 65.88540649 | 58.81360626 | 68.37034607
| 825 | 65.08184052 | 65.84378815 | 58.80692673 | 68.35764313
| 826 | 65.05414581 | 65.82269287 | 58.79917145 | 68.3564682
| 827 | 65.02910614 | 65.80509186 | 58.81302261 | 68.37490845
| 828 | 64.99755859 | 65.81003571 | 58.81196976 | 68.40357208
| 829 | 64.96826935 | 65.79476166 | 58.81475067 | 68.39134216
| 830 | 64.9573288 | 65.7855072 | 58.8367157 | 68.40518188
| 831 | 64.9417038 | 65.77089691 | 58.85199356 | 68.41548157
| 832 | 64.94365692 | 65.74801636 | 58.86993408 | 68.42618561
| 833 | 64.95862579 | 65.74406433 | 58.90038681 | 68.46031189
| 834 | 64.96511078 | 65.76719666 | 58.94081497 | 68.5015564
| 835 | 64.9737854 | 65.78385162 | 58.98561478 | 68.54470825
| 836 | 64.9737854 | 65.82357025 | 59.02577209 | 68.58044434
| 837 | 64.99274445 | 65.83628845 | 59.09117508 | 68.63477325
| 838 | 65.00634766 | 65.85646057 | 59.13693237 | 68.65235138
| 839 | 65.02815247 | 65.90164185 | 59.19202042 | 68.7208786
| 840 | 65.06920624 | 65.90532684 | 59.25897217 | 68.75115967
| 841 | 65.11869812 | 65.93628693 | 59.33390808 | 68.80983734
| 842 | 65.16700745 | 65.97544861 | 59.41187286 | 68.87961578
| 843 | 65.21664429 | 66.03395081 | 59.49283218 | 68.96112823
| 844 | 65.24627686 | 66.09793091 | 59.58302689 | 69.04372406
| 845 | 65.28309631 | 66.16430664 | 59.66872025 | 69.10511017
| 846 | 65.33364105 | 66.22600555 | 59.76573181 | 69.18551636
| 847 | 65.3963089 | 66.29852295 | 59.85974121 | 69.25125122
| 848 | 65.47390747 | 66.34506226 | 59.98028564 | 69.33356476
| 849 | 65.55187225 | 66.40504456 | 60.08528519 | 69.39848328
| 850 | 65.64277649 | 66.48438263 | 60.19550705 | 69.49874115
| 851 | 65.71588898 | 66.5512619 | 60.31515121 | 69.59784698
| 852 | 65.78777313 | 66.6544342 | 60.43577957 | 69.69906616
| 853 | 65.86543274 | 66.75763702 | 60.57305908 | 69.81959534
| 854 | 65.92978668 | 66.86481476 | 60.70114899 | 69.91329956
| 855 | 66.01911926 | 66.94989014 | 60.83310699 | 70.01728058
| 856 | 66.11949921 | 67.03531647 | 60.97384262 | 70.11870575
| 857 | 66.23003387 | 67.11600494 | 61.11327362 | 70.21492767
| 858 | 66.34168243 | 67.2117157 | 61.24914932 | 70.33179474
| 859 | 66.46240997 | 67.31761932 | 61.41555405 | 70.46186066
| 860 | 66.57479095 | 67.45009613 | 61.58101654 | 70.60526276
| 861 | 66.66078186 | 67.58135223 | 61.72403717 | 70.73391724
| 862 | 66.75495148 | 67.69783783 | 61.88448715 | 70.84976959
| 863 | 66.8702774 | 67.80902863 | 62.05595016 | 70.96045685
| 864 | 66.99137878 | 67.9180603 | 62.21025085 | 71.07570648
| 865 | 67.13365173 | 68.02944183 | 62.39302063 | 71.19745636
| 866 | 67.27476501 | 68.14178467 | 62.56781769 | 71.3316803
| 867 | 67.3983078 | 68.26170349 | 62.73378754 | 71.45869446
| 868 | 67.52612305 | 68.39820099 | 62.90439987 | 71.61341095
| 869 | 67.63468933 | 68.55912018 | 63.0798111 | 71.75784302
| 870 | 67.75908661 | 68.69578552 | 63.26560974 | 71.89380646
| 871 | 67.87710571 | 68.83687592 | 63.45251083 | 72.0375061
| 872 | 68.01287842 | 68.9642334 | 63.63747025 | 72.16503143
| 873 | 68.16566467 | 69.07332611 | 63.82884979 | 72.28261566
| 874 | 68.32126617 | 69.20009613 | 64.01185608 | 72.42159271
| 875 | 68.47042847 | 69.33686829 | 64.20768738 | 72.56520081
| 876 | 68.60431671 | 69.48183441 | 64.38910675 | 72.73365021
| 877 | 68.73571777 | 69.6388855 | 64.57291412 | 72.87822723
| 878 | 68.87126923 | 69.81097412 | 64.7758255 | 73.04407501
| 879 | 68.99111176 | 69.96324921 | 64.96892548 | 73.19143677
| 880 | 69.14312744 | 70.10295868 | 65.17566681 | 73.31620789
| 881 | 69.29172516 | 70.2296524 | 65.36442566 | 73.45301819
| 882 | 69.46705627 | 70.36592102 | 65.57591248 | 73.59398651
| 883 | 69.64228058 | 70.4992218 | 65.77944946 | 73.73630524
| 884 | 69.78900146 | 70.64862061 | 65.97162628 | 73.90107727
| 885 | 69.93373108 | 70.82875824 | 66.17337036 | 74.08087158
| 886 | 70.06929779 | 70.99456787 | 66.37006378 | 74.23438263
| 887 | 70.19776154 | 71.16165924 | 66.56716156 | 74.38881683
| 888 | 70.34434509 | 71.31246948 | 66.78039551 | 74.52677917
| 889 | 70.49610138 | 71.44393921 | 66.98500824 | 74.65500641
| 890 | 70.68006134 | 71.57866669 | 67.20985413 | 74.80134583
| 891 | 70.86566925 | 71.72856903 | 67.42020416 | 74.95742035
| 892 | 71.02778625 | 71.8862915 | 67.62334442 | 75.12141418
| 893 | 71.17054749 | 72.05369568 | 67.82369995 | 75.29051208
| 894 | 71.30480194 | 72.22096252 | 68.02003479 | 75.44532013
| 895 | 71.44618225 | 72.39189148 | 68.22516632 | 75.6032486
| 896 | 71.58460999 | 72.53857422 | 68.42964935 | 75.73963928
| 897 | 71.74869537 | 72.69291687 | 68.65103912 | 75.87639618
| 898 | 71.91869354 | 72.82711792 | 68.86190033 | 76.01564026
| 899 | 72.09693909 | 72.96218872 | 69.07289886 | 76.14388275
| 900 | 72.25285339 | 73.10642242 | 69.26292419 | 76.29638672
| 901 | 72.40042114 | 73.2747345 | 69.45588684 | 76.46483612
| 902 | 72.53377533 | 73.43418884 | 69.64732361 | 76.62429047
| 903 | 72.66252136 | 73.60925293 | 69.8356781 | 76.78192139
| 904 | 72.82080078 | 73.76753998 | 70.0512619 | 76.92284393
| 905 | 72.96740723 | 73.90407562 | 70.2501297 | 77.04246521
| 906 | 73.12440491 | 74.03111267 | 70.45609283 | 77.16657257
| 907 | 73.29299164 | 74.16187286 | 70.6618576 | 77.29801178
| 908 | 73.44566345 | 74.30181122 | 70.84604645 | 77.44285583
| 909 | 73.60124207 | 74.45026398 | 71.03247833 | 77.59550476
| 910 | 73.74227142 | 74.62154388 | 71.23275757 | 77.76153564
| 911 | 73.86013031 | 74.77993011 | 71.40899658 | 77.90607452
| 912 | 73.99447632 | 74.93614197 | 71.59376526 | 78.03657532
| 913 | 74.14162445 | 75.07345581 | 71.80113983 | 78.16254425
| 914 | 74.298172 | 75.20919037 | 72.00697327 | 78.28392029
| 915 | 74.46231079 | 75.33494568 | 72.2053833 | 78.40105438
| 916 | 74.62281036 | 75.45720673 | 72.40023804 | 78.52828979
| 917 | 74.77209473 | 75.61782837 | 72.5828476 | 78.68532562
| 918 | 74.89553833 | 75.7600708 | 72.74295807 | 78.83203125
| 919 | 75.02083588 | 75.91824341 | 72.91998291 | 78.97200012
| 920 | 75.14874268 | 76.06191254 | 73.10715485 | 79.10231018
| 921 | 75.28144836 | 76.19767761 | 73.28572845 | 79.21888733
| 922 | 75.43538666 | 76.33937836 | 73.49253082 | 79.33580017
| 923 | 75.59919739 | 76.45951843 | 73.6953125 | 79.45030212
| 924 | 75.73720551 | 76.58743286 | 73.86582184 | 79.57214355
| 925 | 75.88441467 | 76.71676636 | 74.03797913 | 79.69610596
| 926 | 76.01908112 | 76.84928131 | 74.20218658 | 79.83686066
| 927 | 76.1262207 | 77.00301361 | 74.36399841 | 79.98181915
| 928 | 76.25671387 | 77.15021515 | 74.5324707 | 80.10906219
| 929 | 76.38052368 | 77.28585052 | 74.72838593 | 80.23375702
| 930 | 76.52510071 | 77.40713501 | 74.90543365 | 80.33196259
| 931 | 76.66103363 | 77.52559662 | 75.08132172 | 80.4379425
| 932 | 76.80461121 | 77.64844513 | 75.2640686 | 80.54502869
| 933 | 76.94446564 | 77.7664032 | 75.43119049 | 80.65858459
| 934 | 77.06706238 | 77.88275146 | 75.57022095 | 80.77761841
| 935 | 77.18986511 | 78.03955841 | 75.73070526 | 80.92592621
| 936 | 77.30033112 | 78.1772995 | 75.89770508 | 81.05952454
| 937 | 77.40947723 | 78.31293488 | 76.06056213 | 81.16333008
| 938 | 77.55895996 | 78.43502045 | 76.25592041 | 81.26927185
| 939 | 77.68411255 | 78.53974152 | 76.41444397 | 81.35540771
| 940 | 77.81380463 | 78.64644623 | 76.57341003 | 81.45344543
| 941 | 77.95642853 | 78.76067352 | 76.74401855 | 81.56495667
| 942 | 78.07280731 | 78.88111877 | 76.88392639 | 81.67706299
| 943 | 78.17537689 | 79.00274658 | 77.01368713 | 81.79404449
| 944 | 78.286026 | 79.1392746 | 77.16748047 | 81.91970825
| 945 | 78.39723206 | 79.26731873 | 77.32351685 | 82.02974701
| 946 | 78.51959991 | 79.38301849 | 77.4917984 | 82.13617706
| 947 | 78.64503479 | 79.49095917 | 77.65180206 | 82.22034454
| 948 | 78.78912354 | 79.59230804 | 77.81808472 | 82.30802917
| 949 | 78.89764404 | 79.70323181 | 77.96231842 | 82.40381622
| 950 | 79.01233673 | 79.80220032 | 78.10294342 | 82.50796509
| 951 | 79.11911774 | 79.91941833 | 78.22173309 | 82.61193085
| 952 | 79.21108246 | 80.0368576 | 78.35336304 | 82.73441315
| 953 | 79.31190491 | 80.16062927 | 78.49091339 | 82.84387207
| 954 | 79.43312836 | 80.28592682 | 78.65383911 | 82.94556427
| 955 | 79.53990936 | 80.38385773 | 78.80745697 | 83.01976776
| 956 | 79.6677475 | 80.47234344 | 78.95088196 | 83.09262848
| 957 | 79.78263855 | 80.57060242 | 79.09932709 | 83.186409
| 958 | 79.89839172 | 80.66893005 | 79.22839355 | 83.27027893
| 959 | 80.00165558 | 80.77137756 | 79.34932709 | 83.37747192
| 960 | 80.08620453 | 80.88822937 | 79.46794891 | 83.47706604
| 961 | 80.19477844 | 81.00115967 | 79.60135651 | 83.58383179
| 962 | 80.28586578 | 81.11104584 | 79.73846436 | 83.67819214
| 963 | 80.37776947 | 81.21313477 | 79.87431335 | 83.75970459
| 964 | 80.50309753 | 81.29547119 | 80.02617645 | 83.82319641
| 965 | 80.61170197 | 81.38436127 | 80.14479065 | 83.90229034
| 966 | 80.71517181 | 81.4817276 | 80.27497864 | 83.98118591
| 967 | 80.82687378 | 81.5801239 | 80.40078735 | 84.07741547
| 968 | 80.90163422 | 81.68640137 | 80.50315094 | 84.1745224
| 969 | 80.99781799 | 81.78186035 | 80.62281799 | 84.26165009
| 970 | 81.09709167 | 81.89546204 | 80.74372864 | 84.36456299
| 971 | 81.19288635 | 81.98646545 | 80.88767242 | 84.43771362
| 972 | 81.29377747 | 82.07426453 | 81.02347565 | 84.50811768
| 973 | 81.40921783 | 82.15049744 | 81.14605713 | 84.56801605
| 974 | 81.49825287 | 82.23749542 | 81.26861572 | 84.63757324
| 975 | 81.59432983 | 82.32362366 | 81.37446594 | 84.72615814
| 976 | 81.67884064 | 82.42347717 | 81.48638153 | 84.80890656
| 977 | 81.76802063 | 82.51663971 | 81.59050751 | 84.89200592
| 978 | 81.84885406 | 82.61300659 | 81.70388031 | 84.97744751
| 979 | 81.95519257 | 82.71257019 | 81.8338089 | 85.06176758
| 980 | 82.05215454 | 82.79956055 | 81.97044373 | 85.12715912
| 981 | 82.14508057 | 82.87599945 | 82.08785248 | 85.18948364
| 982 | 82.24684906 | 82.94881439 | 82.18886566 | 85.25566864
| 983 | 82.32178497 | 83.03501892 | 82.29154205 | 85.32411194
| 984 | 82.41036224 | 83.10951996 | 82.39557648 | 85.4005661
| 985 | 82.48806 | 83.21216583 | 82.49582672 | 85.48749542
| 986 | 82.56822205 | 83.29705811 | 82.59929657 | 85.57234192
| 987 | 82.65939331 | 83.38147736 | 82.70758057 | 85.64222717
| 988 | 82.74880981 | 83.46115875 | 82.81804657 | 85.70506287
| 989 | 82.83482361 | 83.54190063 | 82.94074249 | 85.76998138
| 990 | 82.92280579 | 83.60259247 | 83.04068756 | 85.8168335
| 991 | 83.00567627 | 83.68304443 | 83.14131927 | 85.8809433
| 992 | 83.08177185 | 83.76048279 | 83.23180389 | 85.95729828
| 993 | 83.16252136 | 83.84456635 | 83.32181549 | 86.02339935
| 994 | 83.23770905 | 83.92169189 | 83.42314148 | 86.09817505
| 995 | 83.31264496 | 84.0007782 | 83.52568817 | 86.15747833
| 996 | 83.3947525 | 84.07332611 | 83.62519073 | 86.22309875
| 997 | 83.47240448 | 84.14972687 | 83.7251358 | 86.28595734
| 998 | 83.56128693 | 84.21911621 | 83.83798981 | 86.34011841
| 999 | 83.6352005 | 84.29092407 | 83.9283905 | 86.39606476
| 1000 | 83.71682739 | 84.35721588 | 84.00476074 | 86.44683838
| 1001 | 83.79169464 | 84.42844391 | 84.09751892 | 86.52327728
| 1002 | 83.86374664 | 84.51321411 | 84.18981171 | 86.58441925
| 1003 | 83.93099213 | 84.58520508 | 84.2742157 | 86.65114594
| 1004 | 84.01139069 | 84.65312958 | 84.37611389 | 86.70452118
| 1005 | 84.08901215 | 84.72344971 | 84.48064423 | 86.76638794
| 1006 | 84.16582489 | 84.78487396 | 84.56233978 | 86.81574249
| 1007 | 84.22601318 | 84.85319519 | 84.65489197 | 86.86270142
| 1008 | 84.30869293 | 84.91716003 | 84.73627472 | 86.91779327
| 1009 | 84.38202667 | 84.98007965 | 84.81732178 | 86.96634674
| 1010 | 84.45149994 | 85.05666351 | 84.90558624 | 87.03171539
| 1011 | 84.52618408 | 85.12815857 | 84.98642731 | 87.09905243
| 1012 | 84.58988953 | 85.19731903 | 85.08122253 | 87.14740753
| 1013 | 84.66564941 | 85.26405334 | 85.17248535 | 87.20035553
| 1014 | 84.74017334 | 85.31752014 | 85.25430298 | 87.24504852
| 1015 | 84.80257416 | 85.37792206 | 85.34677887 | 87.30154419
| 1016 | 84.87282562 | 85.44802094 | 85.42255402 | 87.34868622
| 1017 | 84.94683075 | 85.5014267 | 85.50411987 | 87.40148926
| 1018 | 85.01035309 | 85.57388306 | 85.57853699 | 87.45664215
| 1019 | 85.08125305 | 85.63645935 | 85.66313934 | 87.5139389
| 1020 | 85.14614868 | 85.6999054 | 85.7472229 | 87.56656647
| 1021 | 85.21353912 | 85.77342987 | 85.82817841 | 87.61851501
| 1022 | 85.26580811 | 85.82336426 | 85.90315247 | 87.6557312
| 1023 | 85.34863281 | 85.89073181 | 85.9940033 | 87.71266174
| 1024 | 85.41568756 | 85.95150757 | 86.07254791 | 87.75511169
| 1025 | 85.48247528 | 86.00674438 | 86.15156555 | 87.79988861
| 1026 | 85.53376007 | 86.06587982 | 86.2047348 | 87.84912109
| 1027 | 85.61528015 | 86.12743378 | 86.29859924 | 87.89993286
| 1028 | 85.6581955 | 86.18009949 | 86.35982513 | 87.93405914
| 1029 | 85.72315979 | 86.24510956 | 86.43756866 | 87.9968338
| 1030 | 85.79937744 | 86.29640198 | 86.52455139 | 88.02750397
| 1031 | 85.83281708 | 86.35053253 | 86.56291199 | 88.06491852
| 1032 | 85.91579437 | 86.4005661 | 86.66111755 | 88.11494446
| 1033 | 85.97413635 | 86.47185516 | 86.7191391 | 88.16700745
| 1034 | 86.0333252 | 86.52172089 | 86.802742 | 88.19837952
| 1035 | 86.10884857 | 86.56936646 | 86.87530518 | 88.23678589
| 1036 | 86.16114044 | 86.62887573 | 86.93828583 | 88.28474426
| 1037 | 86.22241974 | 86.6789856 | 87.02224731 | 88.33011627
| 1038 | 86.29207611 | 86.73418427 | 87.09972382 | 88.37409973
| 1039 | 86.32507324 | 86.7875061 | 87.14274597 | 88.41572571
| 1040 | 86.40361786 | 86.83477783 | 87.2278595 | 88.44670868
| 1041 | 86.4453125 | 86.89377594 | 87.28878784 | 88.50137329
| 1042 | 86.51845551 | 86.94136047 | 87.36681366 | 88.52987671
| 1043 | 86.56362152 | 86.99168396 | 87.42318726 | 88.57107544
| 1044 | 86.62435913 | 87.0383606 | 87.49140167 | 88.61096954
| 1045 | 86.65162659 | 87.08879089 | 87.52112579 | 88.64347839
| 1046 | 86.75215912 | 87.14459229 | 87.64096832 | 88.68730164
| 1047 | 86.82997894 | 87.19352722 | 87.72742462 | 88.72570801
| 1048 | 86.81384277 | 87.2335968 | 87.7077179 | 88.7502594
| 1049 | 86.88678741 | 87.28358459 | 87.80082703 | 88.80345917
| 1050 | 86.32720947 | 87.73179626 | 86.80643463 | 89.3942337
| 1051 | 86.37042236 | 87.78199768 | 86.88343811 | 89.44978333
| 1052 | 86.42915344 | 87.82178497 | 86.94244385 | 89.48914337
| 1053 | 86.48189545 | 87.85758972 | 87.01293182 | 89.51960754
| 1054 | 86.55039215 | 87.91613007 | 87.08942413 | 89.57662964
| 1055 | 86.61518097 | 87.96064758 | 87.14994049 | 89.61495209
| 1056 | 86.68013763 | 88.02146912 | 87.21328735 | 89.66412354
| 1057 | 86.7381897 | 88.0741806 | 87.27682495 | 89.69106293
| 1058 | 86.77423859 | 88.12620544 | 87.33255768 | 89.7375412
| 1059 | 86.8243866 | 88.17218781 | 87.38902283 | 89.76229858
| 1060 | 86.86095428 | 88.19687653 | 87.44482422 | 89.7980957
| 1061 | 86.93023682 | 88.25081635 | 87.5298233 | 89.85933685
| 1062 | 86.98045349 | 88.29396057 | 87.57391357 | 89.89940643
| 1063 | 87.03919983 | 88.35747528 | 87.64859772 | 89.94449615
| 1064 | 87.09667206 | 88.40145111 | 87.69132996 | 89.97748566
| 1065 | 87.16455841 | 88.45243835 | 87.76818848 | 90.02894592
| 1066 | 87.20096588 | 88.51179504 | 87.81761169 | 90.06083679
| 1067 | 87.23415375 | 88.56388855 | 87.86780548 | 90.10544586
| 1068 | 87.28748322 | 88.58611298 | 87.9328537 | 90.12120056
| 1069 | 87.33118439 | 88.63021088 | 87.98639679 | 90.15959167
| 1070 | 87.382164 | 88.6760025 | 88.029953 | 90.20931244
| 1071 | 87.45827484 | 88.72496796 | 88.1014328 | 90.2412796
| 1072 | 87.4905777 | 88.77424622 | 88.1478653 | 90.28988647
| 1073 | 87.54303741 | 88.81881714 | 88.20941925 | 90.32432556
| 1074 | 87.59230042 | 88.87271881 | 88.26219177 | 90.36230469
| 1075 | 87.61673737 | 88.91241455 | 88.2908783 | 90.38378906
| 1076 | 87.64694214 | 88.95188904 | 88.35109711 | 90.41217804
| 1077 | 87.70310211 | 88.97515869 | 88.41134644 | 90.4477005
| 1078 | 87.74724579 | 89.02807617 | 88.45284271 | 90.50095367
| 1079 | 87.79686737 | 89.08022308 | 88.50230408 | 90.52768707
| 1080 | 87.85047913 | 89.12504578 | 88.57382202 | 90.59387207
| 1081 | 87.91698456 | 89.15512848 | 88.62918854 | 90.59263611
| 1082 | 87.94594574 | 89.19924164 | 88.67208099 | 90.62240601
| 1083 | 87.98097992 | 89.24964905 | 88.70851135 | 90.65333557
| 1084 | 88.01576233 | 89.28106689 | 88.75712585 | 90.68663788
| 1085 | 88.06288147 | 89.32106781 | 88.79499817 | 90.70798492
| 1086 | 88.11243439 | 89.35824585 | 88.85766602 | 90.73303223
| 1087 | 88.16382599 | 89.38521576 | 88.91044617 | 90.77430725
| 1088 | 88.2213974 | 89.44367981 | 88.96373749 | 90.83106995
| 1089 | 88.23420715 | 89.49027252 | 89.01781464 | 90.87493134
| 1090 | 88.26924896 | 89.52900696 | 89.04730988 | 90.89071655
| 1091 | 88.32446289 | 89.57959747 | 89.10543823 | 90.92523193
| 1092 | 88.35319519 | 89.6023407 | 89.13911438 | 90.9557724
| 1093 | 88.38739777 | 89.63941956 | 89.18012238 | 90.98080444
| 1094 | 88.44424438 | 89.69791412 | 89.2563324 | 91.03187561
| 1095 | 88.48267365 | 89.71297455 | 89.30235291 | 91.0667572
| 1096 | 88.53188324 | 89.80388641 | 89.37680817 | 91.15388489
| 1097 | 88.54540253 | 89.79828644 | 89.37709045 | 91.14433289
| 1098 | 88.61229706 | 89.84031677 | 89.42511749 | 91.17448425
| 1099 | 88.63853455 | 89.86325836 | 89.47624969 | 91.16506958
| 1100 | 88.67116547 | 89.89543915 | 89.49773407 | 91.21225739
| 1101 | 88.70966339 | 89.93019867 | 89.54013062 | 91.21583557
| 1102 | 88.74039459 | 89.96427155 | 89.57296753 | 91.27346802
| 1103 | 88.79462433 | 90.03294373 | 89.64659882 | 91.30557251
| 1104 | 88.82954407 | 90.02670288 | 89.66542816 | 91.34763336
| 1105 | 88.90447235 | 90.08907318 | 89.73896027 | 91.36413574
| 1106 | 88.91423035 | 90.13897705 | 89.7759552 | 91.41593933
| 1107 | 89.00269318 | 90.10948181 | 89.78642273 | 91.365448
| 1108 | 88.92906952 | 90.25507355 | 89.86688995 | 91.49620819
| 1109 | 89.04212952 | 90.17798615 | 89.87360382 | 91.41448975
| 1110 | 89.04576111 | 90.26364899 | 89.91693115 | 91.48675537
| 1111 | 89.08027649 | 90.29515076 | 89.97410583 | 91.53981018
| 1112 | 89.13734436 | 90.30626678 | 90.01786804 | 91.56114197
| 1113 | 89.17233276 | 90.36806488 | 90.05482483 | 91.59059143
| 1114 | 89.22442627 | 90.38469696 | 90.09712982 | 91.60150146
| 1115 | 89.24372864 | 90.41411591 | 90.11753082 | 91.62441254
| 1116 | 89.25790405 | 90.44527435 | 90.15319061 | 91.64245605
| 1117 | 89.29750061 | 90.48812866 | 90.19420624 | 91.67033386
| 1118 | 89.33478546 | 90.50267792 | 90.23577881 | 91.69389343
| 1119 | 89.37524414 | 90.54853058 | 90.27646637 | 91.72993469
| 1120 | 89.41212463 | 90.58233643 | 90.32046509 | 91.77037811
| 1121 | 89.43383026 | 90.61014557 | 90.3423996 | 91.79249573
| 1122 | 89.50057983 | 90.63838196 | 90.40215302 | 91.81464386
| 1123 | 89.51242828 | 90.67341614 | 90.41970062 | 91.81304932
| 1124 | 89.50279236 | 90.74207306 | 90.45121002 | 91.88347626
| 1125 | 89.54916382 | 90.76811981 | 90.47814941 | 91.86785126
| 1126 | 89.60436249 | 90.76446533 | 90.51005554 | 91.86841583
| 1127 | 89.5929184 | 90.79931641 | 90.55404663 | 91.95291138
| 1128 | 89.69864655 | 90.8186264 | 90.60023499 | 91.93618011
| 1129 | 89.69194031 | 90.8598175 | 90.64788055 | 91.99878693
| 1130 | 89.76844025 | 90.88085175 | 90.68585968 | 92.00615692
| 1131 | 89.77581024 | 90.8944397 | 90.71697998 | 92.01554108
| 1132 | 89.78787231 | 90.92809296 | 90.72491455 | 92.02761841
| 1133 | 89.80963135 | 90.974823 | 90.7604599 | 92.05781555
| 1134 | 89.83601379 | 90.98165894 | 90.79104614 | 92.08467865
| 1135 | 89.88269806 | 91.05222321 | 90.8216629 | 92.10470581
| 1136 | 89.93057251 | 91.08673859 | 90.8950119 | 92.14636993
| 1137 | 89.97029114 | 91.13092041 | 90.94091797 | 92.212883
| 1138 | 89.9879303 | 91.14483643 | 90.98791504 | 92.18487549
| 1139 | 90.03108978 | 91.14363861 | 90.98233795 | 92.20825958
| 1140 | 90.03974915 | 91.1756897 | 91.0171814 | 92.23034668
| 1141 | 90.04920959 | 91.18003845 | 90.98575592 | 92.22167969
| 1142 | 90.06970978 | 91.21824646 | 91.05571747 | 92.25382233
| 1143 | 90.11216736 | 91.23800659 | 91.09143066 | 92.26623535
| 1144 | 90.14213562 | 91.25686646 | 91.10980988 | 92.29252625
| 1145 | 90.20069885 | 91.29075623 | 91.17346954 | 92.3302536
| 1146 | 90.2182312 | 91.32163239 | 91.18977356 | 92.33516693
| 1147 | 90.25429535 | 91.37519836 | 91.22909546 | 92.40479279
| 1148 | 90.27385712 | 91.36534882 | 91.26222229 | 92.35803986
| 1149 | 90.30725098 | 91.40427399 | 91.26750183 | 92.42195129
| 1150 | 90.30185699 | 91.42847443 | 91.29634857 | 92.39124298
| 1151 | 90.34329987 | 91.3908844 | 91.27878571 | 92.38976288
| 1152 | 90.3941803 | 91.52391815 | 91.43227386 | 92.51338959
| 1153 | 90.43086243 | 91.43870544 | 91.34918976 | 92.44593048
| 1154 | 90.45287323 | 91.53227997 | 91.44539642 | 92.5174942
| 1155 | 90.47370911 | 91.60342407 | 91.50927734 | 92.59442902
| 1156 | 90.51325226 | 91.56188202 | 91.4635849 | 92.5154953
| 1157 | 90.51452637 | 91.63195038 | 91.54927063 | 92.59584045
| 1158 | 90.55795288 | 91.62513733 | 91.51293945 | 92.54413605
| 1159 | 90.55719757 | 91.66307831 | 91.55619812 | 92.59583282
| 1160 | 90.60386658 | 91.70290375 | 91.60942841 | 92.6391449
| 1161 | 90.63381195 | 91.69507599 | 91.62200165 | 92.61349487
| 1162 | 90.66871643 | 91.71067047 | 91.69213867 | 92.65791321
| 1163 | 90.69799805 | 91.79928589 | 91.68428802 | 92.72660828
| 1164 | 90.73400116 | 91.74669647 | 91.71386719 | 92.66420746
| 1165 | 90.71018982 | 91.78983307 | 91.77944183 | 92.70944977
| 1166 | 90.74979401 | 91.86825562 | 91.71122742 | 92.79056549
| 1167 | 90.77429199 | 91.79558563 | 91.74993896 | 92.65509796
| 1168 | 90.79676819 | 91.87242126 | 91.8190155 | 92.74992371
| 1169 | 90.8397522 | 91.95461273 | 91.92591858 | 92.85426331
| 1170 | 90.87863922 | 91.8556366 | 91.80065155 | 92.76661682
| 1171 | 90.901474 | 91.93415833 | 91.90538788 | 92.78279114
| 1172 | 90.91689301 | 91.96030426 | 91.93066406 | 92.84740448
| 1173 | 90.93180084 | 91.98356628 | 91.96321869 | 92.85935974
| 1174 | 90.93730164 | 91.99349976 | 91.95293427 | 92.8470993
| 1175 | 90.95898438 | 92.03544617 | 91.97981262 | 92.85556793
| 1176 | 90.99458313 | 92.0345993 | 92.02410889 | 92.88356781
| 1177 | 91.02631378 | 92.05995941 | 92.03019714 | 92.89445496
| 1178 | 91.05254364 | 92.10871124 | 92.07357788 | 92.93762207
| 1179 | 91.08532715 | 92.1092453 | 92.10565948 | 92.94423676
| 1180 | 91.10991669 | 92.12452698 | 92.11322784 | 92.95702362
| 1181 | 91.14454651 | 92.15595245 | 92.17111206 | 92.98879242
| 1182 | 91.12094879 | 92.19295502 | 92.15558624 | 92.99219513
| 1183 | 91.15019226 | 92.17716217 | 92.17113495 | 92.96708679
| 1184 | 91.16648102 | 92.19192505 | 92.16705322 | 92.98943329
| 1185 | 91.21323395 | 92.2507019 | 92.29173279 | 93.03723907
| 1186 | 91.23557281 | 92.29144287 | 92.24951172 | 93.06485748
| 1187 | 91.27308655 | 92.26010132 | 92.27125549 | 93.05416107
| 1188 | 91.29463196 | 92.28361511 | 92.31555176 | 93.06314087
| 1189 | 91.30573273 | 92.35097504 | 92.38735962 | 93.12347412
| 1190 | 91.31214142 | 92.34877014 | 92.33170319 | 93.11219788
| 1191 | 91.33056641 | 92.31613159 | 92.33598328 | 93.08052063
| 1192 | 91.35534668 | 92.37804413 | 92.37697601 | 93.11612701
| 1193 | 91.36264038 | 92.4553833 | 92.44629669 | 93.19120026
| 1194 | 91.42870331 | 92.38639832 | 92.40726471 | 93.12986755
| 1195 | 91.43032837 | 92.44248962 | 92.47232056 | 93.18677521
| 1196 | 91.45777893 | 92.4438 | 92.4888 | 93.1928
| 1197 | 91.46503448 | 92.4534 | 92.5028 | 93.2045
| 1198 | 91.50654602 | 92.4629 | 92.5168 | 93.216
| 1199 | 91.5109787 | 92.4724 | 92.5307 | 93.2276
| 1200 | 91.3747406 | 92.4819 | 92.5446 | 93.2391
| 1201 | 91.379776 | 92.4914 | 92.5585 | 93.2506
| 1202 | 91.36051941 | 92.5008 | 92.5723 | 93.2621
| 1203 | 91.41127777 | 92.5103 | 92.5861 | 93.2735
| 1204 | 91.47005463 | 92.5197 | 92.5998 | 93.2849
| 1205 | 91.50704956 | 92.5291 | 92.6135 | 93.2962
| 1206 | 91.45941925 | 92.5385 | 92.6272 | 93.3076
| 1207 | 91.508461 | 92.5479 | 92.6408 | 93.3189
| 1208 | 91.51905823 | 92.5572 | 92.6544 | 93.3301
| 1209 | 91.55757141 | 92.5665 | 92.6679 | 93.3414
| 1210 | 91.57003784 | 92.5759 | 92.6814 | 93.3526
| 1211 | 91.52196503 | 92.5852 | 92.6948 | 93.3637
| 1212 | 91.59896088 | 92.5944 | 92.7082 | 93.3749
| 1213 | 91.64749908 | 92.6037 | 92.7216 | 93.386
| 1214 | 91.71214294 | 92.6129 | 92.7349 | 93.3971
| 1215 | 91.66339874 | 92.6222 | 92.7482 | 93.4081
| 1216 | 91.61193848 | 92.6314 | 92.7614 | 93.4191
| 1217 | 91.68264771 | 92.6406 | 92.7746 | 93.4301
| 1218 | 91.7853241 | 92.6497 | 92.7878 | 93.4411
| 1219 | 91.7292099 | 92.6589 | 92.8009 | 93.452
| 1220 | 91.73807526 | 92.668 | 92.814 | 93.4629
| 1221 | 91.71911621 | 92.6772 | 92.827 | 93.4738
| 1222 | 91.81228638 | 92.6863 | 92.8401 | 93.4846
| 1223 | 91.82962036 | 92.6953 | 92.853 | 93.4954
| 1224 | 91.83031464 | 92.7044 | 92.8659 | 93.5062
| 1225 | 91.91108704 | 92.7135 | 92.8788 | 93.517
| 1226 | 91.83457184 | 92.7225 | 92.8917 | 93.5277
| 1227 | 91.78391266 | 92.7315 | 92.9045 | 93.5384
| 1228 | 91.89176941 | 92.7405 | 92.9173 | 93.549
| 1229 | 91.92279053 | 92.7495 | 92.93 | 93.5597
| 1230 | 91.95692444 | 92.7585 | 92.9427 | 93.5703
| 1231 | 91.95933533 | 92.7674 | 92.9554 | 93.5809
| 1232 | 91.97544861 | 92.7764 | 92.968 | 93.5914
| 1233 | 92.04137421 | 92.7853 | 92.9806 | 93.6019
| 1234 | 91.98524475 | 92.7942 | 92.9931 | 93.6124
| 1235 | 92.00390625 | 92.8031 | 93.0057 | 93.6229
| 1236 | 92.01289368 | 92.8119 | 93.0181 | 93.6333
| 1237 | 92.03102875 | 92.8208 | 93.0306 | 93.6437
| 1238 | 92.08692932 | 92.8296 | 93.043 | 93.6541
| 1239 | 92.13774109 | 92.8384 | 93.0553 | 93.6644
| 1240 | 92.1112442 | 92.8472 | 93.0677 | 93.6748
| 1241 | 92.0834198 | 92.856 | 93.08 | 93.6851
| 1242 | 92.08547211 | 92.8648 | 93.0922 | 93.6953
| 1243 | 92.13549805 | 92.8735 | 93.1044 | 93.7056
| 1244 | 92.1894989 | 92.8823 | 93.1166 | 93.7158
| 1245 | 92.20362091 | 92.891 | 93.1288 | 93.726
| 1246 | 92.19094849 | 92.8997 | 93.1409 | 93.7361
| 1247 | 92.18540955 | 92.9084 | 93.153 | 93.7463
| 1248 | 92.21367645 | 92.917 | 93.165 | 93.7564
| 1249 | 92.24981689 | 92.9257 | 93.177 | 93.7665
| 1250 | 92.28027344 | 92.9343 | 93.189 | 93.7765
| 1251 | 92.27387238 | 92.943 | 93.2009 | 93.7865
| 1252 | 92.27524567 | 92.9516 | 93.2129 | 93.7965
| 1253 | 92.28103638 | 92.9601 | 93.2247 | 93.8065
| 1254 | 92.30860138 | 92.9687 | 93.2366 | 93.8164
| 1255 | 92.3405838 | 92.9773 | 93.2484 | 93.8264
| 1256 | 92.38066101 | 92.9858 | 93.2601 | 93.8363
| 1257 | 92.41477203 | 92.9943 | 93.2719 | 93.8461
| 1258 | 92.34544373 | 93.0029 | 93.2836 | 93.856
| 1259 | 92.37313843 | 93.0113 | 93.2952 | 93.8658
| 1260 | 92.39226532 | 93.0198 | 93.3069 | 93.8756
| 1261 | 92.41529083 | 93.0283 | 93.3185 | 93.8853
| 1262 | 92.44993591 | 93.0367 | 93.3301 | 93.8951
| 1263 | 92.48561859 | 93.0452 | 93.3416 | 93.9048
| 1264 | 92.47742462 | 93.0536 | 93.3531 | 93.9145
| 1265 | 92.46641541 | 93.062 | 93.3646 | 93.9241
| 1266 | 92.48168945 | 93.0704 | 93.376 | 93.9338
| 1267 | 92.49778748 | 93.0787 | 93.3874 | 93.9434
| 1268 | 92.50497437 | 93.0871 | 93.3988 | 93.953
| 1269 | 92.55622864 | 93.0954 | 93.4101 | 93.9625
| 1270 | 92.57215118 | 93.1037 | 93.4214 | 93.9721
| 1271 | 92.56291962 | 93.1121 | 93.4327 | 93.9816
| 1272 | 92.5880661 | 93.1203 | 93.4439 | 93.9911
| 1273 | 92.58015442 | 93.1286 | 93.4552 | 94.0005
| 1274 | 92.58933258 | 93.1369 | 93.4663 | 94.01
| 1275 | 92.6344223 | 93.1451 | 93.4775 | 94.0194
| 1276 | 92.65476227 | 93.1534 | 93.4886 | 94.0288
| 1277 | 92.634758 | 93.1616 | 93.4997 | 94.0381
| 1278 | 92.6660614 | 93.1698 | 93.5107 | 94.0475
| 1279 | 92.68022156 | 93.178 | 93.5218 | 94.0568
| 1280 | 92.69239044 | 93.1861 | 93.5328 | 94.0661
| 1281 | 92.70484161 | 93.1943 | 93.5437 | 94.0754
| 1282 | 92.70705414 | 93.2024 | 93.5547 | 94.0846
| 1283 | 92.73015594 | 93.2106 | 93.5656 | 94.0938
| 1284 | 92.72854614 | 93.2187 | 93.5764 | 94.103
| 1285 | 92.76742554 | 93.2268 | 93.5873 | 94.1122
| 1286 | 92.77146149 | 93.2348 | 93.5981 | 94.1214
| 1287 | 92.78497314 | 93.2429 | 93.6089 | 94.1305
| 1288 | 92.81681061 | 93.251 | 93.6196 | 94.1396
| 1289 | 92.80440521 | 93.259 | 93.6303 | 94.1487
| 1290 | 92.81603241 | 93.267 | 93.6411 | 94.1578
| 1291 | 92.81451416 | 93.275 | 93.6518 | 94.1668
| 1292 | 92.8300705 | 93.283 | 93.6624 | 94.1759
| 1293 | 92.85302734 | 93.291 | 93.6731 | 94.1849
| 1294 | 92.86755371 | 93.299 | 93.6837 | 94.1939
| 1295 | 92.87857056 | 93.3069 | 93.6943 | 94.2029
| 1296 | 92.90045929 | 93.3148 | 93.7049 | 94.2118
| 1297 | 92.90022278 | 93.3228 | 93.7154 | 94.2208
| 1298 | 92.91795349 | 93.3307 | 93.7259 | 94.2297
| 1299 | 92.91737366 | 93.3386 | 93.7363 | 94.2386
| 1300 | 92.92650604 | 93.3464 | 93.7468 | 94.2474
| 1301 | 92.9449234 | 93.3543 | 93.7572 | 94.2563
| 1302 | 92.95301819 | 93.3622 | 93.7676 | 94.2651
| 1303 | 92.97730255 | 93.37 | 93.7779 | 94.2739
| 1304 | 92.98816681 | 93.3778 | 93.7883 | 94.2827
| 1305 | 93.00764465 | 93.3856 | 93.7986 | 94.2914
| 1306 | 93.0165863 | 93.3934 | 93.8088 | 94.3002
| 1307 | 93.03514099 | 93.4012 | 93.8191 | 94.3089
| 1308 | 93.05487061 | 93.409 | 93.8293 | 94.3176
| 1309 | 93.0242157 | 93.4167 | 93.8395 | 94.3262
| 1310 | 93.04603577 | 93.4244 | 93.8496 | 94.3349
| 1311 | 93.06724548 | 93.4322 | 93.8598 | 94.3435
| 1312 | 93.09012604 | 93.4399 | 93.8699 | 94.3521
| 1313 | 93.08454895 | 93.4476 | 93.8799 | 94.3607
| 1314 | 93.09436035 | 93.4552 | 93.89 | 94.3692
| 1315 | 93.10944366 | 93.4629 | 93.9 | 94.3778
| 1316 | 93.22370148 | 93.4706 | 93.91 | 94.3863
| 1317 | 93.0772171 | 93.4782 | 93.92 | 94.3948
| 1318 | 93.14376068 | 93.4858 | 93.9299 | 94.4033
| 1319 | 93.16088104 | 93.4934 | 93.9398 | 94.4117
| 1320 | 93.17298889 | 93.501 | 93.9497 | 94.4202
| 1321 | 93.1837616 | 93.5086 | 93.9596 | 94.4286
| 1322 | 93.18250275 | 93.5162 | 93.9694 | 94.437
| 1323 | 93.19345093 | 93.5238 | 93.9792 | 94.4453
| 1324 | 93.20146179 | 93.5313 | 93.989 | 94.4537
| 1325 | 93.19939423 | 93.5388 | 93.9987 | 94.462
| 1326 | 93.22869873 | 93.5464 | 94.0085 | 94.4703
| 1327 | 93.23296356 | 93.5539 | 94.0182 | 94.4786
| 1328 | 93.24101257 | 93.5613 | 94.0278 | 94.4869
| 1329 | 93.26053619 | 93.5688 | 94.0375 | 94.4951
| 1330 | 93.26537323 | 93.5763 | 94.0471 | 94.5033
| 1331 | 93.27941132 | 93.5837 | 94.0567 | 94.5115
| 1332 | 93.28121185 | 93.5912 | 94.0663 | 94.5197
| 1333 | 93.28366852 | 93.5986 | 94.0758 | 94.5279
| 1334 | 93.29853821 | 93.606 | 94.0854 | 94.536
| 1335 | 93.30297852 | 93.6134 | 94.0949 | 94.5442
| 1336 | 93.31762695 | 93.6208 | 94.1043 | 94.5523
| 1337 | 93.3271637 | 93.6282 | 94.1138 | 94.5603
| 1338 | 93.34867859 | 93.6355 | 94.1232 | 94.5684
| 1339 | 93.33998871 | 93.6429 | 94.1326 | 94.5765
| 1340 | 93.35148621 | 93.6502 | 94.142 | 94.5845
| 1341 | 93.36230469 | 93.6575 | 94.1513 | 94.5925
| 1342 | 93.40210724 | 93.6648 | 94.1606 | 94.6005
| 1343 | 93.34977722 | 93.6721 | 94.1699 | 94.6084
| 1344 | 93.39483643 | 93.6794 | 94.1792 | 94.6164
| 1345 | 93.38085938 | 93.6867 | 94.1884 | 94.6243
| 1346 | 93.40979767 | 93.6939 | 94.1977 | 94.6322
| 1347 | 93.40885925 | 93.7012 | 94.2069 | 94.6401
| 1348 | 93.4254303 | 93.7084 | 94.216 | 94.648
| 1349 | 93.44830322 | 93.7156 | 94.2252 | 94.6558
| 1350 | 93.42906189 | 93.7228 | 94.2343 | 94.6637
| 1351 | 93.44374847 | 93.73 | 94.2434 | 94.6715
| 1352 | 93.45096588 | 93.7372 | 94.2525 | 94.6793
| 1353 | 93.47141266 | 93.7444 | 94.2616 | 94.6871
| 1354 | 93.46639252 | 93.7515 | 94.2706 | 94.6948
| 1355 | 93.4827652 | 93.7586 | 94.2796 | 94.7026
| 1356 | 93.49494171 | 93.7658 | 94.2886 | 94.7103
| 1357 | 93.49847412 | 93.7729 | 94.2975 | 94.718
| 1358 | 93.51774597 | 93.78 | 94.3065 | 94.7257
| 1359 | 93.50396729 | 93.7871 | 94.3154 | 94.7333
| 1360 | 93.52061462 | 93.7942 | 94.3243 | 94.741
| 1361 | 93.53061676 | 93.8012 | 94.3332 | 94.7486
| 1362 | 93.53387451 | 93.8083 | 94.342 | 94.7562
| 1363 | 93.54468536 | 93.8153 | 94.3508 | 94.7638
| 1364 | 93.59762573 | 93.8224 | 94.3596 | 94.7714
| 1365 | 93.56571198 | 93.8294 | 94.3684 | 94.779
| 1366 | 93.54560089 | 93.8364 | 94.3772 | 94.7865
| 1367 | 93.56224823 | 93.8434 | 94.3859 | 94.794
| 1368 | 93.58111572 | 93.8503 | 94.3946 | 94.8015
| 1369 | 93.59949493 | 93.8573 | 94.4033 | 94.809
| 1370 | 93.60689545 | 93.8643 | 94.412 | 94.8165
| 1371 | 93.59645081 | 93.8712 | 94.4206 | 94.8239
| 1372 | 93.62888336 | 93.8781 | 94.4292 | 94.8314
| 1373 | 93.63733673 | 93.8851 | 94.4378 | 94.8388
| 1374 | 93.63227844 | 93.892 | 94.4464 | 94.8462
| 1375 | 93.66056061 | 93.8989 | 94.455 | 94.8536
| 1376 | 93.65507507 | 93.9058 | 94.4635 | 94.8609
| 1377 | 93.66690063 | 93.9126 | 94.472 | 94.8683
| 1378 | 93.65918732 | 93.9195 | 94.4805 | 94.8756
| 1379 | 93.67778015 | 93.9263 | 94.489 | 94.8829
| 1380 | 93.68852234 | 93.9332 | 94.4974 | 94.8902
| 1381 | 93.67346954 | 93.94 | 94.5059 | 94.8975
| 1382 | 93.69849396 | 93.9468 | 94.5143 | 94.9047
| 1383 | 93.69234467 | 93.9536 | 94.5226 | 94.912
| 1384 | 93.68901062 | 93.9604 | 94.531 | 94.9192
| 1385 | 93.69390106 | 93.9672 | 94.5393 | 94.9264
| 1386 | 93.68519592 | 93.9739 | 94.5477 | 94.9336
| 1387 | 93.71930695 | 93.9807 | 94.556 | 94.9408
| 1388 | 93.75852203 | 93.9874 | 94.5642 | 94.9479
| 1389 | 93.76679993 | 93.9942 | 94.5725 | 94.9551
| 1390 | 93.81015778 | 94.0009 | 94.5807 | 94.9622
| 1391 | 93.76618195 | 94.0076 | 94.589 | 94.9693
| 1392 | 93.79164886 | 94.0143 | 94.5972 | 94.9764
| 1393 | 93.78240967 | 94.021 | 94.6053 | 94.9835
| 1394 | 93.79051971 | 94.0276 | 94.6135 | 94.9905
| 1395 | 93.78738403 | 94.0343 | 94.6216 | 94.9976
| 1396 | 93.78569031 | 94.041 | 94.6297 | 95.0046
| 1397 | 93.83870697 | 94.0476 | 94.6378 | 95.0116
| 1398 | 93.83750916 | 94.0542 | 94.6459 | 95.0186
| 1399 | 93.83326721 | 94.0608 | 94.6539 | 95.0256
| 1400 | 93.86787415 | 94.0674 | 94.662 | 95.0326
| 1401 | 93.84840393 | 94.074 | 94.67 | 95.0395
| 1402 | 93.83589935 | 94.0806 | 94.678 | 95.0464
| 1403 | 93.85112 | 94.0872 | 94.686 | 95.0534
| 1404 | 93.85092163 | 94.0937 | 94.6939 | 95.0603
| 1405 | 93.8767395 | 94.1003 | 94.7019 | 95.0671
| 1406 | 93.91637421 | 94.1068 | 94.7098 | 95.074
| 1407 | 93.89123535 | 94.1133 | 94.7177 | 95.0809
| 1408 | 93.89664459 | 94.1199 | 94.7255 | 95.0877
| 1409 | 93.89274597 | 94.1264 | 94.7334 | 95.0945
| 1410 | 93.88480377 | 94.1329 | 94.7412 | 95.1013
| 1411 | 93.90633392 | 94.1393 | 94.749 | 95.1081
| 1412 | 93.92224121 | 94.1458 | 94.7568 | 95.1149
| 1413 | 93.93032074 | 94.1523 | 94.7646 | 95.1216
| 1414 | 93.88320923 | 94.1587 | 94.7724 | 95.1284
| 1415 | 93.94667053 | 94.1652 | 94.7801 | 95.1351
| 1416 | 93.93255615 | 94.1716 | 94.7878 | 95.1418
| 1417 | 93.96753693 | 94.178 | 94.7956 | 95.1485
| 1418 | 93.95373535 | 94.1844 | 94.8032 | 95.1552
| 1419 | 93.92979431 | 94.1908 | 94.8109 | 95.1619
| 1420 | 93.96847534 | 94.1972 | 94.8185 | 95.1685
| 1421 | 93.99208069 | 94.2035 | 94.8262 | 95.1752
| 1422 | 94.00321198 | 94.2099 | 94.8338 | 95.1818
| 1423 | 93.98915863 | 94.2163 | 94.8414 | 95.1884
| 1424 | 94.02879333 | 94.2226 | 94.8489 | 95.195
| 1425 | 93.9981842 | 94.2289 | 94.8565 | 95.2015
| 1426 | 93.99908447 | 94.2352 | 94.864 | 95.2081
| 1427 | 94.01690674 | 94.2416 | 94.8716 | 95.2147
| 1428 | 94.0231781 | 94.2479 | 94.8791 | 95.2212
| 1429 | 94.04758453 | 94.2541 | 94.8865 | 95.2277
| 1430 | 94.04025269 | 94.2604 | 94.894 | 95.2342
| 1431 | 94.05614471 | 94.2667 | 94.9014 | 95.2407
| 1432 | 94.069664 | 94.2729 | 94.9089 | 95.2472
| 1433 | 94.0500946 | 94.2792 | 94.9163 | 95.2536
| 1434 | 94.04453278 | 94.2854 | 94.9237 | 95.2601
| 1435 | 94.04922485 | 94.2916 | 94.931 | 95.2665
| 1436 | 94.07657623 | 94.2978 | 94.9384 | 95.2729
| 1437 | 94.08313751 | 94.304 | 94.9457 | 95.2793
| 1438 | 94.09296417 | 94.3102 | 94.9531 | 95.2857
| 1439 | 94.10656738 | 94.3164 | 94.9604 | 95.2921
| 1440 | 94.11013794 | 94.3226 | 94.9677 | 95.2985
| 1441 | 94.10095978 | 94.3288 | 94.9749 | 95.3048
| 1442 | 94.11418152 | 94.3349 | 94.9822 | 95.3111
| 1443 | 94.114151 | 94.341 | 94.9894 | 95.3174
| 1444 | 94.15502167 | 94.3472 | 94.9966 | 95.3238
| 1445 | 94.1605835 | 94.3533 | 95.0038 | 95.33
| 1446 | 94.12426758 | 94.3594 | 95.011 | 95.3363
| 1447 | 94.11329651 | 94.3655 | 95.0182 | 95.3426
| 1448 | 94.17910767 | 94.3716 | 95.0253 | 95.3488
| 1449 | 94.17144012 | 94.3777 | 95.0324 | 95.3551
| 1450 | 94.16645813 | 94.3837 | 95.0396 | 95.3613
| 1451 | 94.18032074 | 94.3898 | 95.0467 | 95.3675
| 1452 | 94.16442871 | 94.3958 | 95.0537 | 95.3737
| 1453 | 94.17365265 | 94.4019 | 95.0608 | 95.3799
| 1454 | 94.19719696 | 94.4079 | 95.0678 | 95.386
| 1455 | 94.2146225 | 94.4139 | 95.0749 | 95.3922
| 1456 | 94.24015808 | 94.4199 | 95.0819 | 95.3983
| 1457 | 94.22975922 | 94.4259 | 95.0889 | 95.4044
| 1458 | 94.21083069 | 94.4319 | 95.0959 | 95.4106
| 1459 | 94.20954895 | 94.4379 | 95.1028 | 95.4167
| 1460 | 94.21291351 | 94.4439 | 95.1098 | 95.4227
| 1461 | 94.21818542 | 94.4498 | 95.1167 | 95.4288
| 1462 | 94.23744965 | 94.4558 | 95.1236 | 95.4349
| 1463 | 94.25230408 | 94.4617 | 95.1305 | 95.4409
| 1464 | 94.31126404 | 94.4676 | 95.1374 | 95.447
| 1465 | 94.22618103 | 94.4736 | 95.1443 | 95.453
| 1466 | 94.23600769 | 94.4795 | 95.1511 | 95.459
| 1467 | 94.26017761 | 94.4854 | 95.158 | 95.465
| 1468 | 94.26303864 | 94.4913 | 95.1648 | 95.471
| 1469 | 94.2607193 | 94.4971 | 95.1716 | 95.4769
| 1470 | 94.27723694 | 94.503 | 95.1784 | 95.4829
| 1471 | 94.30097961 | 94.5089 | 95.1851 | 95.4888
| 1472 | 94.30247498 | 94.5147 | 95.1919 | 95.4948
| 1473 | 94.30760193 | 94.5206 | 95.1986 | 95.5007
| 1474 | 94.30047607 | 94.5264 | 95.2054 | 95.5066
| 1475 | 94.29549408 | 94.5322 | 95.2121 | 95.5125
| 1476 | 94.28907776 | 94.538 | 95.2188 | 95.5183
| 1477 | 94.31842804 | 94.5438 | 95.2254 | 95.5242
| 1478 | 94.32312012 | 94.5496 | 95.2321 | 95.5301
| 1479 | 94.33396149 | 94.5554 | 95.2388 | 95.5359
| 1480 | 94.35224152 | 94.5612 | 95.2454 | 95.5417
| 1481 | 94.34971619 | 94.567 | 95.252 | 95.5475
| 1482 | 94.34501648 | 94.5727 | 95.2586 | 95.5533
| 1483 | 94.33824921 | 94.5785 | 95.2652 | 95.5591
| 1484 | 94.33669281 | 94.5842 | 95.2718 | 95.5649
| 1485 | 94.36916351 | 94.5899 | 95.2783 | 95.5707
| 1486 | 94.3870163 | 94.5956 | 95.2849 | 95.5764
| 1487 | 94.3822937 | 94.6014 | 95.2914 | 95.5822
| 1488 | 94.37769318 | 94.6071 | 95.2979 | 95.5879
| 1489 | 94.37267303 | 94.6127 | 95.3044 | 95.5936
| 1490 | 94.37330627 | 94.6184 | 95.3109 | 95.5993
| 1491 | 94.36938477 | 94.6241 | 95.3173 | 95.605
| 1492 | 94.38290405 | 94.6298 | 95.3238 | 95.6107
| 1493 | 94.38592529 | 94.6354 | 95.3302 | 95.6164
| 1494 | 94.42103577 | 94.6411 | 95.3366 | 95.622
| 1495 | 94.44358063 | 94.6467 | 95.3431 | 95.6277
| 1496 | 94.41909027 | 94.6523 | 95.3494 | 95.6333
| 1497 | 94.40839386 | 94.6579 | 95.3558 | 95.6389
| 1498 | 94.42530823 | 94.6635 | 95.3622 | 95.6445
| 1499 | 94.42704773 | 94.6691 | 95.3685 | 95.6501
| 1500 | 94.43027496 | 94.6747 | 95.3749 | 95.6557
| 1501 | 94.42369843 | 94.6803 | 95.3812 | 95.6612
| 1502 | 94.44633484 | 94.6859 | 95.3874 | 95.6668
| 1503 | 94.47393036 | 94.6914 | 95.3937 | 95.6723
| 1504 | 94.46218109 | 94.697 | 95.3999 | 95.6778
| 1505 | 94.45228577 | 94.7025 | 95.4061 | 95.6833
| 1506 | 94.4516449 | 94.7081 | 95.4123 | 95.6888
| 1507 | 94.47350311 | 94.7136 | 95.4185 | 95.6942
| 1508 | 94.46533966 | 94.7191 | 95.4247 | 95.6997
| 1509 | 94.45410156 | 94.7246 | 95.4309 | 95.7051
| 1510 | 94.49095154 | 94.7301 | 95.437 | 95.7106
| 1511 | 94.52777863 | 94.7356 | 95.4432 | 95.716
| 1512 | 94.4899292 | 94.7411 | 95.4493 | 95.7214
| 1513 | 94.49520111 | 94.7466 | 95.4554 | 95.7268
| 1514 | 94.50830841 | 94.752 | 95.4615 | 95.7322
| 1515 | 94.50518036 | 94.7575 | 95.4676 | 95.7376
| 1516 | 94.50862122 | 94.7629 | 95.4737 | 95.7429
| 1517 | 94.52022552 | 94.7684 | 95.4797 | 95.7483
| 1518 | 94.51049042 | 94.7738 | 95.4858 | 95.7536
| 1519 | 94.52545929 | 94.7792 | 95.4918 | 95.759
| 1520 | 94.53768158 | 94.7846 | 95.4978 | 95.7643
| 1521 | 94.55503082 | 94.79 | 95.5038 | 95.7696
| 1522 | 94.54470062 | 94.7954 | 95.5098 | 95.7749
| 1523 | 94.54615784 | 94.8008 | 95.5158 | 95.7802
| 1524 | 94.5666275 | 94.8062 | 95.5218 | 95.7855
| 1525 | 94.54039001 | 94.8116 | 95.5277 | 95.7907
| 1526 | 94.53777313 | 94.8169 | 95.5336 | 95.796
| 1527 | 94.54897308 | 94.8223 | 95.5396 | 95.8013
| 1528 | 94.57623291 | 94.8276 | 95.5455 | 95.8065
| 1529 | 94.59796906 | 94.8329 | 95.5514 | 95.8117
| 1530 | 94.57029724 | 94.8383 | 95.5573 | 95.8169
| 1531 | 94.58045197 | 94.8436 | 95.5631 | 95.8221
| 1532 | 94.59858704 | 94.8489 | 95.569 | 95.8273
| 1533 | 94.58930969 | 94.8542 | 95.5749 | 95.8325
| 1534 | 94.58377075 | 94.8595 | 95.5807 | 95.8377
| 1535 | 94.59343719 | 94.8648 | 95.5865 | 95.8428
| 1536 | 94.61047363 | 94.87 | 95.5923 | 95.848
| 1537 | 94.65229797 | 94.8753 | 95.5981 | 95.8531
| 1538 | 94.61094666 | 94.8806 | 95.6039 | 95.8583
| 1539 | 94.60458374 | 94.8858 | 95.6097 | 95.8634
| 1540 | 94.62093353 | 94.8911 | 95.6154 | 95.8685
| 1541 | 94.66110229 | 94.8963 | 95.6212 | 95.8736
| 1542 | 94.62922668 | 94.9015 | 95.6269 | 95.8787
| 1543 | 94.59871674 | 94.9067 | 95.6327 | 95.8838
| 1544 | 94.63174438 | 94.9119 | 95.6384 | 95.8888
| 1545 | 94.67513275 | 94.9171 | 95.6441 | 95.8939
| 1546 | 94.71431732 | 94.9223 | 95.6497 | 95.8989
| 1547 | 94.63045502 | 94.9275 | 95.6554 | 95.904
| 1548 | 94.65692902 | 94.9327 | 95.6611 | 95.909
| 1549 | 94.65375519 | 94.9379 | 95.6667 | 95.914
| 1550 | 94.65888977 | 94.943 | 95.6724 | 95.919
| 1551 | 94.69779968 | 94.9482 | 95.678 | 95.924
| 1552 | 94.68227386 | 94.9533 | 95.6836 | 95.929
| 1553 | 94.68882751 | 94.9584 | 95.6892 | 95.934
| 1554 | 94.69137573 | 94.9636 | 95.6948 | 95.939
| 1555 | 94.71690369 | 94.9687 | 95.7004 | 95.9439
| 1556 | 94.7325058 | 94.9738 | 95.7059 | 95.9489
| 1557 | 94.71123505 | 94.9789 | 95.7115 | 95.9538
| 1558 | 94.69235229 | 94.984 | 95.717 | 95.9587
| 1559 | 94.69360352 | 94.9891 | 95.7226 | 95.9637
| 1560 | 94.7427063 | 94.9941 | 95.7281 | 95.9686
| 1561 | 94.72801208 | 94.9992 | 95.7336 | 95.9735
| 1562 | 94.72457123 | 95.0043 | 95.7391 | 95.9784
| 1563 | 94.73925781 | 95.0093 | 95.7446 | 95.9832
| 1564 | 94.74456024 | 95.0144 | 95.75 | 95.9881
| 1565 | 94.7562027 | 95.0194 | 95.7555 | 95.993
| 1566 | 94.73523712 | 95.0244 | 95.761 | 95.9978
| 1567 | 94.72891998 | 95.0295 | 95.7664 | 96.0027
| 1568 | 94.75701141 | 95.0345 | 95.7718 | 96.0075
| 1569 | 94.78610992 | 95.0395 | 95.7772 | 96.0123
| 1570 | 94.7649231 | 95.0445 | 95.7826 | 96.0171
| 1571 | 94.75693512 | 95.0495 | 95.788 | 96.0219
| 1572 | 94.75756073 | 95.0545 | 95.7934 | 96.0267
| 1573 | 94.80543518 | 95.0594 | 95.7988 | 96.0315
| 1574 | 94.77816772 | 95.0644 | 95.8041 | 96.0363
| 1575 | 94.76241302 | 95.0694 | 95.8095 | 96.0411
| 1576 | 94.73667908 | 95.0743 | 95.8148 | 96.0458
| 1577 | 94.82952118 | 95.0793 | 95.8201 | 96.0506
| 1578 | 94.81072998 | 95.0842 | 95.8254 | 96.0553
| 1579 | 94.81134796 | 95.0891 | 95.8307 | 96.06
| 1580 | 94.80276489 | 95.094 | 95.836 | 96.0647
| 1581 | 94.78993225 | 95.099 | 95.8413 | 96.0695
| 1582 | 94.81341553 | 95.1039 | 95.8466 | 96.0742
| 1583 | 94.80554199 | 95.1088 | 95.8518 | 96.0788
| 1584 | 94.81826782 | 95.1137 | 95.8571 | 96.0835
| 1585 | 94.8266983 | 95.1185 | 95.8623 | 96.0882
| 1586 | 94.8372879 | 95.1234 | 95.8675 | 96.0929
| 1587 | 94.8327713 | 95.1283 | 95.8728 | 96.0975
| 1588 | 94.83880615 | 95.1331 | 95.878 | 96.1022
| 1589 | 94.82255554 | 95.138 | 95.8832 | 96.1068
| 1590 | 94.84828949 | 95.1428 | 95.8883 | 96.1114
| 1591 | 94.84709167 | 95.1477 | 95.8935 | 96.116
| 1592 | 94.84210968 | 95.1525 | 95.8987 | 96.1207
| 1593 | 94.8507843 | 95.1573 | 95.9038 | 96.1253
| 1594 | 94.86385345 | 95.1621 | 95.909 | 96.1298
| 1595 | 94.88513184 | 95.167 | 95.9141 | 96.1344
| 1596 | 94.87276459 | 95.1718 | 95.9192 | 96.139
| 1597 | 94.85510254 | 95.1766 | 95.9243 | 96.1436
| 1598 | 94.87014771 | 95.1813 | 95.9294 | 96.1481
| 1599 | 94.88883209 | 95.1861 | 95.9345 | 96.1527
| 1600 | 94.89403534 | 95.1909 | 95.9396 | 96.1572
| 1601 | 94.86521912 | 95.1956 | 95.9446 | 96.1617
| 1602 | 94.88723755 | 95.2004 | 95.9497 | 96.1663
| 1603 | 94.92310333 | 95.2052 | 95.9547 | 96.1708
| 1604 | 94.92414856 | 95.2099 | 95.9598 | 96.1753
| 1605 | 94.88220215 | 95.2146 | 95.9648 | 96.1798
| 1606 | 94.90110016 | 95.2194 | 95.9698 | 96.1843
| 1607 | 94.92935181 | 95.2241 | 95.9748 | 96.1887
| 1608 | 94.92372131 | 95.2288 | 95.9798 | 96.1932
| 1609 | 94.90403748 | 95.2335 | 95.9848 | 96.1977
| 1610 | 94.93162537 | 95.2382 | 95.9897 | 96.2021
| 1611 | 94.93663025 | 95.2429 | 95.9947 | 96.2066
| 1612 | 94.96037292 | 95.2476 | 95.9996 | 96.211
| 1613 | 94.92808533 | 95.2522 | 96.0046 | 96.2154
| 1614 | 94.91862488 | 95.2569 | 96.0095 | 96.2198
| 1615 | 94.9231 | 95.2616 | 96.0144 | 96.2243
| 1616 | 94.9287 | 95.2662 | 96.0194 | 96.2287
| 1617 | 94.9343 | 95.2709 | 96.0243 | 96.2331
| 1618 | 94.9399 | 95.2755 | 96.0291 | 96.2374
| 1619 | 94.9454 | 95.2802 | 96.034 | 96.2418
| 1620 | 94.951 | 95.2848 | 96.0389 | 96.2462
| 1621 | 94.9565 | 95.2894 | 96.0438 | 96.2505
| 1622 | 94.9621 | 95.294 | 96.0486 | 96.2549
| 1623 | 94.9676 | 95.2986 | 96.0535 | 96.2592
| 1624 | 94.9731 | 95.3032 | 96.0583 | 96.2636
| 1625 | 94.9787 | 95.3078 | 96.0631 | 96.2679
| 1626 | 94.9842 | 95.3124 | 96.0679 | 96.2722
| 1627 | 94.9897 | 95.317 | 96.0727 | 96.2765
| 1628 | 94.9952 | 95.3215 | 96.0775 | 96.2808
| 1629 | 95.0006 | 95.3261 | 96.0823 | 96.2851
| 1630 | 95.0061 | 95.3307 | 96.0871 | 96.2894
| 1631 | 95.0116 | 95.3352 | 96.0918 | 96.2937
| 1632 | 95.017 | 95.3398 | 96.0966 | 96.298
| 1633 | 95.0225 | 95.3443 | 96.1013 | 96.3022
| 1634 | 95.0279 | 95.3488 | 96.1061 | 96.3065
| 1635 | 95.0333 | 95.3533 | 96.1108 | 96.3107
| 1636 | 95.0388 | 95.3579 | 96.1155 | 96.315
| 1637 | 95.0442 | 95.3624 | 96.1202 | 96.3192
| 1638 | 95.0496 | 95.3669 | 96.1249 | 96.3234
| 1639 | 95.055 | 95.3714 | 96.1296 | 96.3276
| 1640 | 95.0604 | 95.3759 | 96.1343 | 96.3318
| 1641 | 95.0657 | 95.3803 | 96.139 | 96.336
| 1642 | 95.0711 | 95.3848 | 96.1436 | 96.3402
| 1643 | 95.0765 | 95.3893 | 96.1483 | 96.3444
| 1644 | 95.0818 | 95.3937 | 96.1529 | 96.3486
| 1645 | 95.0872 | 95.3982 | 96.1575 | 96.3527
| 1646 | 95.0925 | 95.4026 | 96.1622 | 96.3569
| 1647 | 95.0978 | 95.4071 | 96.1668 | 96.3611
| 1648 | 95.1031 | 95.4115 | 96.1714 | 96.3652
| 1649 | 95.1084 | 95.4159 | 96.176 | 96.3693
| 1650 | 95.1137 | 95.4204 | 96.1806 | 96.3735
| 1651 | 95.119 | 95.4248 | 96.1852 | 96.3776
| 1652 | 95.1243 | 95.4292 | 96.1897 | 96.3817
| 1653 | 95.1296 | 95.4336 | 96.1943 | 96.3858
| 1654 | 95.1349 | 95.438 | 96.1988 | 96.3899
| 1655 | 95.1401 | 95.4424 | 96.2034 | 96.394
| 1656 | 95.1454 | 95.4468 | 96.2079 | 96.3981
| 1657 | 95.1506 | 95.4511 | 96.2124 | 96.4021
| 1658 | 95.1558 | 95.4555 | 96.2169 | 96.4062
| 1659 | 95.1611 | 95.4599 | 96.2215 | 96.4103
| 1660 | 95.1663 | 95.4642 | 96.226 | 96.4143
| 1661 | 95.1715 | 95.4686 | 96.2304 | 96.4184
| 1662 | 95.1767 | 95.4729 | 96.2349 | 96.4224
| 1663 | 95.1819 | 95.4772 | 96.2394 | 96.4264
| 1664 | 95.187 | 95.4816 | 96.2439 | 96.4305
| 1665 | 95.1922 | 95.4859 | 96.2483 | 96.4345
| 1666 | 95.1974 | 95.4902 | 96.2528 | 96.4385
| 1667 | 95.2025 | 95.4945 | 96.2572 | 96.4425
| 1668 | 95.2077 | 95.4988 | 96.2616 | 96.4465
| 1669 | 95.2128 | 95.5031 | 96.266 | 96.4505
| 1670 | 95.218 | 95.5074 | 96.2704 | 96.4544
| 1671 | 95.2231 | 95.5117 | 96.2749 | 96.4584
| 1672 | 95.2282 | 95.516 | 96.2792 | 96.4624
| 1673 | 95.2333 | 95.5202 | 96.2836 | 96.4663
| 1674 | 95.2384 | 95.5245 | 96.288 | 96.4703
| 1675 | 95.2435 | 95.5288 | 96.2924 | 96.4742
| 1676 | 95.2486 | 95.533 | 96.2967 | 96.4782
| 1677 | 95.2536 | 95.5373 | 96.3011 | 96.4821
| 1678 | 95.2587 | 95.5415 | 96.3054 | 96.486
| 1679 | 95.2638 | 95.5457 | 96.3098 | 96.4899
| 1680 | 95.2688 | 95.55 | 96.3141 | 96.4938
| 1681 | 95.2738 | 95.5542 | 96.3184 | 96.4977
| 1682 | 95.2789 | 95.5584 | 96.3227 | 96.5016
| 1683 | 95.2839 | 95.5626 | 96.327 | 96.5055
| 1684 | 95.2889 | 95.5668 | 96.3313 | 96.5094
| 1685 | 95.2939 | 95.571 | 96.3356 | 96.5133
| 1686 | 95.2989 | 95.5752 | 96.3399 | 96.5171
| 1687 | 95.3039 | 95.5794 | 96.3441 | 96.521
| 1688 | 95.3089 | 95.5836 | 96.3484 | 96.5248
| 1689 | 95.3139 | 95.5877 | 96.3526 | 96.5287
| 1690 | 95.3188 | 95.5919 | 96.3569 | 96.5325
| 1691 | 95.3238 | 95.5961 | 96.3611 | 96.5363
| 1692 | 95.3288 | 95.6002 | 96.3654 | 96.5402
| 1693 | 95.3337 | 95.6044 | 96.3696 | 96.544
| 1694 | 95.3386 | 95.6085 | 96.3738 | 96.5478
| 1695 | 95.3436 | 95.6126 | 96.378 | 96.5516
| 1696 | 95.3485 | 95.6168 | 96.3822 | 96.5554
| 1697 | 95.3534 | 95.6209 | 96.3864 | 96.5592
| 1698 | 95.3583 | 95.625 | 96.3905 | 96.5629
| 1699 | 95.3632 | 95.6291 | 96.3947 | 96.5667
| 1700 | 95.3681 | 95.6332 | 96.3989 | 96.5705
| 1701 | 95.3729 | 95.6373 | 96.403 | 96.5743
| 1702 | 95.3778 | 95.6414 | 96.4072 | 96.578
| 1703 | 95.3827 | 95.6455 | 96.4113 | 96.5818
| 1704 | 95.3875 | 95.6496 | 96.4154 | 96.5855
| 1705 | 95.3924 | 95.6537 | 96.4196 | 96.5892
| 1706 | 95.3972 | 95.6577 | 96.4237 | 96.593
| 1707 | 95.4021 | 95.6618 | 96.4278 | 96.5967
| 1708 | 95.4069 | 95.6658 | 96.4319 | 96.6004
| 1709 | 95.4117 | 95.6699 | 96.436 | 96.6041
| 1710 | 95.4165 | 95.6739 | 96.4401 | 96.6078
| 1711 | 95.4213 | 95.678 | 96.4441 | 96.6115
| 1712 | 95.4261 | 95.682 | 96.4482 | 96.6152
| 1713 | 95.4309 | 95.686 | 96.4523 | 96.6189
| 1714 | 95.4357 | 95.6901 | 96.4563 | 96.6225
| 1715 | 95.4404 | 95.6941 | 96.4604 | 96.6262
| 1716 | 95.4452 | 95.6981 | 96.4644 | 96.6299
| 1717 | 95.4499 | 95.7021 | 96.4684 | 96.6335
| 1718 | 95.4547 | 95.7061 | 96.4725 | 96.6372
| 1719 | 95.4594 | 95.7101 | 96.4765 | 96.6408
| 1720 | 95.4642 | 95.7141 | 96.4805 | 96.6445
| 1721 | 95.4689 | 95.718 | 96.4845 | 96.6481
| 1722 | 95.4736 | 95.722 | 96.4885 | 96.6517
| 1723 | 95.4783 | 95.726 | 96.4925 | 96.6553
| 1724 | 95.483 | 95.73 | 96.4965 | 96.6589
| 1725 | 95.4877 | 95.7339 | 96.5004 | 96.6625
| 1726 | 95.4924 | 95.7379 | 96.5044 | 96.6661
| 1727 | 95.4971 | 95.7418 | 96.5083 | 96.6697
| 1728 | 95.5017 | 95.7458 | 96.5123 | 96.6733
| 1729 | 95.5064 | 95.7497 | 96.5162 | 96.6769
| 1730 | 95.5111 | 95.7536 | 96.5202 | 96.6805
| 1731 | 95.5157 | 95.7575 | 96.5241 | 96.684
| 1732 | 95.5203 | 95.7615 | 96.528 | 96.6876
| 1733 | 95.525 | 95.7654 | 96.5319 | 96.6911
| 1734 | 95.5296 | 95.7693 | 96.5358 | 96.6947
| 1735 | 95.5342 | 95.7732 | 96.5397 | 96.6982
| 1736 | 95.5388 | 95.7771 | 96.5436 | 96.7018
| 1737 | 95.5434 | 95.781 | 96.5475 | 96.7053
| 1738 | 95.548 | 95.7848 | 96.5514 | 96.7088
| 1739 | 95.5526 | 95.7887 | 96.5553 | 96.7123
| 1740 | 95.5572 | 95.7926 | 96.5591 | 96.7158
| 1741 | 95.5618 | 95.7965 | 96.563 | 96.7193
| 1742 | 95.5663 | 95.8003 | 96.5668 | 96.7228
| 1743 | 95.5709 | 95.8042 | 96.5707 | 96.7263
| 1744 | 95.5755 | 95.808 | 96.5745 | 96.7298
| 1745 | 95.58 | 95.8119 | 96.5783 | 96.7333
| 1746 | 95.5845 | 95.8157 | 96.5821 | 96.7368
| 1747 | 95.5891 | 95.8196 | 96.5859 | 96.7402
| 1748 | 95.5936 | 95.8234 | 96.5898 | 96.7437
| 1749 | 95.5981 | 95.8272 | 96.5935 | 96.7472
| 1750 | 95.6026 | 95.831 | 96.5973 | 96.7506
| 1751 | 95.6071 | 95.8348 | 96.6011 | 96.754
| 1752 | 95.6116 | 95.8386 | 96.6049 | 96.7575
| 1753 | 95.6161 | 95.8424 | 96.6087 | 96.7609
| 1754 | 95.6206 | 95.8462 | 96.6124 | 96.7643
| 1755 | 95.625 | 95.85 | 96.6162 | 96.7678
| 1756 | 95.6295 | 95.8538 | 96.6199 | 96.7712
| 1757 | 95.634 | 95.8576 | 96.6237 | 96.7746
| 1758 | 95.6384 | 95.8614 | 96.6274 | 96.778
| 1759 | 95.6429 | 95.8651 | 96.6312 | 96.7814
| 1760 | 95.6473 | 95.8689 | 96.6349 | 96.7848
| 1761 | 95.6517 | 95.8727 | 96.6386 | 96.7882
| 1762 | 95.6561 | 95.8764 | 96.6423 | 96.7915
| 1763 | 95.6606 | 95.8802 | 96.646 | 96.7949
| 1764 | 95.665 | 95.8839 | 96.6497 | 96.7983
| 1765 | 95.6694 | 95.8876 | 96.6534 | 96.8016
| 1766 | 95.6738 | 95.8914 | 96.6571 | 96.805
| 1767 | 95.6782 | 95.8951 | 96.6607 | 96.8083
| 1768 | 95.6825 | 95.8988 | 96.6644 | 96.8117
| 1769 | 95.6869 | 95.9025 | 96.6681 | 96.815
| 1770 | 95.6913 | 95.9062 | 96.6717 | 96.8184
| 1771 | 95.6956 | 95.9099 | 96.6754 | 96.8217
| 1772 | 95.7 | 95.9136 | 96.679 | 96.825
| 1773 | 95.7043 | 95.9173 | 96.6827 | 96.8283
| 1774 | 95.7087 | 95.921 | 96.6863 | 96.8316
| 1775 | 95.713 | 95.9247 | 96.6899 | 96.8349
| 1776 | 95.7173 | 95.9284 | 96.6935 | 96.8382
| 1777 | 95.7216 | 95.9321 | 96.6971 | 96.8415
| 1778 | 95.7259 | 95.9357 | 96.7007 | 96.8448
| 1779 | 95.7303 | 95.9394 | 96.7043 | 96.8481
| 1780 | 95.7345 | 95.9431 | 96.7079 | 96.8514
| 1781 | 95.7388 | 95.9467 | 96.7115 | 96.8547
| 1782 | 95.7431 | 95.9504 | 96.7151 | 96.8579
| 1783 | 95.7474 | 95.954 | 96.7187 | 96.8612
| 1784 | 95.7517 | 95.9576 | 96.7222 | 96.8644
| 1785 | 95.7559 | 95.9613 | 96.7258 | 96.8677
| 1786 | 95.7602 | 95.9649 | 96.7293 | 96.8709
| 1787 | 95.7644 | 95.9685 | 96.7329 | 96.8742
| 1788 | 95.7687 | 95.9721 | 96.7364 | 96.8774
| 1789 | 95.7729 | 95.9758 | 96.74 | 96.8806
| 1790 | 95.7771 | 95.9794 | 96.7435 | 96.8838
| 1791 | 95.7814 | 95.983 | 96.747 | 96.8871
| 1792 | 95.7856 | 95.9866 | 96.7505 | 96.8903
| 1793 | 95.7898 | 95.9902 | 96.754 | 96.8935
| 1794 | 95.794 | 95.9937 | 96.7575 | 96.8967
| 1795 | 95.7982 | 95.9973 | 96.761 | 96.8999
| 1796 | 95.8024 | 96.0009 | 96.7645 | 96.9031
| 1797 | 95.8066 | 96.0045 | 96.768 | 96.9062
| 1798 | 95.8107 | 96.008 | 96.7715 | 96.9094
| 1799 | 95.8149 | 96.0116 | 96.7749 | 96.9126
| 1800 | 95.8191 | 96.0152 | 96.7784 | 96.9158
| 1801 | 95.8232 | 96.0187 | 96.7819 | 96.9189
| 1802 | 95.8274 | 96.0223 | 96.7853 | 96.9221
| 1803 | 95.8315 | 96.0258 | 96.7888 | 96.9252
| 1804 | 95.8357 | 96.0293 | 96.7922 | 96.9284
| 1805 | 95.8398 | 96.0329 | 96.7956 | 96.9315
| 1806 | 95.8439 | 96.0364 | 96.7991 | 96.9347
| 1807 | 95.848 | 96.0399 | 96.8025 | 96.9378
| 1808 | 95.8521 | 96.0434 | 96.8059 | 96.9409
| 1809 | 95.8562 | 96.0469 | 96.8093 | 96.944
| 1810 | 95.8603 | 96.0505 | 96.8127 | 96.9471
| 1811 | 95.8644 | 96.054 | 96.8161 | 96.9503
| 1812 | 95.8685 | 96.0575 | 96.8195 | 96.9534
| 1813 | 95.8726 | 96.0609 | 96.8229 | 96.9565
| 1814 | 95.8767 | 96.0644 | 96.8263 | 96.9596
| 1815 | 95.8807 | 96.0679 | 96.8296 | 96.9626
| 1816 | 95.8848 | 96.0714 | 96.833 | 96.9657
| 1817 | 95.8888 | 96.0749 | 96.8364 | 96.9688
| 1818 | 95.8929 | 96.0783 | 96.8397 | 96.9719
| 1819 | 95.8969 | 96.0818 | 96.8431 | 96.975
| 1820 | 95.901 | 96.0853 | 96.8464 | 96.978
| 1821 | 95.905 | 96.0887 | 96.8498 | 96.9811
| 1822 | 95.909 | 96.0922 | 96.8531 | 96.9841
| 1823 | 95.913 | 96.0956 | 96.8564 | 96.9872
| 1824 | 95.917 | 96.099 | 96.8597 | 96.9902
| 1825 | 95.921 | 96.1025 | 96.8631 | 96.9933
| 1826 | 95.925 | 96.1059 | 96.8664 | 96.9963
| 1827 | 95.929 | 96.1093 | 96.8697 | 96.9993
| 1828 | 95.933 | 96.1128 | 96.873 | 97.0023
| 1829 | 95.937 | 96.1162 | 96.8763 | 97.0054
| 1830 | 95.941 | 96.1196 | 96.8796 | 97.0084
| 1831 | 95.9449 | 96.123 | 96.8828 | 97.0114
| 1832 | 95.9489 | 96.1264 | 96.8861 | 97.0144
| 1833 | 95.9528 | 96.1298 | 96.8894 | 97.0174
| 1834 | 95.9568 | 96.1332 | 96.8926 | 97.0204
| 1835 | 95.9607 | 96.1366 | 96.8959 | 97.0234
| 1836 | 95.9647 | 96.14 | 96.8992 | 97.0264
| 1837 | 95.9686 | 96.1433 | 96.9024 | 97.0293
| 1838 | 95.9725 | 96.1467 | 96.9056 | 97.0323
| 1839 | 95.9764 | 96.1501 | 96.9089 | 97.0353
| 1840 | 95.9803 | 96.1534 | 96.9121 | 97.0382
| 1841 | 95.9842 | 96.1568 | 96.9153 | 97.0412
| 1842 | 95.9881 | 96.1602 | 96.9186 | 97.0442
| 1843 | 95.992 | 96.1635 | 96.9218 | 97.0471
| 1844 | 95.9959 | 96.1669 | 96.925 | 97.0501
| 1845 | 95.9998 | 96.1702 | 96.9282 | 97.053
| 1846 | 96.0037 | 96.1735 | 96.9314 | 97.0559
| 1847 | 96.0075 | 96.1769 | 96.9346 | 97.0589
| 1848 | 96.0114 | 96.1802 | 96.9378 | 97.0618
| 1849 | 96.0153 | 96.1835 | 96.9409 | 97.0647
| 1850 | 96.0191 | 96.1868 | 96.9441 | 97.0676
| 1851 | 96.023 | 96.1902 | 96.9473 | 97.0705
| 1852 | 96.0268 | 96.1935 | 96.9504 | 97.0734
| 1853 | 96.0306 | 96.1968 | 96.9536 | 97.0763
| 1854 | 96.0344 | 96.2001 | 96.9568 | 97.0792
| 1855 | 96.0383 | 96.2034 | 96.9599 | 97.0821
| 1856 | 96.0421 | 96.2067 | 96.9631 | 97.085
| 1857 | 96.0459 | 96.21 | 96.9662 | 97.0879
| 1858 | 96.0497 | 96.2132 | 96.9693 | 97.0908
| 1859 | 96.0535 | 96.2165 | 96.9725 | 97.0937
| 1860 | 96.0573 | 96.2198 | 96.9756 | 97.0965
| 1861 | 96.0611 | 96.2231 | 96.9787 | 97.0994
| 1862 | 96.0648 | 96.2263 | 96.9818 | 97.1023
| 1863 | 96.0686 | 96.2296 | 96.9849 | 97.1051
| 1864 | 96.0724 | 96.2328 | 96.988 | 97.108
| 1865 | 96.0761 | 96.2361 | 96.9911 | 97.1108
| 1866 | 96.0799 | 96.2393 | 96.9942 | 97.1137
| 1867 | 96.0837 | 96.2426 | 96.9973 | 97.1165
| 1868 | 96.0874 | 96.2458 | 97.0004 | 97.1193
| 1869 | 96.0911 | 96.2491 | 97.0034 | 97.1222
| 1870 | 96.0949 | 96.2523 | 97.0065 | 97.125
| 1871 | 96.0986 | 96.2555 | 97.0096 | 97.1278
| 1872 | 96.1023 | 96.2587 | 97.0126 | 97.1306
| 1873 | 96.106 | 96.262 | 97.0157 | 97.1334
| 1874 | 96.1097 | 96.2652 | 97.0187 | 97.1362
| 1875 | 96.1135 | 96.2684 | 97.0218 | 97.139
| 1876 | 96.1172 | 96.2716 | 97.0248 | 97.1418
| 1877 | 96.1208 | 96.2748 | 97.0278 | 97.1446
| 1878 | 96.1245 | 96.278 | 97.0309 | 97.1474
| 1879 | 96.1282 | 96.2812 | 97.0339 | 97.1502
| 1880 | 96.1319 | 96.2844 | 97.0369 | 97.153
| 1881 | 96.1356 | 96.2875 | 97.0399 | 97.1557
| 1882 | 96.1392 | 96.2907 | 97.0429 | 97.1585
| 1883 | 96.1429 | 96.2939 | 97.0459 | 97.1613
| 1884 | 96.1465 | 96.2971 | 97.0489 | 97.164
| 1885 | 96.1502 | 96.3002 | 97.0519 | 97.1668
| 1886 | 96.1538 | 96.3034 | 97.0549 | 97.1696
| 1887 | 96.1575 | 96.3065 | 97.0579 | 97.1723
| 1888 | 96.1611 | 96.3097 | 97.0609 | 97.175
| 1889 | 96.1647 | 96.3128 | 97.0639 | 97.1778
| 1890 | 96.1684 | 96.316 | 97.0668 | 97.1805
| 1891 | 96.172 | 96.3191 | 97.0698 | 97.1833
| 1892 | 96.1756 | 96.3223 | 97.0727 | 97.186
| 1893 | 96.1792 | 96.3254 | 97.0757 | 97.1887
| 1894 | 96.1828 | 96.3285 | 97.0786 | 97.1914
| 1895 | 96.1864 | 96.3316 | 97.0816 | 97.1941
| 1896 | 96.19 | 96.3348 | 97.0845 | 97.1968
| 1897 | 96.1935 | 96.3379 | 97.0875 | 97.1996
| 1898 | 96.1971 | 96.341 | 97.0904 | 97.2023
| 1899 | 96.2007 | 96.3441 | 97.0933 | 97.2049
| 1900 | 96.2043 | 96.3472 | 97.0962 | 97.2076
| 1901 | 96.2078 | 96.3503 | 97.0992 | 97.2103
| 1902 | 96.2114 | 96.3534 | 97.1021 | 97.213
| 1903 | 96.2149 | 96.3565 | 97.105 | 97.2157
| 1904 | 96.2185 | 96.3596 | 97.1079 | 97.2184
| 1905 | 96.222 | 96.3627 | 97.1108 | 97.221
| 1906 | 96.2256 | 96.3657 | 97.1137 | 97.2237
| 1907 | 96.2291 | 96.3688 | 97.1165 | 97.2264
| 1908 | 96.2326 | 96.3719 | 97.1194 | 97.229
| 1909 | 96.2361 | 96.3749 | 97.1223 | 97.2317
| 1910 | 96.2396 | 96.378 | 97.1252 | 97.2343
| 1911 | 96.2431 | 96.3811 | 97.128 | 97.237
| 1912 | 96.2467 | 96.3841 | 97.1309 | 97.2396
| 1913 | 96.2501 | 96.3872 | 97.1338 | 97.2423
| 1914 | 96.2536 | 96.3902 | 97.1366 | 97.2449
| 1915 | 96.2571 | 96.3932 | 97.1395 | 97.2475
| 1916 | 96.2606 | 96.3963 | 97.1423 | 97.2502
| 1917 | 96.2641 | 96.3993 | 97.1451 | 97.2528
| 1918 | 96.2676 | 96.4023 | 97.148 | 97.2554
| 1919 | 96.271 | 96.4054 | 97.1508 | 97.258
| 1920 | 96.2745 | 96.4084 | 97.1536 | 97.2606
| 1921 | 96.2779 | 96.4114 | 97.1564 | 97.2632
| 1922 | 96.2814 | 96.4144 | 97.1593 | 97.2658
| 1923 | 96.2848 | 96.4174 | 97.1621 | 97.2684
| 1924 | 96.2883 | 96.4204 | 97.1649 | 97.271
| 1925 | 96.2917 | 96.4234 | 97.1677 | 97.2736
| 1926 | 96.2951 | 96.4264 | 97.1705 | 97.2762
| 1927 | 96.2986 | 96.4294 | 97.1733 | 97.2788
| 1928 | 96.302 | 96.4324 | 97.1761 | 97.2813
| 1929 | 96.3054 | 96.4354 | 97.1788 | 97.2839
| 1930 | 96.3088 | 96.4384 | 97.1816 | 97.2865
| 1931 | 96.3122 | 96.4414 | 97.1844 | 97.2891
| 1932 | 96.3156 | 96.4443 | 97.1872 | 97.2916
| 1933 | 96.319 | 96.4473 | 97.1899 | 97.2942
| 1934 | 96.3224 | 96.4503 | 97.1927 | 97.2967
| 1935 | 96.3258 | 96.4532 | 97.1955 | 97.2993
| 1936 | 96.3292 | 96.4562 | 97.1982 | 97.3018
| 1937 | 96.3325 | 96.4591 | 97.201 | 97.3044
| 1938 | 96.3359 | 96.4621 | 97.2037 | 97.3069
| 1939 | 96.3393 | 96.465 | 97.2064 | 97.3094
| 1940 | 96.3426 | 96.468 | 97.2092 | 97.312
| 1941 | 96.346 | 96.4709 | 97.2119 | 97.3145
| 1942 | 96.3493 | 96.4739 | 97.2146 | 97.317
| 1943 | 96.3527 | 96.4768 | 97.2173 | 97.3195
| 1944 | 96.356 | 96.4797 | 97.2201 | 97.3221
| 1945 | 96.3594 | 96.4826 | 97.2228 | 97.3246
| 1946 | 96.3627 | 96.4856 | 97.2255 | 97.3271
| 1947 | 96.366 | 96.4885 | 97.2282 | 97.3296
| 1948 | 96.3693 | 96.4914 | 97.2309 | 97.3321
| 1949 | 96.3727 | 96.4943 | 97.2336 | 97.3346
| 1950 | 96.376 | 96.4972 | 97.2363 | 97.3371
| 1951 | 96.3793 | 96.5001 | 97.239 | 97.3395
| 1952 | 96.3826 | 96.503 | 97.2416 | 97.342
| 1953 | 96.3859 | 96.5059 | 97.2443 | 97.3445
| 1954 | 96.3892 | 96.5088 | 97.247 | 97.347
| 1955 | 96.3924 | 96.5117 | 97.2497 | 97.3495
| 1956 | 96.3957 | 96.5145 | 97.2523 | 97.3519
| 1957 | 96.399 | 96.5174 | 97.255 | 97.3544
| 1958 | 96.4023 | 96.5203 | 97.2577 | 97.3569
| 1959 | 96.4055 | 96.5232 | 97.2603 | 97.3593
| 1960 | 96.4088 | 96.526 | 97.263 | 97.3618
| 1961 | 96.4121 | 96.5289 | 97.2656 | 97.3642
| 1962 | 96.4153 | 96.5318 | 97.2682 | 97.3667
| 1963 | 96.4186 | 96.5346 | 97.2709 | 97.3691
| 1964 | 96.4218 | 96.5375 | 97.2735 | 97.3715
| 1965 | 96.425 | 96.5403 | 97.2761 | 97.374
| 1966 | 96.4283 | 96.5432 | 97.2788 | 97.3764
| 1967 | 96.4315 | 96.546 | 97.2814 | 97.3788
| 1968 | 96.4347 | 96.5488 | 97.284 | 97.3813
| 1969 | 96.4379 | 96.5517 | 97.2866 | 97.3837
| 1970 | 96.4412 | 96.5545 | 97.2892 | 97.3861
| 1971 | 96.4444 | 96.5573 | 97.2918 | 97.3885
| 1972 | 96.4476 | 96.5601 | 97.2944 | 97.3909
| 1973 | 96.4508 | 96.563 | 97.297 | 97.3933
| 1974 | 96.454 | 96.5658 | 97.2996 | 97.3957
| 1975 | 96.4572 | 96.5686 | 97.3022 | 97.3981
| 1976 | 96.4604 | 96.5714 | 97.3048 | 97.4005
| 1977 | 96.4635 | 96.5742 | 97.3073 | 97.4029
| 1978 | 96.4667 | 96.577 | 97.3099 | 97.4053
| 1979 | 96.4699 | 96.5798 | 97.3125 | 97.4077
| 1980 | 96.4731 | 96.5826 | 97.315 | 97.4101
| 1981 | 96.4762 | 96.5854 | 97.3176 | 97.4125
| 1982 | 96.4794 | 96.5882 | 97.3202 | 97.4148
| 1983 | 96.4825 | 96.591 | 97.3227 | 97.4172
| 1984 | 96.4857 | 96.5937 | 97.3253 | 97.4196
| 1985 | 96.4888 | 96.5965 | 97.3278 | 97.4219
| 1986 | 96.492 | 96.5993 | 97.3304 | 97.4243
| 1987 | 96.4951 | 96.6021 | 97.3329 | 97.4266
| 1988 | 96.4982 | 96.6048 | 97.3354 | 97.429
| 1989 | 96.5014 | 96.6076 | 97.338 | 97.4313
| 1990 | 96.5045 | 96.6103 | 97.3405 | 97.4337
| 1991 | 96.5076 | 96.6131 | 97.343 | 97.436
| 1992 | 96.5107 | 96.6158 | 97.3455 | 97.4384
| 1993 | 96.5138 | 96.6186 | 97.348 | 97.4407
| 1994 | 96.5169 | 96.6213 | 97.3506 | 97.443
| 1995 | 96.52 | 96.6241 | 97.3531 | 97.4454
| 1996 | 96.5231 | 96.6268 | 97.3556 | 97.4477
| 1997 | 96.5262 | 96.6295 | 97.3581 | 97.45
| 1998 | 96.5293 | 96.6323 | 97.3606 | 97.4523
| 1999 | 96.5324 | 96.635 | 97.363 | 97.4546
| 2000 | 96.5355 | 96.6377 | 97.3655 | 97.457
| 2001 | 96.5359 | 96.6378 | 97.366 | 97.4573
| 2002 | 96.5363 | 96.6379 | 97.3664 | 97.4576
| 2003 | 96.5367 | 96.638 | 97.3668 | 97.4579
| 2004 | 96.5371 | 96.6381 | 97.3672 | 97.4582
| 2005 | 96.5375 | 96.6382 | 97.3676 | 97.4585
| 2006 | 96.5379 | 96.6383 | 97.3681 | 97.4588
| 2007 | 96.5383 | 96.6384 | 97.3685 | 97.4592
| 2008 | 96.5387 | 96.6385 | 97.3689 | 97.4595
| 2009 | 96.5392 | 96.6386 | 97.3693 | 97.4598
| 2010 | 96.5396 | 96.6387 | 97.3697 | 97.4601
| 2011 | 96.54 | 96.6388 | 97.3702 | 97.4604
| 2012 | 96.5404 | 96.6389 | 97.3706 | 97.4608
| 2013 | 96.5408 | 96.639 | 97.371 | 97.4611
| 2014 | 96.5412 | 96.6392 | 97.3714 | 97.4614
| 2015 | 96.5416 | 96.6393 | 97.3718 | 97.4617
| 2016 | 96.5421 | 96.6394 | 97.3723 | 97.462
| 2017 | 96.5425 | 96.6395 | 97.3727 | 97.4624
| 2018 | 96.5429 | 96.6396 | 97.3731 | 97.4627
| 2019 | 96.5433 | 96.6397 | 97.3735 | 97.463
| 2020 | 96.5437 | 96.6398 | 97.374 | 97.4633
| 2021 | 96.5441 | 96.6399 | 97.3744 | 97.4636
| 2022 | 96.5446 | 96.6401 | 97.3748 | 97.464
| 2023 | 96.545 | 96.6402 | 97.3752 | 97.4643
| 2024 | 96.5454 | 96.6403 | 97.3757 | 97.4646
| 2025 | 96.5458 | 96.6404 | 97.3761 | 97.4649
| 2026 | 96.5462 | 96.6405 | 97.3765 | 97.4653
| 2027 | 96.5467 | 96.6407 | 97.3769 | 97.4656
| 2028 | 96.5471 | 96.6408 | 97.3774 | 97.4659
| 2029 | 96.5475 | 96.6409 | 97.3778 | 97.4662
| 2030 | 96.5479 | 96.641 | 97.3782 | 97.4666
| 2031 | 96.5484 | 96.6412 | 97.3786 | 97.4669
| 2032 | 96.5488 | 96.6413 | 97.3791 | 97.4672
| 2033 | 96.5492 | 96.6414 | 97.3795 | 97.4675
| 2034 | 96.5496 | 96.6416 | 97.3799 | 97.4679
| 2035 | 96.5501 | 96.6417 | 97.3803 | 97.4682
| 2036 | 96.5505 | 96.6418 | 97.3808 | 97.4685
| 2037 | 96.5509 | 96.6419 | 97.3812 | 97.4688
| 2038 | 96.5513 | 96.6421 | 97.3816 | 97.4692
| 2039 | 96.5518 | 96.6422 | 97.3821 | 97.4695
| 2040 | 96.5522 | 96.6423 | 97.3825 | 97.4698
| 2041 | 96.5526 | 96.6425 | 97.3829 | 97.4702
| 2042 | 96.553 | 96.6426 | 97.3833 | 97.4705
| 2043 | 96.5535 | 96.6428 | 97.3838 | 97.4708
| 2044 | 96.5539 | 96.6429 | 97.3842 | 97.4712
| 2045 | 96.5543 | 96.643 | 97.3846 | 97.4715
| 2046 | 96.5548 | 96.6432 | 97.3851 | 97.4718
| 2047 | 96.5552 | 96.6433 | 97.3855 | 97.4721
| 2048 | 96.5556 | 96.6435 | 97.3859 | 97.4725
| 2049 | 96.5561 | 96.6436 | 97.3863 | 97.4728
| 2050 | 96.5565 | 96.6438 | 97.3868 | 97.4731
| 2051 | 96.5569 | 96.6439 | 97.3872 | 97.4735
| 2052 | 96.5574 | 96.644 | 97.3876 | 97.4738
| 2053 | 96.5578 | 96.6442 | 97.3881 | 97.4741
| 2054 | 96.5582 | 96.6443 | 97.3885 | 97.4745
| 2055 | 96.5587 | 96.6445 | 97.3889 | 97.4748
| 2056 | 96.5591 | 96.6446 | 97.3894 | 97.4751
| 2057 | 96.5595 | 96.6448 | 97.3898 | 97.4755
| 2058 | 96.56 | 96.6449 | 97.3902 | 97.4758
| 2059 | 96.5604 | 96.6451 | 97.3907 | 97.4762
| 2060 | 96.5608 | 96.6453 | 97.3911 | 97.4765
| 2061 | 96.5613 | 96.6454 | 97.3915 | 97.4768
| 2062 | 96.5617 | 96.6456 | 97.392 | 97.4772
| 2063 | 96.5622 | 96.6457 | 97.3924 | 97.4775
| 2064 | 96.5626 | 96.6459 | 97.3928 | 97.4778
| 2065 | 96.563 | 96.646 | 97.3933 | 97.4782
| 2066 | 96.5635 | 96.6462 | 97.3937 | 97.4785
| 2067 | 96.5639 | 96.6464 | 97.3941 | 97.4789
| 2068 | 96.5643 | 96.6465 | 97.3946 | 97.4792
| 2069 | 96.5648 | 96.6467 | 97.395 | 97.4795
| 2070 | 96.5652 | 96.6468 | 97.3954 | 97.4799
| 2071 | 96.5657 | 96.647 | 97.3959 | 97.4802
| 2072 | 96.5661 | 96.6472 | 97.3963 | 97.4806
| 2073 | 96.5666 | 96.6473 | 97.3967 | 97.4809
| 2074 | 96.567 | 96.6475 | 97.3972 | 97.4812
| 2075 | 96.5674 | 96.6477 | 97.3976 | 97.4816
| 2076 | 96.5679 | 96.6478 | 97.398 | 97.4819
| 2077 | 96.5683 | 96.648 | 97.3985 | 97.4823
| 2078 | 96.5688 | 96.6482 | 97.3989 | 97.4826
| 2079 | 96.5692 | 96.6483 | 97.3993 | 97.4829
| 2080 | 96.5697 | 96.6485 | 97.3998 | 97.4833
| 2081 | 96.5701 | 96.6487 | 97.4002 | 97.4836
| 2082 | 96.5706 | 96.6489 | 97.4006 | 97.484
| 2083 | 96.571 | 96.649 | 97.4011 | 97.4843
| 2084 | 96.5714 | 96.6492 | 97.4015 | 97.4847
| 2085 | 96.5719 | 96.6494 | 97.402 | 97.485
| 2086 | 96.5723 | 96.6496 | 97.4024 | 97.4853
| 2087 | 96.5728 | 96.6497 | 97.4028 | 97.4857
| 2088 | 96.5732 | 96.6499 | 97.4033 | 97.486
| 2089 | 96.5737 | 96.6501 | 97.4037 | 97.4864
| 2090 | 96.5741 | 96.6503 | 97.4041 | 97.4867
| 2091 | 96.5746 | 96.6505 | 97.4046 | 97.4871
| 2092 | 96.575 | 96.6506 | 97.405 | 97.4874
| 2093 | 96.5755 | 96.6508 | 97.4055 | 97.4878
| 2094 | 96.5759 | 96.651 | 97.4059 | 97.4881
| 2095 | 96.5764 | 96.6512 | 97.4063 | 97.4885
| 2096 | 96.5768 | 96.6514 | 97.4068 | 97.4888
| 2097 | 96.5773 | 96.6516 | 97.4072 | 97.4892
| 2098 | 96.5777 | 96.6518 | 97.4077 | 97.4895
| 2099 | 96.5782 | 96.6519 | 97.4081 | 97.4899
| 2100 | 96.5786 | 96.6521 | 97.4085 | 97.4902
| 2101 | 96.5791 | 96.6523 | 97.409 | 97.4906
| 2102 | 96.5796 | 96.6525 | 97.4094 | 97.4909
| 2103 | 96.58 | 96.6527 | 97.4099 | 97.4912
| 2104 | 96.5805 | 96.6529 | 97.4103 | 97.4916
| 2105 | 96.5809 | 96.6531 | 97.4107 | 97.4919
| 2106 | 96.5814 | 96.6533 | 97.4112 | 97.4923
| 2107 | 96.5818 | 96.6535 | 97.4116 | 97.4927
| 2108 | 96.5823 | 96.6537 | 97.4121 | 97.493
| 2109 | 96.5827 | 96.6539 | 97.4125 | 97.4934
| 2110 | 96.5832 | 96.6541 | 97.4129 | 97.4937
| 2111 | 96.5836 | 96.6543 | 97.4134 | 97.4941
| 2112 | 96.5841 | 96.6545 | 97.4138 | 97.4944
| 2113 | 96.5846 | 96.6547 | 97.4143 | 97.4948
| 2114 | 96.585 | 96.6549 | 97.4147 | 97.4951
| 2115 | 96.5855 | 96.6551 | 97.4151 | 97.4955
| 2116 | 96.5859 | 96.6553 | 97.4156 | 97.4958
| 2117 | 96.5864 | 96.6555 | 97.416 | 97.4962
| 2118 | 96.5869 | 96.6557 | 97.4165 | 97.4965
| 2119 | 96.5873 | 96.6559 | 97.4169 | 97.4969
| 2120 | 96.5878 | 96.6561 | 97.4174 | 97.4972
| 2121 | 96.5882 | 96.6563 | 97.4178 | 97.4976
| 2122 | 96.5887 | 96.6565 | 97.4182 | 97.4979
| 2123 | 96.5892 | 96.6567 | 97.4187 | 97.4983
| 2124 | 96.5896 | 96.6569 | 97.4191 | 97.4987
| 2125 | 96.5901 | 96.6571 | 97.4196 | 97.499
| 2126 | 96.5905 | 96.6573 | 97.42 | 97.4994
| 2127 | 96.591 | 96.6575 | 97.4205 | 97.4997
| 2128 | 96.5915 | 96.6577 | 97.4209 | 97.5001
| 2129 | 96.5919 | 96.658 | 97.4213 | 97.5004
| 2130 | 96.5924 | 96.6582 | 97.4218 | 97.5008
| 2131 | 96.5929 | 96.6584 | 97.4222 | 97.5011
| 2132 | 96.5933 | 96.6586 | 97.4227 | 97.5015
| 2133 | 96.5938 | 96.6588 | 97.4231 | 97.5019
| 2134 | 96.5943 | 96.659 | 97.4236 | 97.5022
| 2135 | 96.5947 | 96.6592 | 97.424 | 97.5026
| 2136 | 96.5952 | 96.6595 | 97.4244 | 97.5029
| 2137 | 96.5957 | 96.6597 | 97.4249 | 97.5033
| 2138 | 96.5961 | 96.6599 | 97.4253 | 97.5037
| 2139 | 96.5966 | 96.6601 | 97.4258 | 97.504
| 2140 | 96.5971 | 96.6603 | 97.4262 | 97.5044
| 2141 | 96.5975 | 96.6605 | 97.4267 | 97.5047
| 2142 | 96.598 | 96.6608 | 97.4271 | 97.5051
| 2143 | 96.5985 | 96.661 | 97.4276 | 97.5054
| 2144 | 96.5989 | 96.6612 | 97.428 | 97.5058
| 2145 | 96.5994 | 96.6614 | 97.4285 | 97.5062
| 2146 | 96.5999 | 96.6617 | 97.4289 | 97.5065
| 2147 | 96.6003 | 96.6619 | 97.4293 | 97.5069
| 2148 | 96.6008 | 96.6621 | 97.4298 | 97.5073
| 2149 | 96.6013 | 96.6623 | 97.4302 | 97.5076
| 2150 | 96.6017 | 96.6626 | 97.4307 | 97.508
| 2151 | 96.6022 | 96.6628 | 97.4311 | 97.5083
| 2152 | 96.6027 | 96.663 | 97.4316 | 97.5087
| 2153 | 96.6032 | 96.6633 | 97.432 | 97.5091
| 2154 | 96.6036 | 96.6635 | 97.4325 | 97.5094
| 2155 | 96.6041 | 96.6637 | 97.4329 | 97.5098
| 2156 | 96.6046 | 96.6639 | 97.4334 | 97.5102
| 2157 | 96.605 | 96.6642 | 97.4338 | 97.5105
| 2158 | 96.6055 | 96.6644 | 97.4343 | 97.5109
| 2159 | 96.606 | 96.6646 | 97.4347 | 97.5112
| 2160 | 96.6065 | 96.6649 | 97.4351 | 97.5116
| 2161 | 96.6069 | 96.6651 | 97.4356 | 97.512
| 2162 | 96.6074 | 96.6653 | 97.436 | 97.5123
| 2163 | 96.6079 | 96.6656 | 97.4365 | 97.5127
| 2164 | 96.6084 | 96.6658 | 97.4369 | 97.5131
| 2165 | 96.6088 | 96.6661 | 97.4374 | 97.5134
| 2166 | 96.6093 | 96.6663 | 97.4378 | 97.5138
| 2167 | 96.6098 | 96.6665 | 97.4383 | 97.5142
| 2168 | 96.6103 | 96.6668 | 97.4387 | 97.5145
| 2169 | 96.6107 | 96.667 | 97.4392 | 97.5149
| 2170 | 96.6112 | 96.6673 | 97.4396 | 97.5153
| 2171 | 96.6117 | 96.6675 | 97.4401 | 97.5156
| 2172 | 96.6122 | 96.6677 | 97.4405 | 97.516
| 2173 | 96.6126 | 96.668 | 97.441 | 97.5164
| 2174 | 96.6131 | 96.6682 | 97.4414 | 97.5167
| 2175 | 96.6136 | 96.6685 | 97.4419 | 97.5171
| 2176 | 96.6141 | 96.6687 | 97.4423 | 97.5175
| 2177 | 96.6145 | 96.669 | 97.4428 | 97.5178
| 2178 | 96.615 | 96.6692 | 97.4432 | 97.5182
| 2179 | 96.6155 | 96.6695 | 97.4437 | 97.5186
| 2180 | 96.616 | 96.6697 | 97.4441 | 97.5189
| 2181 | 96.6165 | 96.6699 | 97.4446 | 97.5193
| 2182 | 96.6169 | 96.6702 | 97.445 | 97.5197
| 2183 | 96.6174 | 96.6704 | 97.4455 | 97.52
| 2184 | 96.6179 | 96.6707 | 97.4459 | 97.5204
| 2185 | 96.6184 | 96.6709 | 97.4464 | 97.5208
| 2186 | 96.6189 | 96.6712 | 97.4468 | 97.5211
| 2187 | 96.6193 | 96.6714 | 97.4473 | 97.5215
| 2188 | 96.6198 | 96.6717 | 97.4477 | 97.5219
| 2189 | 96.6203 | 96.672 | 97.4482 | 97.5223
| 2190 | 96.6208 | 96.6722 | 97.4486 | 97.5226
| 2191 | 96.6213 | 96.6725 | 97.4491 | 97.523
| 2192 | 96.6218 | 96.6727 | 97.4495 | 97.5234
| 2193 | 96.6222 | 96.673 | 97.45 | 97.5237
| 2194 | 96.6227 | 96.6732 | 97.4504 | 97.5241
| 2195 | 96.6232 | 96.6735 | 97.4509 | 97.5245
| 2196 | 96.6237 | 96.6737 | 97.4513 | 97.5248
| 2197 | 96.6242 | 96.674 | 97.4518 | 97.5252
| 2198 | 96.6247 | 96.6743 | 97.4522 | 97.5256
| 2199 | 96.6251 | 96.6745 | 97.4527 | 97.526
| 2200 | 96.6256 | 96.6748 | 97.4531 | 97.5263
| 2201 | 96.6261 | 96.675 | 97.4536 | 97.5267
| 2202 | 96.6266 | 96.6753 | 97.454 | 97.5271
| 2203 | 96.6271 | 96.6756 | 97.4545 | 97.5275
| 2204 | 96.6276 | 96.6758 | 97.4549 | 97.5278
| 2205 | 96.6281 | 96.6761 | 97.4554 | 97.5282
| 2206 | 96.6285 | 96.6764 | 97.4558 | 97.5286
| 2207 | 96.629 | 96.6766 | 97.4563 | 97.5289
| 2208 | 96.6295 | 96.6769 | 97.4567 | 97.5293
| 2209 | 96.63 | 96.6772 | 97.4572 | 97.5297
| 2210 | 96.6305 | 96.6774 | 97.4576 | 97.5301
| 2211 | 96.631 | 96.6777 | 97.4581 | 97.5304
| 2212 | 96.6315 | 96.678 | 97.4585 | 97.5308
| 2213 | 96.6319 | 96.6782 | 97.459 | 97.5312
| 2214 | 96.6324 | 96.6785 | 97.4594 | 97.5316
| 2215 | 96.6329 | 96.6788 | 97.4599 | 97.5319
| 2216 | 96.6334 | 96.679 | 97.4603 | 97.5323
| 2217 | 96.6339 | 96.6793 | 97.4608 | 97.5327
| 2218 | 96.6344 | 96.6796 | 97.4612 | 97.5331
| 2219 | 96.6349 | 96.6799 | 97.4617 | 97.5334
| 2220 | 96.6354 | 96.6801 | 97.4621 | 97.5338
| 2221 | 96.6359 | 96.6804 | 97.4626 | 97.5342
| 2222 | 96.6363 | 96.6807 | 97.4631 | 97.5346
| 2223 | 96.6368 | 96.6809 | 97.4635 | 97.5349
| 2224 | 96.6373 | 96.6812 | 97.464 | 97.5353
| 2225 | 96.6378 | 96.6815 | 97.4644 | 97.5357
| 2226 | 96.6383 | 96.6818 | 97.4649 | 97.5361
| 2227 | 96.6388 | 96.682 | 97.4653 | 97.5364
| 2228 | 96.6393 | 96.6823 | 97.4658 | 97.5368
| 2229 | 96.6398 | 96.6826 | 97.4662 | 97.5372
| 2230 | 96.6403 | 96.6829 | 97.4667 | 97.5376
| 2231 | 96.6408 | 96.6832 | 97.4671 | 97.538
| 2232 | 96.6413 | 96.6834 | 97.4676 | 97.5383
| 2233 | 96.6418 | 96.6837 | 97.468 | 97.5387
| 2234 | 96.6422 | 96.684 | 97.4685 | 97.5391
| 2235 | 96.6427 | 96.6843 | 97.4689 | 97.5395
| 2236 | 96.6432 | 96.6846 | 97.4694 | 97.5398
| 2237 | 96.6437 | 96.6848 | 97.4698 | 97.5402
| 2238 | 96.6442 | 96.6851 | 97.4703 | 97.5406
| 2239 | 96.6447 | 96.6854 | 97.4708 | 97.541
| 2240 | 96.6452 | 96.6857 | 97.4712 | 97.5414
| 2241 | 96.6457 | 96.686 | 97.4717 | 97.5417
| 2242 | 96.6462 | 96.6863 | 97.4721 | 97.5421
| 2243 | 96.6467 | 96.6866 | 97.4726 | 97.5425
| 2244 | 96.6472 | 96.6868 | 97.473 | 97.5429
| 2245 | 96.6477 | 96.6871 | 97.4735 | 97.5433
| 2246 | 96.6482 | 96.6874 | 97.4739 | 97.5436
| 2247 | 96.6487 | 96.6877 | 97.4744 | 97.544
| 2248 | 96.6492 | 96.688 | 97.4748 | 97.5444
| 2249 | 96.6497 | 96.6883 | 97.4753 | 97.5448
| 2250 | 96.6502 | 96.6886 | 97.4757 | 97.5452
| 2251 | 96.6507 | 96.6889 | 97.4762 | 97.5455
| 2252 | 96.6512 | 96.6891 | 97.4767 | 97.5459
| 2253 | 96.6516 | 96.6894 | 97.4771 | 97.5463
| 2254 | 96.6521 | 96.6897 | 97.4776 | 97.5467
| 2255 | 96.6526 | 96.69 | 97.478 | 97.5471
| 2256 | 96.6531 | 96.6903 | 97.4785 | 97.5474
| 2257 | 96.6536 | 96.6906 | 97.4789 | 97.5478
| 2258 | 96.6541 | 96.6909 | 97.4794 | 97.5482
| 2259 | 96.6546 | 96.6912 | 97.4798 | 97.5486
| 2260 | 96.6551 | 96.6915 | 97.4803 | 97.549
| 2261 | 96.6556 | 96.6918 | 97.4807 | 97.5494
| 2262 | 96.6561 | 96.6921 | 97.4812 | 97.5497
| 2263 | 96.6566 | 96.6924 | 97.4817 | 97.5501
| 2264 | 96.6571 | 96.6927 | 97.4821 | 97.5505
| 2265 | 96.6576 | 96.693 | 97.4826 | 97.5509
| 2266 | 96.6581 | 96.6933 | 97.483 | 97.5513
| 2267 | 96.6586 | 96.6936 | 97.4835 | 97.5516
| 2268 | 96.6591 | 96.6939 | 97.4839 | 97.552
| 2269 | 96.6596 | 96.6942 | 97.4844 | 97.5524
| 2270 | 96.6601 | 96.6945 | 97.4848 | 97.5528
| 2271 | 96.6606 | 96.6948 | 97.4853 | 97.5532
| 2272 | 96.6611 | 96.6951 | 97.4857 | 97.5536
| 2273 | 96.6616 | 96.6954 | 97.4862 | 97.554
| 2274 | 96.6621 | 96.6957 | 97.4867 | 97.5543
| 2275 | 96.6626 | 96.696 | 97.4871 | 97.5547
| 2276 | 96.6631 | 96.6963 | 97.4876 | 97.5551
| 2277 | 96.6636 | 96.6966 | 97.488 | 97.5555
| 2278 | 96.6641 | 96.6969 | 97.4885 | 97.5559
| 2279 | 96.6646 | 96.6972 | 97.4889 | 97.5563
| 2280 | 96.6651 | 96.6975 | 97.4894 | 97.5566
| 2281 | 96.6656 | 96.6978 | 97.4898 | 97.557
| 2282 | 96.6661 | 96.6981 | 97.4903 | 97.5574
| 2283 | 96.6666 | 96.6984 | 97.4907 | 97.5578
| 2284 | 96.6672 | 96.6987 | 97.4912 | 97.5582
| 2285 | 96.6677 | 96.699 | 97.4917 | 97.5586
| 2286 | 96.6682 | 96.6993 | 97.4921 | 97.5589
| 2287 | 96.6687 | 96.6997 | 97.4926 | 97.5593
| 2288 | 96.6692 | 96.7 | 97.493 | 97.5597
| 2289 | 96.6697 | 96.7003 | 97.4935 | 97.5601
| 2290 | 96.6702 | 96.7006 | 97.4939 | 97.5605
| 2291 | 96.6707 | 96.7009 | 97.4944 | 97.5609
| 2292 | 96.6712 | 96.7012 | 97.4948 | 97.5613
| 2293 | 96.6717 | 96.7015 | 97.4953 | 97.5617
| 2294 | 96.6722 | 96.7018 | 97.4958 | 97.562
| 2295 | 96.6727 | 96.7021 | 97.4962 | 97.5624
| 2296 | 96.6732 | 96.7025 | 97.4967 | 97.5628
| 2297 | 96.6737 | 96.7028 | 97.4971 | 97.5632
| 2298 | 96.6742 | 96.7031 | 97.4976 | 97.5636
| 2299 | 96.6747 | 96.7034 | 97.498 | 97.564
| 2300 | 96.6752 | 96.7037 | 97.4985 | 97.5644
| 2301 | 96.6757 | 96.704 | 97.4989 | 97.5647
| 2302 | 96.6762 | 96.7043 | 97.4994 | 97.5651
| 2303 | 96.6767 | 96.7047 | 97.4999 | 97.5655
| 2304 | 96.6772 | 96.705 | 97.5003 | 97.5659
| 2305 | 96.6778 | 96.7053 | 97.5008 | 97.5663
| 2306 | 96.6783 | 96.7056 | 97.5012 | 97.5667
| 2307 | 96.6788 | 96.7059 | 97.5017 | 97.5671
| 2308 | 96.6793 | 96.7062 | 97.5021 | 97.5675
| 2309 | 96.6798 | 96.7066 | 97.5026 | 97.5678
| 2310 | 96.6803 | 96.7069 | 97.503 | 97.5682
| 2311 | 96.6808 | 96.7072 | 97.5035 | 97.5686
| 2312 | 96.6813 | 96.7075 | 97.504 | 97.569
| 2313 | 96.6818 | 96.7078 | 97.5044 | 97.5694
| 2314 | 96.6823 | 96.7082 | 97.5049 | 97.5698
| 2315 | 96.6828 | 96.7085 | 97.5053 | 97.5702
| 2316 | 96.6833 | 96.7088 | 97.5058 | 97.5706
| 2317 | 96.6838 | 96.7091 | 97.5062 | 97.571
| 2318 | 96.6844 | 96.7095 | 97.5067 | 97.5713
| 2319 | 96.6849 | 96.7098 | 97.5072 | 97.5717
| 2320 | 96.6854 | 96.7101 | 97.5076 | 97.5721
| 2321 | 96.6859 | 96.7104 | 97.5081 | 97.5725
| 2322 | 96.6864 | 96.7108 | 97.5085 | 97.5729
| 2323 | 96.6869 | 96.7111 | 97.509 | 97.5733
| 2324 | 96.6874 | 96.7114 | 97.5094 | 97.5737
| 2325 | 96.6879 | 96.7117 | 97.5099 | 97.5741
| 2326 | 96.6884 | 96.7121 | 97.5103 | 97.5745
| 2327 | 96.6889 | 96.7124 | 97.5108 | 97.5748
| 2328 | 96.6894 | 96.7127 | 97.5113 | 97.5752
| 2329 | 96.69 | 96.713 | 97.5117 | 97.5756
| 2330 | 96.6905 | 96.7134 | 97.5122 | 97.576
| 2331 | 96.691 | 96.7137 | 97.5126 | 97.5764
| 2332 | 96.6915 | 96.714 | 97.5131 | 97.5768
| 2333 | 96.692 | 96.7144 | 97.5135 | 97.5772
| 2334 | 96.6925 | 96.7147 | 97.514 | 97.5776
| 2335 | 96.693 | 96.715 | 97.5144 | 97.578
| 2336 | 96.6935 | 96.7154 | 97.5149 | 97.5784
| 2337 | 96.694 | 96.7157 | 97.5154 | 97.5788
| 2338 | 96.6946 | 96.716 | 97.5158 | 97.5791
| 2339 | 96.6951 | 96.7163 | 97.5163 | 97.5795
| 2340 | 96.6956 | 96.7167 | 97.5167 | 97.5799
| 2341 | 96.6961 | 96.717 | 97.5172 | 97.5803
| 2342 | 96.6966 | 96.7173 | 97.5176 | 97.5807
| 2343 | 96.6971 | 96.7177 | 97.5181 | 97.5811
| 2344 | 96.6976 | 96.718 | 97.5186 | 97.5815
| 2345 | 96.6981 | 96.7184 | 97.519 | 97.5819
| 2346 | 96.6987 | 96.7187 | 97.5195 | 97.5823
| 2347 | 96.6992 | 96.719 | 97.5199 | 97.5827
| 2348 | 96.6997 | 96.7194 | 97.5204 | 97.5831
| 2349 | 96.7002 | 96.7197 | 97.5208 | 97.5834
| 2350 | 96.7007 | 96.72 | 97.5213 | 97.5838
| 2351 | 96.7012 | 96.7204 | 97.5217 | 97.5842
| 2352 | 96.7017 | 96.7207 | 97.5222 | 97.5846
| 2353 | 96.7022 | 96.721 | 97.5227 | 97.585
| 2354 | 96.7028 | 96.7214 | 97.5231 | 97.5854
| 2355 | 96.7033 | 96.7217 | 97.5236 | 97.5858
| 2356 | 96.7038 | 96.7221 | 97.524 | 97.5862
| 2357 | 96.7043 | 96.7224 | 97.5245 | 97.5866
| 2358 | 96.7048 | 96.7227 | 97.5249 | 97.587
| 2359 | 96.7053 | 96.7231 | 97.5254 | 97.5874
| 2360 | 96.7058 | 96.7234 | 97.5259 | 97.5878
| 2361 | 96.7064 | 96.7238 | 97.5263 | 97.5882
| 2362 | 96.7069 | 96.7241 | 97.5268 | 97.5886
| 2363 | 96.7074 | 96.7244 | 97.5272 | 97.5889
| 2364 | 96.7079 | 96.7248 | 97.5277 | 97.5893
| 2365 | 96.7084 | 96.7251 | 97.5281 | 97.5897
| 2366 | 96.7089 | 96.7255 | 97.5286 | 97.5901
| 2367 | 96.7095 | 96.7258 | 97.529 | 97.5905
| 2368 | 96.71 | 96.7262 | 97.5295 | 97.5909
| 2369 | 96.7105 | 96.7265 | 97.53 | 97.5913
| 2370 | 96.711 | 96.7269 | 97.5304 | 97.5917
| 2371 | 96.7115 | 96.7272 | 97.5309 | 97.5921
| 2372 | 96.712 | 96.7275 | 97.5313 | 97.5925
| 2373 | 96.7125 | 96.7279 | 97.5318 | 97.5929
| 2374 | 96.7131 | 96.7282 | 97.5322 | 97.5933
| 2375 | 96.7136 | 96.7286 | 97.5327 | 97.5937
| 2376 | 96.7141 | 96.7289 | 97.5331 | 97.5941
| 2377 | 96.7146 | 96.7293 | 97.5336 | 97.5945
| 2378 | 96.7151 | 96.7296 | 97.5341 | 97.5948
| 2379 | 96.7156 | 96.73 | 97.5345 | 97.5952
| 2380 | 96.7162 | 96.7303 | 97.535 | 97.5956
| 2381 | 96.7167 | 96.7307 | 97.5354 | 97.596
| 2382 | 96.7172 | 96.731 | 97.5359 | 97.5964
| 2383 | 96.7177 | 96.7314 | 97.5363 | 97.5968
| 2384 | 96.7182 | 96.7317 | 97.5368 | 97.5972
| 2385 | 96.7188 | 96.7321 | 97.5373 | 97.5976
| 2386 | 96.7193 | 96.7324 | 97.5377 | 97.598
| 2387 | 96.7198 | 96.7328 | 97.5382 | 97.5984
| 2388 | 96.7203 | 96.7331 | 97.5386 | 97.5988
| 2389 | 96.7208 | 96.7335 | 97.5391 | 97.5992
| 2390 | 96.7213 | 96.7338 | 97.5395 | 97.5996
| 2391 | 96.7219 | 96.7342 | 97.54 | 97.6
| 2392 | 96.7224 | 96.7345 | 97.5404 | 97.6004
| 2393 | 96.7229 | 96.7349 | 97.5409 | 97.6008
| 2394 | 96.7234 | 96.7352 | 97.5414 | 97.6012
| 2395 | 96.7239 | 96.7356 | 97.5418 | 97.6016
| 2396 | 96.7244 | 96.736 | 97.5423 | 97.602
| 2397 | 96.725 | 96.7363 | 97.5427 | 97.6024
| 2398 | 96.7255 | 96.7367 | 97.5432 | 97.6027
| 2399 | 96.726 | 96.737 | 97.5436 | 97.6031
| 2400 | 96.7265 | 96.7374 | 97.5441 | 97.6035
| 2401 | 96.727 | 96.7377 | 97.5445 | 97.6039
| 2402 | 96.7276 | 96.7381 | 97.545 | 97.6043
| 2403 | 96.7281 | 96.7384 | 97.5455 | 97.6047
| 2404 | 96.7286 | 96.7388 | 97.5459 | 97.6051
| 2405 | 96.7291 | 96.7392 | 97.5464 | 97.6055
| 2406 | 96.7296 | 96.7395 | 97.5468 | 97.6059
| 2407 | 96.7302 | 96.7399 | 97.5473 | 97.6063
| 2408 | 96.7307 | 96.7402 | 97.5477 | 97.6067
| 2409 | 96.7312 | 96.7406 | 97.5482 | 97.6071
| 2410 | 96.7317 | 96.741 | 97.5486 | 97.6075
| 2411 | 96.7322 | 96.7413 | 97.5491 | 97.6079
| 2412 | 96.7328 | 96.7417 | 97.5496 | 97.6083
| 2413 | 96.7333 | 96.742 | 97.55 | 97.6087
| 2414 | 96.7338 | 96.7424 | 97.5505 | 97.6091
| 2415 | 96.7343 | 96.7428 | 97.5509 | 97.6095
| 2416 | 96.7348 | 96.7431 | 97.5514 | 97.6099
| 2417 | 96.7354 | 96.7435 | 97.5518 | 97.6103
| 2418 | 96.7359 | 96.7438 | 97.5523 | 97.6107
| 2419 | 96.7364 | 96.7442 | 97.5527 | 97.6111
| 2420 | 96.7369 | 96.7446 | 97.5532 | 97.6115
| 2421 | 96.7374 | 96.7449 | 97.5537 | 97.6119
| 2422 | 96.738 | 96.7453 | 97.5541 | 97.6123
| 2423 | 96.7385 | 96.7457 | 97.5546 | 97.6127
| 2424 | 96.739 | 96.746 | 97.555 | 97.613
| 2425 | 96.7395 | 96.7464 | 97.5555 | 97.6134
| 2426 | 96.74 | 96.7468 | 97.5559 | 97.6138
| 2427 | 96.7406 | 96.7471 | 97.5564 | 97.6142
| 2428 | 96.7411 | 96.7475 | 97.5568 | 97.6146
| 2429 | 96.7416 | 96.7478 | 97.5573 | 97.615
| 2430 | 96.7421 | 96.7482 | 97.5577 | 97.6154
| 2431 | 96.7427 | 96.7486 | 97.5582 | 97.6158
| 2432 | 96.7432 | 96.7489 | 97.5587 | 97.6162
| 2433 | 96.7437 | 96.7493 | 97.5591 | 97.6166
| 2434 | 96.7442 | 96.7497 | 97.5596 | 97.617
| 2435 | 96.7447 | 96.7501 | 97.56 | 97.6174
| 2436 | 96.7453 | 96.7504 | 97.5605 | 97.6178
| 2437 | 96.7458 | 96.7508 | 97.5609 | 97.6182
| 2438 | 96.7463 | 96.7512 | 97.5614 | 97.6186
| 2439 | 96.7468 | 96.7515 | 97.5618 | 97.619
| 2440 | 96.7474 | 96.7519 | 97.5623 | 97.6194
| 2441 | 96.7479 | 96.7523 | 97.5627 | 97.6198
| 2442 | 96.7484 | 96.7526 | 97.5632 | 97.6202
| 2443 | 96.7489 | 96.753 | 97.5637 | 97.6206
| 2444 | 96.7494 | 96.7534 | 97.5641 | 97.621
| 2445 | 96.75 | 96.7537 | 97.5646 | 97.6214
| 2446 | 96.7505 | 96.7541 | 97.565 | 97.6218
| 2447 | 96.751 | 96.7545 | 97.5655 | 97.6222
| 2448 | 96.7515 | 96.7549 | 97.5659 | 97.6226
| 2449 | 96.7521 | 96.7552 | 97.5664 | 97.623
| 2450 | 96.7526 | 96.7556 | 97.5668 | 97.6234
| 2451 | 96.7531 | 96.756 | 97.5673 | 97.6238
| 2452 | 96.7536 | 96.7563 | 97.5677 | 97.6242
| 2453 | 96.7542 | 96.7567 | 97.5682 | 97.6246
| 2454 | 96.7547 | 96.7571 | 97.5687 | 97.625
| 2455 | 96.7552 | 96.7575 | 97.5691 | 97.6254
| 2456 | 96.7557 | 96.7578 | 97.5696 | 97.6258
| 2457 | 96.7562 | 96.7582 | 97.57 | 97.6262
| 2458 | 96.7568 | 96.7586 | 97.5705 | 97.6266
| 2459 | 96.7573 | 96.759 | 97.5709 | 97.627
| 2460 | 96.7578 | 96.7593 | 97.5714 | 97.6274
| 2461 | 96.7583 | 96.7597 | 97.5718 | 97.6278
| 2462 | 96.7589 | 96.7601 | 97.5723 | 97.6282
| 2463 | 96.7594 | 96.7605 | 97.5727 | 97.6286
| 2464 | 96.7599 | 96.7608 | 97.5732 | 97.629
| 2465 | 96.7604 | 96.7612 | 97.5736 | 97.6294
| 2466 | 96.761 | 96.7616 | 97.5741 | 97.6298
| 2467 | 96.7615 | 96.762 | 97.5746 | 97.6302
| 2468 | 96.762 | 96.7624 | 97.575 | 97.6306
| 2469 | 96.7625 | 96.7627 | 97.5755 | 97.631
| 2470 | 96.7631 | 96.7631 | 97.5759 | 97.6314
| 2471 | 96.7636 | 96.7635 | 97.5764 | 97.6318
| 2472 | 96.7641 | 96.7639 | 97.5768 | 97.6321
| 2473 | 96.7646 | 96.7642 | 97.5773 | 97.6325
| 2474 | 96.7652 | 96.7646 | 97.5777 | 97.6329
| 2475 | 96.7657 | 96.765 | 97.5782 | 97.6333
| 2476 | 96.7662 | 96.7654 | 97.5786 | 97.6337
| 2477 | 96.7667 | 96.7658 | 97.5791 | 97.6341
| 2478 | 96.7673 | 96.7661 | 97.5795 | 97.6345
| 2479 | 96.7678 | 96.7665 | 97.58 | 97.6349
| 2480 | 96.7683 | 96.7669 | 97.5804 | 97.6353
| 2481 | 96.7688 | 96.7673 | 97.5809 | 97.6357
| 2482 | 96.7694 | 96.7677 | 97.5814 | 97.6361
| 2483 | 96.7699 | 96.7681 | 97.5818 | 97.6365
| 2484 | 96.7704 | 96.7684 | 97.5823 | 97.6369
| 2485 | 96.7709 | 96.7688 | 97.5827 | 97.6373
| 2486 | 96.7715 | 96.7692 | 97.5832 | 97.6377
| 2487 | 96.772 | 96.7696 | 97.5836 | 97.6381
| 2488 | 96.7725 | 96.77 | 97.5841 | 97.6385
| 2489 | 96.773 | 96.7704 | 97.5845 | 97.6389
| 2490 | 96.7736 | 96.7707 | 97.585 | 97.6393
| 2491 | 96.7741 | 96.7711 | 97.5854 | 97.6397
| 2492 | 96.7746 | 96.7715 | 97.5859 | 97.6401
| 2493 | 96.7751 | 96.7719 | 97.5863 | 97.6405
| 2494 | 96.7757 | 96.7723 | 97.5868 | 97.6409
| 2495 | 96.7762 | 96.7727 | 97.5872 | 97.6413
| 2496 | 96.7767 | 96.773 | 97.5877 | 97.6417
| 2497 | 96.7772 | 96.7734 | 97.5881 | 97.6421
| 2498 | 96.7778 | 96.7738 | 97.5886 | 97.6425
| 2499 | 96.7783 | 96.7742 | 97.589 | 97.6429
| 2500 | 96.7788 | 96.7746 | 97.5895 | 97.6433
| 2501 | 96.7793 | 96.775 | 97.59 | 97.6437
| 2502 | 96.7799 | 96.7754 | 97.5904 | 97.6441
| 2503 | 96.7804 | 96.7757 | 97.5909 | 97.6445
| 2504 | 96.7809 | 96.7761 | 97.5913 | 97.6449
| 2505 | 96.7814 | 96.7765 | 97.5918 | 97.6453
| 2506 | 96.782 | 96.7769 | 97.5922 | 97.6457
| 2507 | 96.7825 | 96.7773 | 97.5927 | 97.6461
| 2508 | 96.783 | 96.7777 | 97.5931 | 97.6465
| 2509 | 96.7836 | 96.7781 | 97.5936 | 97.6469
| 2510 | 96.7841 | 96.7785 | 97.594 | 97.6473
| 2511 | 96.7846 | 96.7789 | 97.5945 | 97.6477
| 2512 | 96.7851 | 96.7792 | 97.5949 | 97.6481
| 2513 | 96.7857 | 96.7796 | 97.5954 | 97.6485
| 2514 | 96.7862 | 96.78 | 97.5958 | 97.6489
| 2515 | 96.7867 | 96.7804 | 97.5963 | 97.6493
| 2516 | 96.7872 | 96.7808 | 97.5967 | 97.6497
| 2517 | 96.7878 | 96.7812 | 97.5972 | 97.6501
| 2518 | 96.7883 | 96.7816 | 97.5976 | 97.6505
| 2519 | 96.7888 | 96.782 | 97.5981 | 97.6509
| 2520 | 96.7893 | 96.7824 | 97.5985 | 97.6513
| 2521 | 96.7899 | 96.7828 | 97.599 | 97.6517
| 2522 | 96.7904 | 96.7831 | 97.5994 | 97.6521
| 2523 | 96.7909 | 96.7835 | 97.5999 | 97.6525
| 2524 | 96.7914 | 96.7839 | 97.6003 | 97.6529
| 2525 | 96.792 | 96.7843 | 97.6008 | 97.6533
| 2526 | 96.7925 | 96.7847 | 97.6012 | 97.6537
| 2527 | 96.793 | 96.7851 | 97.6017 | 97.6541
| 2528 | 96.7936 | 96.7855 | 97.6021 | 97.6545
| 2529 | 96.7941 | 96.7859 | 97.6026 | 97.6549
| 2530 | 96.7946 | 96.7863 | 97.603 | 97.6553
| 2531 | 96.7951 | 96.7867 | 97.6035 | 97.6557
| 2532 | 96.7957 | 96.7871 | 97.6039 | 97.6561
| 2533 | 96.7962 | 96.7875 | 97.6044 | 97.6565
| 2534 | 96.7967 | 96.7879 | 97.6048 | 97.6569
| 2535 | 96.7972 | 96.7883 | 97.6053 | 97.6573
| 2536 | 96.7978 | 96.7887 | 97.6057 | 97.6577
| 2537 | 96.7983 | 96.7891 | 97.6062 | 97.6581
| 2538 | 96.7988 | 96.7895 | 97.6066 | 97.6585
| 2539 | 96.7994 | 96.7898 | 97.6071 | 97.6589
| 2540 | 96.7999 | 96.7902 | 97.6075 | 97.6593
| 2541 | 96.8004 | 96.7906 | 97.608 | 97.6597
| 2542 | 96.8009 | 96.791 | 97.6084 | 97.6601
| 2543 | 96.8015 | 96.7914 | 97.6089 | 97.6605
| 2544 | 96.802 | 96.7918 | 97.6093 | 97.6609
| 2545 | 96.8025 | 96.7922 | 97.6098 | 97.6613
| 2546 | 96.803 | 96.7926 | 97.6102 | 97.6617
| 2547 | 96.8036 | 96.793 | 97.6107 | 97.6621
| 2548 | 96.8041 | 96.7934 | 97.6111 | 97.6625
| 2549 | 96.8046 | 96.7938 | 97.6116 | 97.6629
| 2550 | 96.8052 | 96.7942 | 97.612 | 97.6633
| 2551 | 96.8057 | 96.7946 | 97.6125 | 97.6637
| 2552 | 96.8062 | 96.795 | 97.6129 | 97.6641
| 2553 | 96.8067 | 96.7954 | 97.6134 | 97.6645
| 2554 | 96.8073 | 96.7958 | 97.6138 | 97.6649
| 2555 | 96.8078 | 96.7962 | 97.6143 | 97.6653
| 2556 | 96.8083 | 96.7966 | 97.6147 | 97.6657
| 2557 | 96.8088 | 96.797 | 97.6152 | 97.6661
| 2558 | 96.8094 | 96.7974 | 97.6156 | 97.6665
| 2559 | 96.8099 | 96.7978 | 97.6161 | 97.6669
| 2560 | 96.8104 | 96.7982 | 97.6165 | 97.6673
| 2561 | 96.811 | 96.7986 | 97.617 | 97.6677
| 2562 | 96.8115 | 96.799 | 97.6174 | 97.6681
| 2563 | 96.812 | 96.7994 | 97.6179 | 97.6685
| 2564 | 96.8125 | 96.7998 | 97.6183 | 97.6689
| 2565 | 96.8131 | 96.8002 | 97.6188 | 97.6693
| 2566 | 96.8136 | 96.8006 | 97.6192 | 97.6697
| 2567 | 96.8141 | 96.801 | 97.6197 | 97.6701
| 2568 | 96.8147 | 96.8014 | 97.6201 | 97.6705
| 2569 | 96.8152 | 96.8018 | 97.6206 | 97.6709
| 2570 | 96.8157 | 96.8022 | 97.621 | 97.6713
| 2571 | 96.8162 | 96.8026 | 97.6215 | 97.6717
| 2572 | 96.8168 | 96.803 | 97.6219 | 97.6721
| 2573 | 96.8173 | 96.8034 | 97.6224 | 97.6725
| 2574 | 96.8178 | 96.8038 | 97.6228 | 97.6729
| 2575 | 96.8183 | 96.8042 | 97.6233 | 97.6733
| 2576 | 96.8189 | 96.8046 | 97.6237 | 97.6737
| 2577 | 96.8194 | 96.805 | 97.6241 | 97.6741
| 2578 | 96.8199 | 96.8055 | 97.6246 | 97.6745
| 2579 | 96.8205 | 96.8059 | 97.625 | 97.6749
| 2580 | 96.821 | 96.8063 | 97.6255 | 97.6753
| 2581 | 96.8215 | 96.8067 | 97.6259 | 97.6757
| 2582 | 96.822 | 96.8071 | 97.6264 | 97.6761
| 2583 | 96.8226 | 96.8075 | 97.6268 | 97.6765
| 2584 | 96.8231 | 96.8079 | 97.6273 | 97.6769
| 2585 | 96.8236 | 96.8083 | 97.6277 | 97.6773
| 2586 | 96.8242 | 96.8087 | 97.6282 | 97.6777
| 2587 | 96.8247 | 96.8091 | 97.6286 | 97.6781
| 2588 | 96.8252 | 96.8095 | 97.6291 | 97.6785
| 2589 | 96.8257 | 96.8099 | 97.6295 | 97.6789
| 2590 | 96.8263 | 96.8103 | 97.63 | 97.6793
| 2591 | 96.8268 | 96.8107 | 97.6304 | 97.6797
| 2592 | 96.8273 | 96.8111 | 97.6309 | 97.6801
| 2593 | 96.8279 | 96.8115 | 97.6313 | 97.6805
| 2594 | 96.8284 | 96.8119 | 97.6317 | 97.6809
| 2595 | 96.8289 | 96.8124 | 97.6322 | 97.6813
| 2596 | 96.8294 | 96.8128 | 97.6326 | 97.6817
| 2597 | 96.83 | 96.8132 | 97.6331 | 97.6821
| 2598 | 96.8305 | 96.8136 | 97.6335 | 97.6825
| 2599 | 96.831 | 96.814 | 97.634 | 97.6829
| 2600 | 96.8315 | 96.8144 | 97.6344 | 97.6833
| 2601 | 96.8321 | 96.8148 | 97.6349 | 97.6837
| 2602 | 96.8326 | 96.8152 | 97.6353 | 97.6841
| 2603 | 96.8331 | 96.8156 | 97.6358 | 97.6845
| 2604 | 96.8337 | 96.816 | 97.6362 | 97.6849
| 2605 | 96.8342 | 96.8164 | 97.6367 | 97.6853
| 2606 | 96.8347 | 96.8168 | 97.6371 | 97.6857
| 2607 | 96.8352 | 96.8173 | 97.6375 | 97.6861
| 2608 | 96.8358 | 96.8177 | 97.638 | 97.6865
| 2609 | 96.8363 | 96.8181 | 97.6384 | 97.6869
| 2610 | 96.8368 | 96.8185 | 97.6389 | 97.6873
| 2611 | 96.8374 | 96.8189 | 97.6393 | 97.6877
| 2612 | 96.8379 | 96.8193 | 97.6398 | 97.6881
| 2613 | 96.8384 | 96.8197 | 97.6402 | 97.6885
| 2614 | 96.8389 | 96.8201 | 97.6407 | 97.6889
| 2615 | 96.8395 | 96.8205 | 97.6411 | 97.6893
| 2616 | 96.84 | 96.821 | 97.6416 | 97.6897
| 2617 | 96.8405 | 96.8214 | 97.642 | 97.6901
| 2618 | 96.8411 | 96.8218 | 97.6424 | 97.6905
| 2619 | 96.8416 | 96.8222 | 97.6429 | 97.6909
| 2620 | 96.8421 | 96.8226 | 97.6433 | 97.6913
| 2621 | 96.8426 | 96.823 | 97.6438 | 97.6917
| 2622 | 96.8432 | 96.8234 | 97.6442 | 97.6921
| 2623 | 96.8437 | 96.8238 | 97.6447 | 97.6925
| 2624 | 96.8442 | 96.8242 | 97.6451 | 97.6929
| 2625 | 96.8448 | 96.8247 | 97.6456 | 97.6933
| 2626 | 96.8453 | 96.8251 | 97.646 | 97.6937
| 2627 | 96.8458 | 96.8255 | 97.6464 | 97.6941
| 2628 | 96.8463 | 96.8259 | 97.6469 | 97.6945
| 2629 | 96.8469 | 96.8263 | 97.6473 | 97.6949
| 2630 | 96.8474 | 96.8267 | 97.6478 | 97.6953
| 2631 | 96.8479 | 96.8271 | 97.6482 | 97.6957
| 2632 | 96.8484 | 96.8276 | 97.6487 | 97.6961
| 2633 | 96.849 | 96.828 | 97.6491 | 97.6965
| 2634 | 96.8495 | 96.8284 | 97.6496 | 97.6969
| 2635 | 96.85 | 96.8288 | 97.65 | 97.6973
| 2636 | 96.8506 | 96.8292 | 97.6504 | 97.6977
| 2637 | 96.8511 | 96.8296 | 97.6509 | 97.6981
| 2638 | 96.8516 | 96.83 | 97.6513 | 97.6985
| 2639 | 96.8521 | 96.8305 | 97.6518 | 97.6989
| 2640 | 96.8527 | 96.8309 | 97.6522 | 97.6993
| 2641 | 96.8532 | 96.8313 | 97.6527 | 97.6997
| 2642 | 96.8537 | 96.8317 | 97.6531 | 97.7001
| 2643 | 96.8543 | 96.8321 | 97.6535 | 97.7005
| 2644 | 96.8548 | 96.8325 | 97.654 | 97.7009
| 2645 | 96.8553 | 96.8329 | 97.6544 | 97.7013
| 2646 | 96.8558 | 96.8334 | 97.6549 | 97.7017
| 2647 | 96.8564 | 96.8338 | 97.6553 | 97.7021
| 2648 | 96.8569 | 96.8342 | 97.6558 | 97.7025
| 2649 | 96.8574 | 96.8346 | 97.6562 | 97.7029
| 2650 | 96.8579 | 96.835 | 97.6566 | 97.7033
| 2651 | 96.8585 | 96.8354 | 97.6571 | 97.7037
| 2652 | 96.859 | 96.8359 | 97.6575 | 97.7041
| 2653 | 96.8595 | 96.8363 | 97.658 | 97.7045
| 2654 | 96.8601 | 96.8367 | 97.6584 | 97.7049
| 2655 | 96.8606 | 96.8371 | 97.6589 | 97.7053
| 2656 | 96.8611 | 96.8375 | 97.6593 | 97.7057
| 2657 | 96.8616 | 96.838 | 97.6597 | 97.7061
| 2658 | 96.8622 | 96.8384 | 97.6602 | 97.7065
| 2659 | 96.8627 | 96.8388 | 97.6606 | 97.7069
| 2660 | 96.8632 | 96.8392 | 97.6611 | 97.7073
| 2661 | 96.8638 | 96.8396 | 97.6615 | 97.7077
| 2662 | 96.8643 | 96.84 | 97.6619 | 97.7081
| 2663 | 96.8648 | 96.8405 | 97.6624 | 97.7085
| 2664 | 96.8653 | 96.8409 | 97.6628 | 97.7089
| 2665 | 96.8659 | 96.8413 | 97.6633 | 97.7093
| 2666 | 96.8664 | 96.8417 | 97.6637 | 97.7097
| 2667 | 96.8669 | 96.8421 | 97.6642 | 97.71
| 2668 | 96.8674 | 96.8426 | 97.6646 | 97.7104
| 2669 | 96.868 | 96.843 | 97.665 | 97.7108
| 2670 | 96.8685 | 96.8434 | 97.6655 | 97.7112
| 2671 | 96.869 | 96.8438 | 97.6659 | 97.7116
| 2672 | 96.8696 | 96.8442 | 97.6664 | 97.712
| 2673 | 96.8701 | 96.8447 | 97.6668 | 97.7124
| 2674 | 96.8706 | 96.8451 | 97.6672 | 97.7128
| 2675 | 96.8711 | 96.8455 | 97.6677 | 97.7132
| 2676 | 96.8717 | 96.8459 | 97.6681 | 97.7136
| 2677 | 96.8722 | 96.8463 | 97.6686 | 97.714
| 2678 | 96.8727 | 96.8468 | 97.669 | 97.7144
| 2679 | 96.8732 | 96.8472 | 97.6694 | 97.7148
| 2680 | 96.8738 | 96.8476 | 97.6699 | 97.7152
| 2681 | 96.8743 | 96.848 | 97.6703 | 97.7156
| 2682 | 96.8748 | 96.8484 | 97.6708 | 97.716
| 2683 | 96.8754 | 96.8489 | 97.6712 | 97.7164
| 2684 | 96.8759 | 96.8493 | 97.6716 | 97.7168
| 2685 | 96.8764 | 96.8497 | 97.6721 | 97.7172
| 2686 | 96.8769 | 96.8501 | 97.6725 | 97.7176
| 2687 | 96.8775 | 96.8506 | 97.673 | 97.718
| 2688 | 96.878 | 96.851 | 97.6734 | 97.7184
| 2689 | 96.8785 | 96.8514 | 97.6738 | 97.7188
| 2690 | 96.879 | 96.8518 | 97.6743 | 97.7192
| 2691 | 96.8796 | 96.8522 | 97.6747 | 97.7196
| 2692 | 96.8801 | 96.8527 | 97.6752 | 97.72
| 2693 | 96.8806 | 96.8531 | 97.6756 | 97.7204
| 2694 | 96.8811 | 96.8535 | 97.676 | 97.7208
| 2695 | 96.8817 | 96.8539 | 97.6765 | 97.7212
| 2696 | 96.8822 | 96.8544 | 97.6769 | 97.7216
| 2697 | 96.8827 | 96.8548 | 97.6773 | 97.722
| 2698 | 96.8833 | 96.8552 | 97.6778 | 97.7224
| 2699 | 96.8838 | 96.8556 | 97.6782 | 97.7228
| 2700 | 96.8843 | 96.856 | 97.6787 | 97.7232
| 2701 | 96.8848 | 96.8565 | 97.6791 | 97.7236
| 2702 | 96.8854 | 96.8569 | 97.6795 | 97.724
| 2703 | 96.8859 | 96.8573 | 97.68 | 97.7244
| 2704 | 96.8864 | 96.8577 | 97.6804 | 97.7248
| 2705 | 96.8869 | 96.8582 | 97.6809 | 97.7252
| 2706 | 96.8875 | 96.8586 | 97.6813 | 97.7256
| 2707 | 96.888 | 96.859 | 97.6817 | 97.726
| 2708 | 96.8885 | 96.8594 | 97.6822 | 97.7264
| 2709 | 96.889 | 96.8599 | 97.6826 | 97.7268
| 2710 | 96.8896 | 96.8603 | 97.683 | 97.7271
| 2711 | 96.8901 | 96.8607 | 97.6835 | 97.7275
| 2712 | 96.8906 | 96.8611 | 97.6839 | 97.7279
| 2713 | 96.8911 | 96.8616 | 97.6844 | 97.7283
| 2714 | 96.8917 | 96.862 | 97.6848 | 97.7287
| 2715 | 96.8922 | 96.8624 | 97.6852 | 97.7291
| 2716 | 96.8927 | 96.8628 | 97.6857 | 97.7295
| 2717 | 96.8933 | 96.8633 | 97.6861 | 97.7299
| 2718 | 96.8938 | 96.8637 | 97.6865 | 97.7303
| 2719 | 96.8943 | 96.8641 | 97.687 | 97.7307
| 2720 | 96.8948 | 96.8645 | 97.6874 | 97.7311
| 2721 | 96.8954 | 96.865 | 97.6878 | 97.7315
| 2722 | 96.8959 | 96.8654 | 97.6883 | 97.7319
| 2723 | 96.8964 | 96.8658 | 97.6887 | 97.7323
| 2724 | 96.8969 | 96.8663 | 97.6892 | 97.7327
| 2725 | 96.8975 | 96.8667 | 97.6896 | 97.7331
| 2726 | 96.898 | 96.8671 | 97.69 | 97.7335
| 2727 | 96.8985 | 96.8675 | 97.6905 | 97.7339
| 2728 | 96.899 | 96.868 | 97.6909 | 97.7343
| 2729 | 96.8996 | 96.8684 | 97.6913 | 97.7347
| 2730 | 96.9001 | 96.8688 | 97.6918 | 97.7351
| 2731 | 96.9006 | 96.8692 | 97.6922 | 97.7355
| 2732 | 96.9011 | 96.8697 | 97.6926 | 97.7359
| 2733 | 96.9017 | 96.8701 | 97.6931 | 97.7363
| 2734 | 96.9022 | 96.8705 | 97.6935 | 97.7367
| 2735 | 96.9027 | 96.871 | 97.694 | 97.7371
| 2736 | 96.9032 | 96.8714 | 97.6944 | 97.7375
| 2737 | 96.9038 | 96.8718 | 97.6948 | 97.7379
| 2738 | 96.9043 | 96.8722 | 97.6953 | 97.7382
| 2739 | 96.9048 | 96.8727 | 97.6957 | 97.7386
| 2740 | 96.9053 | 96.8731 | 97.6961 | 97.739
| 2741 | 96.9059 | 96.8735 | 97.6966 | 97.7394
| 2742 | 96.9064 | 96.874 | 97.697 | 97.7398
| 2743 | 96.9069 | 96.8744 | 97.6974 | 97.7402
| 2744 | 96.9074 | 96.8748 | 97.6979 | 97.7406
| 2745 | 96.908 | 96.8752 | 97.6983 | 97.741
| 2746 | 96.9085 | 96.8757 | 97.6987 | 97.7414
| 2747 | 96.909 | 96.8761 | 97.6992 | 97.7418
| 2748 | 96.9095 | 96.8765 | 97.6996 | 97.7422
| 2749 | 96.9101 | 96.877 | 97.7 | 97.7426
| 2750 | 96.9106 | 96.8774 | 97.7005 | 97.743
| 2751 | 96.9111 | 96.8778 | 97.7009 | 97.7434
| 2752 | 96.9116 | 96.8782 | 97.7013 | 97.7438
| 2753 | 96.9122 | 96.8787 | 97.7018 | 97.7442
| 2754 | 96.9127 | 96.8791 | 97.7022 | 97.7446
| 2755 | 96.9132 | 96.8795 | 97.7026 | 97.745
| 2756 | 96.9137 | 96.88 | 97.7031 | 97.7454
| 2757 | 96.9143 | 96.8804 | 97.7035 | 97.7458
| 2758 | 96.9148 | 96.8808 | 97.7039 | 97.7462
| 2759 | 96.9153 | 96.8812 | 97.7044 | 97.7466
| 2760 | 96.9158 | 96.8817 | 97.7048 | 97.7469
| 2761 | 96.9164 | 96.8821 | 97.7052 | 97.7473
| 2762 | 96.9169 | 96.8825 | 97.7057 | 97.7477
| 2763 | 96.9174 | 96.883 | 97.7061 | 97.7481
| 2764 | 96.9179 | 96.8834 | 97.7065 | 97.7485
| 2765 | 96.9185 | 96.8838 | 97.707 | 97.7489
| 2766 | 96.919 | 96.8843 | 97.7074 | 97.7493
| 2767 | 96.9195 | 96.8847 | 97.7078 | 97.7497
| 2768 | 96.92 | 96.8851 | 97.7083 | 97.7501
| 2769 | 96.9205 | 96.8856 | 97.7087 | 97.7505
| 2770 | 96.9211 | 96.886 | 97.7091 | 97.7509
| 2771 | 96.9216 | 96.8864 | 97.7096 | 97.7513
| 2772 | 96.9221 | 96.8869 | 97.71 | 97.7517
| 2773 | 96.9226 | 96.8873 | 97.7104 | 97.7521
| 2774 | 96.9232 | 96.8877 | 97.7109 | 97.7525
| 2775 | 96.9237 | 96.8881 | 97.7113 | 97.7529
| 2776 | 96.9242 | 96.8886 | 97.7117 | 97.7533
| 2777 | 96.9247 | 96.889 | 97.7122 | 97.7537
| 2778 | 96.9253 | 96.8894 | 97.7126 | 97.754
| 2779 | 96.9258 | 96.8899 | 97.713 | 97.7544
| 2780 | 96.9263 | 96.8903 | 97.7134 | 97.7548
| 2781 | 96.9268 | 96.8907 | 97.7139 | 97.7552
| 2782 | 96.9274 | 96.8912 | 97.7143 | 97.7556
| 2783 | 96.9279 | 96.8916 | 97.7147 | 97.756
| 2784 | 96.9284 | 96.892 | 97.7152 | 97.7564
| 2785 | 96.9289 | 96.8925 | 97.7156 | 97.7568
| 2786 | 96.9294 | 96.8929 | 97.716 | 97.7572
| 2787 | 96.93 | 96.8933 | 97.7165 | 97.7576
| 2788 | 96.9305 | 96.8938 | 97.7169 | 97.758
| 2789 | 96.931 | 96.8942 | 97.7173 | 97.7584
| 2790 | 96.9315 | 96.8946 | 97.7178 | 97.7588
| 2791 | 96.9321 | 96.8951 | 97.7182 | 97.7592
| 2792 | 96.9326 | 96.8955 | 97.7186 | 97.7596
| 2793 | 96.9331 | 96.8959 | 97.719 | 97.76
| 2794 | 96.9336 | 96.8964 | 97.7195 | 97.7603
| 2795 | 96.9342 | 96.8968 | 97.7199 | 97.7607
| 2796 | 96.9347 | 96.8972 | 97.7203 | 97.7611
| 2797 | 96.9352 | 96.8977 | 97.7208 | 97.7615
| 2798 | 96.9357 | 96.8981 | 97.7212 | 97.7619
| 2799 | 96.9362 | 96.8985 | 97.7216 | 97.7623
| 2800 | 96.9368 | 96.899 | 97.7221 | 97.7627
| 2801 | 96.9373 | 96.8994 | 97.7225 | 97.7631
| 2802 | 96.9378 | 96.8998 | 97.7229 | 97.7635
| 2803 | 96.9383 | 96.9003 | 97.7233 | 97.7639
| 2804 | 96.9389 | 96.9007 | 97.7238 | 97.7643
| 2805 | 96.9394 | 96.9011 | 97.7242 | 97.7647
| 2806 | 96.9399 | 96.9016 | 97.7246 | 97.7651
| 2807 | 96.9404 | 96.902 | 97.7251 | 97.7655
| 2808 | 96.9409 | 96.9024 | 97.7255 | 97.7658
| 2809 | 96.9415 | 96.9029 | 97.7259 | 97.7662
| 2810 | 96.942 | 96.9033 | 97.7263 | 97.7666
| 2811 | 96.9425 | 96.9037 | 97.7268 | 97.767
| 2812 | 96.943 | 96.9042 | 97.7272 | 97.7674
| 2813 | 96.9435 | 96.9046 | 97.7276 | 97.7678
| 2814 | 96.9441 | 96.905 | 97.7281 | 97.7682
| 2815 | 96.9446 | 96.9055 | 97.7285 | 97.7686
| 2816 | 96.9451 | 96.9059 | 97.7289 | 97.769
| 2817 | 96.9456 | 96.9064 | 97.7293 | 97.7694
| 2818 | 96.9462 | 96.9068 | 97.7298 | 97.7698
| 2819 | 96.9467 | 96.9072 | 97.7302 | 97.7702
| 2820 | 96.9472 | 96.9077 | 97.7306 | 97.7706
| 2821 | 96.9477 | 96.9081 | 97.7311 | 97.7709
| 2822 | 96.9482 | 96.9085 | 97.7315 | 97.7713
| 2823 | 96.9488 | 96.909 | 97.7319 | 97.7717
| 2824 | 96.9493 | 96.9094 | 97.7323 | 97.7721
| 2825 | 96.9498 | 96.9098 | 97.7328 | 97.7725
| 2826 | 96.9503 | 96.9103 | 97.7332 | 97.7729
| 2827 | 96.9508 | 96.9107 | 97.7336 | 97.7733
| 2828 | 96.9514 | 96.9111 | 97.734 | 97.7737
| 2829 | 96.9519 | 96.9116 | 97.7345 | 97.7741
| 2830 | 96.9524 | 96.912 | 97.7349 | 97.7745
| 2831 | 96.9529 | 96.9124 | 97.7353 | 97.7749
| 2832 | 96.9534 | 96.9129 | 97.7357 | 97.7753
| 2833 | 96.954 | 96.9133 | 97.7362 | 97.7756
| 2834 | 96.9545 | 96.9138 | 97.7366 | 97.776
| 2835 | 96.955 | 96.9142 | 97.737 | 97.7764
| 2836 | 96.9555 | 96.9146 | 97.7375 | 97.7768
| 2837 | 96.956 | 96.9151 | 97.7379 | 97.7772
| 2838 | 96.9566 | 96.9155 | 97.7383 | 97.7776
| 2839 | 96.9571 | 96.9159 | 97.7387 | 97.778
| 2840 | 96.9576 | 96.9164 | 97.7392 | 97.7784
| 2841 | 96.9581 | 96.9168 | 97.7396 | 97.7788
| 2842 | 96.9586 | 96.9172 | 97.74 | 97.7792
| 2843 | 96.9592 | 96.9177 | 97.7404 | 97.7796
| 2844 | 96.9597 | 96.9181 | 97.7409 | 97.7799
| 2845 | 96.9602 | 96.9186 | 97.7413 | 97.7803
| 2846 | 96.9607 | 96.919 | 97.7417 | 97.7807
| 2847 | 96.9612 | 96.9194 | 97.7421 | 97.7811
| 2848 | 96.9618 | 96.9199 | 97.7426 | 97.7815
| 2849 | 96.9623 | 96.9203 | 97.743 | 97.7819
| 2850 | 96.9628 | 96.9207 | 97.7434 | 97.7823
| 2851 | 96.9633 | 96.9212 | 97.7438 | 97.7827
| 2852 | 96.9638 | 96.9216 | 97.7443 | 97.7831
| 2853 | 96.9644 | 96.9221 | 97.7447 | 97.7835
| 2854 | 96.9649 | 96.9225 | 97.7451 | 97.7838
| 2855 | 96.9654 | 96.9229 | 97.7455 | 97.7842
| 2856 | 96.9659 | 96.9234 | 97.7459 | 97.7846
| 2857 | 96.9664 | 96.9238 | 97.7464 | 97.785
| 2858 | 96.967 | 96.9242 | 97.7468 | 97.7854
| 2859 | 96.9675 | 96.9247 | 97.7472 | 97.7858
| 2860 | 96.968 | 96.9251 | 97.7476 | 97.7862
| 2861 | 96.9685 | 96.9256 | 97.7481 | 97.7866
| 2862 | 96.969 | 96.926 | 97.7485 | 97.787
| 2863 | 96.9695 | 96.9264 | 97.7489 | 97.7874
| 2864 | 96.9701 | 96.9269 | 97.7493 | 97.7877
| 2865 | 96.9706 | 96.9273 | 97.7498 | 97.7881
| 2866 | 96.9711 | 96.9277 | 97.7502 | 97.7885
| 2867 | 96.9716 | 96.9282 | 97.7506 | 97.7889
| 2868 | 96.9721 | 96.9286 | 97.751 | 97.7893
| 2869 | 96.9727 | 96.9291 | 97.7515 | 97.7897
| 2870 | 96.9732 | 96.9295 | 97.7519 | 97.7901
| 2871 | 96.9737 | 96.9299 | 97.7523 | 97.7905
| 2872 | 96.9742 | 96.9304 | 97.7527 | 97.7909
| 2873 | 96.9747 | 96.9308 | 97.7531 | 97.7912
| 2874 | 96.9752 | 96.9313 | 97.7536 | 97.7916
| 2875 | 96.9758 | 96.9317 | 97.754 | 97.792
| 2876 | 96.9763 | 96.9321 | 97.7544 | 97.7924
| 2877 | 96.9768 | 96.9326 | 97.7548 | 97.7928
| 2878 | 96.9773 | 96.933 | 97.7553 | 97.7932
| 2879 | 96.9778 | 96.9334 | 97.7557 | 97.7936
| 2880 | 96.9784 | 96.9339 | 97.7561 | 97.794
| 2881 | 96.9789 | 96.9343 | 97.7565 | 97.7944
| 2882 | 96.9794 | 96.9348 | 97.7569 | 97.7947
| 2883 | 96.9799 | 96.9352 | 97.7574 | 97.7951
| 2884 | 96.9804 | 96.9356 | 97.7578 | 97.7955
| 2885 | 96.9809 | 96.9361 | 97.7582 | 97.7959
| 2886 | 96.9815 | 96.9365 | 97.7586 | 97.7963
| 2887 | 96.982 | 96.937 | 97.759 | 97.7967
| 2888 | 96.9825 | 96.9374 | 97.7595 | 97.7971
| 2889 | 96.983 | 96.9378 | 97.7599 | 97.7975
| 2890 | 96.9835 | 96.9383 | 97.7603 | 97.7978
| 2891 | 96.984 | 96.9387 | 97.7607 | 97.7982
| 2892 | 96.9846 | 96.9392 | 97.7611 | 97.7986
| 2893 | 96.9851 | 96.9396 | 97.7616 | 97.799
| 2894 | 96.9856 | 96.94 | 97.762 | 97.7994
| 2895 | 96.9861 | 96.9405 | 97.7624 | 97.7998
| 2896 | 96.9866 | 96.9409 | 97.7628 | 97.8002
| 2897 | 96.9871 | 96.9414 | 97.7632 | 97.8006
| 2898 | 96.9876 | 96.9418 | 97.7637 | 97.801
| 2899 | 96.9882 | 96.9422 | 97.7641 | 97.8013
| 2900 | 96.9887 | 96.9427 | 97.7645 | 97.8017
| 2901 | 96.9892 | 96.9431 | 97.7649 | 97.8021
| 2902 | 96.9897 | 96.9436 | 97.7653 | 97.8025
| 2903 | 96.9902 | 96.944 | 97.7658 | 97.8029
| 2904 | 96.9907 | 96.9444 | 97.7662 | 97.8033
| 2905 | 96.9913 | 96.9449 | 97.7666 | 97.8037
| 2906 | 96.9918 | 96.9453 | 97.767 | 97.804
| 2907 | 96.9923 | 96.9458 | 97.7674 | 97.8044
| 2908 | 96.9928 | 96.9462 | 97.7679 | 97.8048
| 2909 | 96.9933 | 96.9466 | 97.7683 | 97.8052
| 2910 | 96.9938 | 96.9471 | 97.7687 | 97.8056
| 2911 | 96.9944 | 96.9475 | 97.7691 | 97.806
| 2912 | 96.9949 | 96.948 | 97.7695 | 97.8064
| 2913 | 96.9954 | 96.9484 | 97.77 | 97.8068
| 2914 | 96.9959 | 96.9488 | 97.7704 | 97.8071
| 2915 | 96.9964 | 96.9493 | 97.7708 | 97.8075
| 2916 | 96.9969 | 96.9497 | 97.7712 | 97.8079
| 2917 | 96.9974 | 96.9502 | 97.7716 | 97.8083
| 2918 | 96.998 | 96.9506 | 97.772 | 97.8087
| 2919 | 96.9985 | 96.951 | 97.7725 | 97.8091
| 2920 | 96.999 | 96.9515 | 97.7729 | 97.8095
| 2921 | 96.9995 | 96.9519 | 97.7733 | 97.8098
| 2922 | 97 | 96.9524 | 97.7737 | 97.8102
| 2923 | 97.0005 | 96.9528 | 97.7741 | 97.8106
| 2924 | 97.001 | 96.9532 | 97.7745 | 97.811
| 2925 | 97.0016 | 96.9537 | 97.775 | 97.8114
| 2926 | 97.0021 | 96.9541 | 97.7754 | 97.8118
| 2927 | 97.0026 | 96.9546 | 97.7758 | 97.8122
| 2928 | 97.0031 | 96.955 | 97.7762 | 97.8125
| 2929 | 97.0036 | 96.9554 | 97.7766 | 97.8129
| 2930 | 97.0041 | 96.9559 | 97.777 | 97.8133
| 2931 | 97.0046 | 96.9563 | 97.7775 | 97.8137
| 2932 | 97.0051 | 96.9568 | 97.7779 | 97.8141
| 2933 | 97.0057 | 96.9572 | 97.7783 | 97.8145
| 2934 | 97.0062 | 96.9576 | 97.7787 | 97.8149
| 2935 | 97.0067 | 96.9581 | 97.7791 | 97.8152
| 2936 | 97.0072 | 96.9585 | 97.7795 | 97.8156
| 2937 | 97.0077 | 96.959 | 97.78 | 97.816
| 2938 | 97.0082 | 96.9594 | 97.7804 | 97.8164
| 2939 | 97.0087 | 96.9598 | 97.7808 | 97.8168
| 2940 | 97.0093 | 96.9603 | 97.7812 | 97.8172
| 2941 | 97.0098 | 96.9607 | 97.7816 | 97.8175
| 2942 | 97.0103 | 96.9612 | 97.782 | 97.8179
| 2943 | 97.0108 | 96.9616 | 97.7825 | 97.8183
| 2944 | 97.0113 | 96.9621 | 97.7829 | 97.8187
| 2945 | 97.0118 | 96.9625 | 97.7833 | 97.8191
| 2946 | 97.0123 | 96.9629 | 97.7837 | 97.8195
| 2947 | 97.0128 | 96.9634 | 97.7841 | 97.8198
| 2948 | 97.0134 | 96.9638 | 97.7845 | 97.8202
| 2949 | 97.0139 | 96.9643 | 97.7849 | 97.8206
| 2950 | 97.0144 | 96.9647 | 97.7854 | 97.821
| 2951 | 97.0149 | 96.9651 | 97.7858 | 97.8214
| 2952 | 97.0154 | 96.9656 | 97.7862 | 97.8218
| 2953 | 97.0159 | 96.966 | 97.7866 | 97.8222
| 2954 | 97.0164 | 96.9665 | 97.787 | 97.8225
| 2955 | 97.0169 | 96.9669 | 97.7874 | 97.8229
| 2956 | 97.0174 | 96.9674 | 97.7878 | 97.8233
| 2957 | 97.018 | 96.9678 | 97.7883 | 97.8237
| 2958 | 97.0185 | 96.9682 | 97.7887 | 97.8241
| 2959 | 97.019 | 96.9687 | 97.7891 | 97.8245
| 2960 | 97.0195 | 96.9691 | 97.7895 | 97.8248
| 2961 | 97.02 | 96.9696 | 97.7899 | 97.8252
| 2962 | 97.0205 | 96.97 | 97.7903 | 97.8256
| 2963 | 97.021 | 96.9704 | 97.7907 | 97.826
| 2964 | 97.0215 | 96.9709 | 97.7911 | 97.8264
| 2965 | 97.022 | 96.9713 | 97.7916 | 97.8268
| 2966 | 97.0226 | 96.9718 | 97.792 | 97.8271
| 2967 | 97.0231 | 96.9722 | 97.7924 | 97.8275
| 2968 | 97.0236 | 96.9727 | 97.7928 | 97.8279
| 2969 | 97.0241 | 96.9731 | 97.7932 | 97.8283
| 2970 | 97.0246 | 96.9735 | 97.7936 | 97.8287
| 2971 | 97.0251 | 96.974 | 97.794 | 97.829
| 2972 | 97.0256 | 96.9744 | 97.7944 | 97.8294
| 2973 | 97.0261 | 96.9749 | 97.7949 | 97.8298
| 2974 | 97.0266 | 96.9753 | 97.7953 | 97.8302
| 2975 | 97.0272 | 96.9757 | 97.7957 | 97.8306
| 2976 | 97.0277 | 96.9762 | 97.7961 | 97.831
| 2977 | 97.0282 | 96.9766 | 97.7965 | 97.8313
| 2978 | 97.0287 | 96.9771 | 97.7969 | 97.8317
| 2979 | 97.0292 | 96.9775 | 97.7973 | 97.8321
| 2980 | 97.0297 | 96.978 | 97.7977 | 97.8325
| 2981 | 97.0302 | 96.9784 | 97.7982 | 97.8329
| 2982 | 97.0307 | 96.9788 | 97.7986 | 97.8332
| 2983 | 97.0312 | 96.9793 | 97.799 | 97.8336
| 2984 | 97.0317 | 96.9797 | 97.7994 | 97.834
| 2985 | 97.0322 | 96.9802 | 97.7998 | 97.8344
| 2986 | 97.0328 | 96.9806 | 97.8002 | 97.8348
| 2987 | 97.0333 | 96.981 | 97.8006 | 97.8352
| 2988 | 97.0338 | 96.9815 | 97.801 | 97.8355
| 2989 | 97.0343 | 96.9819 | 97.8014 | 97.8359
| 2990 | 97.0348 | 96.9824 | 97.8019 | 97.8363
| 2991 | 97.0353 | 96.9828 | 97.8023 | 97.8367
| 2992 | 97.0358 | 96.9833 | 97.8027 | 97.8371
| 2993 | 97.0363 | 96.9837 | 97.8031 | 97.8374
| 2994 | 97.0368 | 96.9841 | 97.8035 | 97.8378
| 2995 | 97.0373 | 96.9846 | 97.8039 | 97.8382
| 2996 | 97.0378 | 96.985 | 97.8043 | 97.8386
| 2997 | 97.0384 | 96.9855 | 97.8047 | 97.839
| 2998 | 97.0389 | 96.9859 | 97.8051 | 97.8393
| 2999 | 97.0394 | 96.9864 | 97.8055 | 97.8397
| 3000 | 97.0399 | 96.9868 | 97.8059 | 97.8401
| 3001 | 97.0404 | 96.9872 | 97.8064 | 97.8405
| 3002 | 97.0409 | 96.9877 | 97.8068 | 97.8409
| 3003 | 97.0414 | 96.9881 | 97.8072 | 97.8412
| 3004 | 97.0419 | 96.9886 | 97.8076 | 97.8416
| 3005 | 97.0424 | 96.989 | 97.808 | 97.842
| 3006 | 97.0429 | 96.9895 | 97.8084 | 97.8424
| 3007 | 97.0434 | 96.9899 | 97.8088 | 97.8428
| 3008 | 97.0439 | 96.9903 | 97.8092 | 97.8431
| 3009 | 97.0444 | 96.9908 | 97.8096 | 97.8435
| 3010 | 97.0449 | 96.9912 | 97.81 | 97.8439
| 3011 | 97.0455 | 96.9917 | 97.8104 | 97.8443
| 3012 | 97.046 | 96.9921 | 97.8109 | 97.8447
| 3013 | 97.0465 | 96.9925 | 97.8113 | 97.845
| 3014 | 97.047 | 96.993 | 97.8117 | 97.8454
| 3015 | 97.0475 | 96.9934 | 97.8121 | 97.8458
| 3016 | 97.048 | 96.9939 | 97.8125 | 97.8462
| 3017 | 97.0485 | 96.9943 | 97.8129 | 97.8466
| 3018 | 97.049 | 96.9948 | 97.8133 | 97.8469
| 3019 | 97.0495 | 96.9952 | 97.8137 | 97.8473
| 3020 | 97.05 | 96.9956 | 97.8141 | 97.8477
| 3021 | 97.0505 | 96.9961 | 97.8145 | 97.8481
| 3022 | 97.051 | 96.9965 | 97.8149 | 97.8485
| 3023 | 97.0515 | 96.997 | 97.8153 | 97.8488
| 3024 | 97.052 | 96.9974 | 97.8157 | 97.8492
| 3025 | 97.0525 | 96.9979 | 97.8161 | 97.8496
| 3026 | 97.053 | 96.9983 | 97.8166 | 97.85
| 3027 | 97.0536 | 96.9987 | 97.817 | 97.8503
| 3028 | 97.0541 | 96.9992 | 97.8174 | 97.8507
| 3029 | 97.0546 | 96.9996 | 97.8178 | 97.8511
| 3030 | 97.0551 | 97.0001 | 97.8182 | 97.8515
| 3031 | 97.0556 | 97.0005 | 97.8186 | 97.8519
| 3032 | 97.0561 | 97.001 | 97.819 | 97.8522
| 3033 | 97.0566 | 97.0014 | 97.8194 | 97.8526
| 3034 | 97.0571 | 97.0018 | 97.8198 | 97.853
| 3035 | 97.0576 | 97.0023 | 97.8202 | 97.8534
| 3036 | 97.0581 | 97.0027 | 97.8206 | 97.8537
| 3037 | 97.0586 | 97.0032 | 97.821 | 97.8541
| 3038 | 97.0591 | 97.0036 | 97.8214 | 97.8545
| 3039 | 97.0596 | 97.0041 | 97.8218 | 97.8549
| 3040 | 97.0601 | 97.0045 | 97.8222 | 97.8553
| 3041 | 97.0606 | 97.0049 | 97.8226 | 97.8556
| 3042 | 97.0611 | 97.0054 | 97.823 | 97.856
| 3043 | 97.0616 | 97.0058 | 97.8234 | 97.8564
| 3044 | 97.0621 | 97.0063 | 97.8239 | 97.8568
| 3045 | 97.0626 | 97.0067 | 97.8243 | 97.8571
| 3046 | 97.0631 | 97.0072 | 97.8247 | 97.8575
| 3047 | 97.0636 | 97.0076 | 97.8251 | 97.8579
| 3048 | 97.0641 | 97.008 | 97.8255 | 97.8583
| 3049 | 97.0647 | 97.0085 | 97.8259 | 97.8587
| 3050 | 97.0652 | 97.0089 | 97.8263 | 97.859
| 3051 | 97.0657 | 97.0094 | 97.8267 | 97.8594
| 3052 | 97.0662 | 97.0098 | 97.8271 | 97.8598
| 3053 | 97.0667 | 97.0102 | 97.8275 | 97.8602
| 3054 | 97.0672 | 97.0107 | 97.8279 | 97.8605
| 3055 | 97.0677 | 97.0111 | 97.8283 | 97.8609
| 3056 | 97.0682 | 97.0116 | 97.8287 | 97.8613
| 3057 | 97.0687 | 97.012 | 97.8291 | 97.8617
| 3058 | 97.0692 | 97.0125 | 97.8295 | 97.862
| 3059 | 97.0697 | 97.0129 | 97.8299 | 97.8624
| 3060 | 97.0702 | 97.0133 | 97.8303 | 97.8628
| 3061 | 97.0707 | 97.0138 | 97.8307 | 97.8632
| 3062 | 97.0712 | 97.0142 | 97.8311 | 97.8635
| 3063 | 97.0717 | 97.0147 | 97.8315 | 97.8639
| 3064 | 97.0722 | 97.0151 | 97.8319 | 97.8643
| 3065 | 97.0727 | 97.0156 | 97.8323 | 97.8647
| 3066 | 97.0732 | 97.016 | 97.8327 | 97.865
| 3067 | 97.0737 | 97.0164 | 97.8331 | 97.8654
| 3068 | 97.0742 | 97.0169 | 97.8335 | 97.8658
| 3069 | 97.0747 | 97.0173 | 97.8339 | 97.8662
| 3070 | 97.0752 | 97.0178 | 97.8343 | 97.8665
| 3071 | 97.0757 | 97.0182 | 97.8347 | 97.8669
| 3072 | 97.0762 | 97.0187 | 97.8351 | 97.8673
| 3073 | 97.0767 | 97.0191 | 97.8355 | 97.8677
| 3074 | 97.0772 | 97.0195 | 97.8359 | 97.868
| 3075 | 97.0777 | 97.02 | 97.8363 | 97.8684
| 3076 | 97.0782 | 97.0204 | 97.8367 | 97.8688
| 3077 | 97.0787 | 97.0209 | 97.8371 | 97.8692
| 3078 | 97.0792 | 97.0213 | 97.8375 | 97.8695
| 3079 | 97.0797 | 97.0218 | 97.8379 | 97.8699
| 3080 | 97.0802 | 97.0222 | 97.8383 | 97.8703
| 3081 | 97.0807 | 97.0226 | 97.8387 | 97.8707
| 3082 | 97.0812 | 97.0231 | 97.8391 | 97.871
| 3083 | 97.0817 | 97.0235 | 97.8395 | 97.8714
| 3084 | 97.0822 | 97.024 | 97.8399 | 97.8718
| 3085 | 97.0827 | 97.0244 | 97.8403 | 97.8722
| 3086 | 97.0832 | 97.0249 | 97.8407 | 97.8725
| 3087 | 97.0837 | 97.0253 | 97.8411 | 97.8729
| 3088 | 97.0842 | 97.0257 | 97.8415 | 97.8733
| 3089 | 97.0847 | 97.0262 | 97.8419 | 97.8737
| 3090 | 97.0852 | 97.0266 | 97.8423 | 97.874
| 3091 | 97.0857 | 97.0271 | 97.8427 | 97.8744
| 3092 | 97.0862 | 97.0275 | 97.8431 | 97.8748
| 3093 | 97.0867 | 97.028 | 97.8435 | 97.8752
| 3094 | 97.0872 | 97.0284 | 97.8439 | 97.8755
| 3095 | 97.0877 | 97.0288 | 97.8443 | 97.8759
| 3096 | 97.0882 | 97.0293 | 97.8447 | 97.8763
| 3097 | 97.0887 | 97.0297 | 97.8451 | 97.8766
| 3098 | 97.0892 | 97.0302 | 97.8455 | 97.877
| 3099 | 97.0897 | 97.0306 | 97.8459 | 97.8774
| 3100 | 97.0902 | 97.031 | 97.8463 | 97.8778
| 3101 | 97.0907 | 97.0315 | 97.8467 | 97.8781
| 3102 | 97.0912 | 97.0319 | 97.8471 | 97.8785
| 3103 | 97.0917 | 97.0324 | 97.8475 | 97.8789
| 3104 | 97.0922 | 97.0328 | 97.8479 | 97.8793
| 3105 | 97.0927 | 97.0333 | 97.8483 | 97.8796
| 3106 | 97.0932 | 97.0337 | 97.8487 | 97.88
| 3107 | 97.0937 | 97.0341 | 97.8491 | 97.8804
| 3108 | 97.0942 | 97.0346 | 97.8495 | 97.8807
| 3109 | 97.0947 | 97.035 | 97.8499 | 97.8811
| 3110 | 97.0952 | 97.0355 | 97.8503 | 97.8815
| 3111 | 97.0957 | 97.0359 | 97.8507 | 97.8819
| 3112 | 97.0962 | 97.0364 | 97.8511 | 97.8822
| 3113 | 97.0967 | 97.0368 | 97.8515 | 97.8826
| 3114 | 97.0972 | 97.0372 | 97.8519 | 97.883
| 3115 | 97.0977 | 97.0377 | 97.8523 | 97.8833
| 3116 | 97.0982 | 97.0381 | 97.8527 | 97.8837
| 3117 | 97.0987 | 97.0386 | 97.8531 | 97.8841
| 3118 | 97.0992 | 97.039 | 97.8535 | 97.8845
| 3119 | 97.0997 | 97.0394 | 97.8539 | 97.8848
| 3120 | 97.1002 | 97.0399 | 97.8543 | 97.8852
| 3121 | 97.1007 | 97.0403 | 97.8547 | 97.8856
| 3122 | 97.1012 | 97.0408 | 97.8551 | 97.8859
| 3123 | 97.1017 | 97.0412 | 97.8555 | 97.8863
| 3124 | 97.1022 | 97.0417 | 97.8559 | 97.8867
| 3125 | 97.1026 | 97.0421 | 97.8563 | 97.8871
| 3126 | 97.1031 | 97.0425 | 97.8567 | 97.8874
| 3127 | 97.1036 | 97.043 | 97.8571 | 97.8878
| 3128 | 97.1041 | 97.0434 | 97.8575 | 97.8882
| 3129 | 97.1046 | 97.0439 | 97.8579 | 97.8885
| 3130 | 97.1051 | 97.0443 | 97.8582 | 97.8889
| 3131 | 97.1056 | 97.0448 | 97.8586 | 97.8893
| 3132 | 97.1061 | 97.0452 | 97.859 | 97.8896
| 3133 | 97.1066 | 97.0456 | 97.8594 | 97.89
| 3134 | 97.1071 | 97.0461 | 97.8598 | 97.8904
| 3135 | 97.1076 | 97.0465 | 97.8602 | 97.8908
| 3136 | 97.1081 | 97.047 | 97.8606 | 97.8911
| 3137 | 97.1086 | 97.0474 | 97.861 | 97.8915
| 3138 | 97.1091 | 97.0478 | 97.8614 | 97.8919
| 3139 | 97.1096 | 97.0483 | 97.8618 | 97.8922
| 3140 | 97.1101 | 97.0487 | 97.8622 | 97.8926
| 3141 | 97.1106 | 97.0492 | 97.8626 | 97.893
| 3142 | 97.1111 | 97.0496 | 97.863 | 97.8933
| 3143 | 97.1116 | 97.0501 | 97.8634 | 97.8937
| 3144 | 97.1121 | 97.0505 | 97.8638 | 97.8941
| 3145 | 97.1126 | 97.0509 | 97.8642 | 97.8945
| 3146 | 97.113 | 97.0514 | 97.8646 | 97.8948
| 3147 | 97.1135 | 97.0518 | 97.865 | 97.8952
| 3148 | 97.114 | 97.0523 | 97.8653 | 97.8956
| 3149 | 97.1145 | 97.0527 | 97.8657 | 97.8959
| 3150 | 97.115 | 97.0531 | 97.8661 | 97.8963
| 3151 | 97.1155 | 97.0536 | 97.8665 | 97.8967
| 3152 | 97.116 | 97.054 | 97.8669 | 97.897
| 3153 | 97.1165 | 97.0545 | 97.8673 | 97.8974
| 3154 | 97.117 | 97.0549 | 97.8677 | 97.8978
| 3155 | 97.1175 | 97.0554 | 97.8681 | 97.8981
| 3156 | 97.118 | 97.0558 | 97.8685 | 97.8985
| 3157 | 97.1185 | 97.0562 | 97.8689 | 97.8989
| 3158 | 97.119 | 97.0567 | 97.8693 | 97.8992
| 3159 | 97.1195 | 97.0571 | 97.8697 | 97.8996
| 3160 | 97.12 | 97.0576 | 97.8701 | 97.9
| 3161 | 97.1204 | 97.058 | 97.8705 | 97.9003
| 3162 | 97.1209 | 97.0584 | 97.8708 | 97.9007
| 3163 | 97.1214 | 97.0589 | 97.8712 | 97.9011
| 3164 | 97.1219 | 97.0593 | 97.8716 | 97.9015
| 3165 | 97.1224 | 97.0598 | 97.872 | 97.9018
| 3166 | 97.1229 | 97.0602 | 97.8724 | 97.9022
| 3167 | 97.1234 | 97.0606 | 97.8728 | 97.9026
| 3168 | 97.1239 | 97.0611 | 97.8732 | 97.9029
| 3169 | 97.1244 | 97.0615 | 97.8736 | 97.9033
| 3170 | 97.1249 | 97.062 | 97.874 | 97.9037
| 3171 | 97.1254 | 97.0624 | 97.8744 | 97.904
| 3172 | 97.1259 | 97.0629 | 97.8748 | 97.9044
| 3173 | 97.1264 | 97.0633 | 97.8751 | 97.9048
| 3174 | 97.1268 | 97.0637 | 97.8755 | 97.9051
| 3175 | 97.1273 | 97.0642 | 97.8759 | 97.9055
| 3176 | 97.1278 | 97.0646 | 97.8763 | 97.9059
| 3177 | 97.1283 | 97.0651 | 97.8767 | 97.9062
| 3178 | 97.1288 | 97.0655 | 97.8771 | 97.9066
| 3179 | 97.1293 | 97.0659 | 97.8775 | 97.907
| 3180 | 97.1298 | 97.0664 | 97.8779 | 97.9073
| 3181 | 97.1303 | 97.0668 | 97.8783 | 97.9077
| 3182 | 97.1308 | 97.0673 | 97.8787 | 97.9081
| 3183 | 97.1313 | 97.0677 | 97.8791 | 97.9084
| 3184 | 97.1318 | 97.0681 | 97.8794 | 97.9088
| 3185 | 97.1322 | 97.0686 | 97.8798 | 97.9092
| 3186 | 97.1327 | 97.069 | 97.8802 | 97.9095
| 3187 | 97.1332 | 97.0695 | 97.8806 | 97.9099
| 3188 | 97.1337 | 97.0699 | 97.881 | 97.9102
| 3189 | 97.1342 | 97.0703 | 97.8814 | 97.9106
| 3190 | 97.1347 | 97.0708 | 97.8818 | 97.911
| 3191 | 97.1352 | 97.0712 | 97.8822 | 97.9113
| 3192 | 97.1357 | 97.0717 | 97.8826 | 97.9117
| 3193 | 97.1362 | 97.0721 | 97.8829 | 97.9121
| 3194 | 97.1367 | 97.0725 | 97.8833 | 97.9124
| 3195 | 97.1371 | 97.073 | 97.8837 | 97.9128
| 3196 | 97.1376 | 97.0734 | 97.8841 | 97.9132
| 3197 | 97.1381 | 97.0739 | 97.8845 | 97.9135
| 3198 | 97.1386 | 97.0743 | 97.8849 | 97.9139
| 3199 | 97.1391 | 97.0747 | 97.8853 | 97.9143
| 3200 | 97.1396 | 97.0752 | 97.8857 | 97.9146
| 3201 | 97.1401 | 97.0756 | 97.886 | 97.915
| 3202 | 97.1406 | 97.0761 | 97.8864 | 97.9154
| 3203 | 97.1411 | 97.0765 | 97.8868 | 97.9157
| 3204 | 97.1415 | 97.0769 | 97.8872 | 97.9161
| 3205 | 97.142 | 97.0774 | 97.8876 | 97.9165
| 3206 | 97.1425 | 97.0778 | 97.888 | 97.9168
| 3207 | 97.143 | 97.0783 | 97.8884 | 97.9172
| 3208 | 97.1435 | 97.0787 | 97.8888 | 97.9175
| 3209 | 97.144 | 97.0791 | 97.8891 | 97.9179
| 3210 | 97.1445 | 97.0796 | 97.8895 | 97.9183
| 3211 | 97.145 | 97.08 | 97.8899 | 97.9186
| 3212 | 97.1454 | 97.0805 | 97.8903 | 97.919
| 3213 | 97.1459 | 97.0809 | 97.8907 | 97.9194
| 3214 | 97.1464 | 97.0813 | 97.8911 | 97.9197
| 3215 | 97.1469 | 97.0818 | 97.8915 | 97.9201
| 3216 | 97.1474 | 97.0822 | 97.8919 | 97.9205
| 3217 | 97.1479 | 97.0827 | 97.8922 | 97.9208
| 3218 | 97.1484 | 97.0831 | 97.8926 | 97.9212
| 3219 | 97.1489 | 97.0835 | 97.893 | 97.9215
| 3220 | 97.1493 | 97.084 | 97.8934 | 97.9219
| 3221 | 97.1498 | 97.0844 | 97.8938 | 97.9223
| 3222 | 97.1503 | 97.0849 | 97.8942 | 97.9226
| 3223 | 97.1508 | 97.0853 | 97.8946 | 97.923
| 3224 | 97.1513 | 97.0857 | 97.8949 | 97.9234
| 3225 | 97.1518 | 97.0862 | 97.8953 | 97.9237
| 3226 | 97.1523 | 97.0866 | 97.8957 | 97.9241
| 3227 | 97.1527 | 97.0871 | 97.8961 | 97.9244
| 3228 | 97.1532 | 97.0875 | 97.8965 | 97.9248
| 3229 | 97.1537 | 97.0879 | 97.8969 | 97.9252
| 3230 | 97.1542 | 97.0884 | 97.8972 | 97.9255
| 3231 | 97.1547 | 97.0888 | 97.8976 | 97.9259
| 3232 | 97.1552 | 97.0893 | 97.898 | 97.9263
| 3233 | 97.1557 | 97.0897 | 97.8984 | 97.9266
| 3234 | 97.1561 | 97.0901 | 97.8988 | 97.927
| 3235 | 97.1566 | 97.0906 | 97.8992 | 97.9273
| 3236 | 97.1571 | 97.091 | 97.8996 | 97.9277
| 3237 | 97.1576 | 97.0915 | 97.8999 | 97.9281
| 3238 | 97.1581 | 97.0919 | 97.9003 | 97.9284
| 3239 | 97.1586 | 97.0923 | 97.9007 | 97.9288
| 3240 | 97.1591 | 97.0928 | 97.9011 | 97.9291
| 3241 | 97.1595 | 97.0932 | 97.9015 | 97.9295
| 3242 | 97.16 | 97.0936 | 97.9019 | 97.9299
| 3243 | 97.1605 | 97.0941 | 97.9022 | 97.9302
| 3244 | 97.161 | 97.0945 | 97.9026 | 97.9306
| 3245 | 97.1615 | 97.095 | 97.903 | 97.931
| 3246 | 97.162 | 97.0954 | 97.9034 | 97.9313
| 3247 | 97.1624 | 97.0958 | 97.9038 | 97.9317
| 3248 | 97.1629 | 97.0963 | 97.9042 | 97.932
| 3249 | 97.1634 | 97.0967 | 97.9045 | 97.9324
| 3250 | 97.1639 | 97.0972 | 97.9049 | 97.9328
| 3251 | 97.1644 | 97.0976 | 97.9053 | 97.9331
| 3252 | 97.1649 | 97.098 | 97.9057 | 97.9335
| 3253 | 97.1653 | 97.0985 | 97.9061 | 97.9338
| 3254 | 97.1658 | 97.0989 | 97.9064 | 97.9342
| 3255 | 97.1663 | 97.0994 | 97.9068 | 97.9346
| 3256 | 97.1668 | 97.0998 | 97.9072 | 97.9349
| 3257 | 97.1673 | 97.1002 | 97.9076 | 97.9353
| 3258 | 97.1678 | 97.1007 | 97.908 | 97.9356
| 3259 | 97.1682 | 97.1011 | 97.9084 | 97.936
| 3260 | 97.1687 | 97.1015 | 97.9087 | 97.9364
| 3261 | 97.1692 | 97.102 | 97.9091 | 97.9367
| 3262 | 97.1697 | 97.1024 | 97.9095 | 97.9371
| 3263 | 97.1702 | 97.1029 | 97.9099 | 97.9374
| 3264 | 97.1707 | 97.1033 | 97.9103 | 97.9378
| 3265 | 97.1711 | 97.1037 | 97.9106 | 97.9381
| 3266 | 97.1716 | 97.1042 | 97.911 | 97.9385
| 3267 | 97.1721 | 97.1046 | 97.9114 | 97.9389
| 3268 | 97.1726 | 97.105 | 97.9118 | 97.9392
| 3269 | 97.1731 | 97.1055 | 97.9122 | 97.9396
| 3270 | 97.1735 | 97.1059 | 97.9125 | 97.9399
| 3271 | 97.174 | 97.1064 | 97.9129 | 97.9403
| 3272 | 97.1745 | 97.1068 | 97.9133 | 97.9407
| 3273 | 97.175 | 97.1072 | 97.9137 | 97.941
| 3274 | 97.1755 | 97.1077 | 97.9141 | 97.9414
| 3275 | 97.1759 | 97.1081 | 97.9144 | 97.9417
| 3276 | 97.1764 | 97.1085 | 97.9148 | 97.9421
| 3277 | 97.1769 | 97.109 | 97.9152 | 97.9425
| 3278 | 97.1774 | 97.1094 | 97.9156 | 97.9428
| 3279 | 97.1779 | 97.1099 | 97.916 | 97.9432
| 3280 | 97.1784 | 97.1103 | 97.9163 | 97.9435
| 3281 | 97.1788 | 97.1107 | 97.9167 | 97.9439
| 3282 | 97.1793 | 97.1112 | 97.9171 | 97.9442
| 3283 | 97.1798 | 97.1116 | 97.9175 | 97.9446
| 3284 | 97.1803 | 97.112 | 97.9179 | 97.945
| 3285 | 97.1808 | 97.1125 | 97.9182 | 97.9453
| 3286 | 97.1812 | 97.1129 | 97.9186 | 97.9457
| 3287 | 97.1817 | 97.1134 | 97.919 | 97.946
| 3288 | 97.1822 | 97.1138 | 97.9194 | 97.9464
| 3289 | 97.1827 | 97.1142 | 97.9197 | 97.9467
| 3290 | 97.1831 | 97.1147 | 97.9201 | 97.9471
| 3291 | 97.1836 | 97.1151 | 97.9205 | 97.9475
| 3292 | 97.1841 | 97.1155 | 97.9209 | 97.9478
| 3293 | 97.1846 | 97.116 | 97.9213 | 97.9482
| 3294 | 97.1851 | 97.1164 | 97.9216 | 97.9485
| 3295 | 97.1855 | 97.1169 | 97.922 | 97.9489
| 3296 | 97.186 | 97.1173 | 97.9224 | 97.9492
| 3297 | 97.1865 | 97.1177 | 97.9228 | 97.9496
| 3298 | 97.187 | 97.1182 | 97.9231 | 97.95
| 3299 | 97.1875 | 97.1186 | 97.9235 | 97.9503
| 3300 | 97.1879 | 97.119 | 97.9239 | 97.9507
| 3301 | 97.1884 | 97.1195 | 97.9243 | 97.951
| 3302 | 97.1889 | 97.1199 | 97.9247 | 97.9514
| 3303 | 97.1894 | 97.1203 | 97.925 | 97.9517
| 3304 | 97.1898 | 97.1208 | 97.9254 | 97.9521
| 3305 | 97.1903 | 97.1212 | 97.9258 | 97.9524
| 3306 | 97.1908 | 97.1217 | 97.9262 | 97.9528
| 3307 | 97.1913 | 97.1221 | 97.9265 | 97.9532
| 3308 | 97.1918 | 97.1225 | 97.9269 | 97.9535
| 3309 | 97.1922 | 97.123 | 97.9273 | 97.9539
| 3310 | 97.1927 | 97.1234 | 97.9277 | 97.9542
| 3311 | 97.1932 | 97.1238 | 97.928 | 97.9546
| 3312 | 97.1937 | 97.1243 | 97.9284 | 97.9549
| 3313 | 97.1941 | 97.1247 | 97.9288 | 97.9553
| 3314 | 97.1946 | 97.1251 | 97.9292 | 97.9556
| 3315 | 97.1951 | 97.1256 | 97.9295 | 97.956
| 3316 | 97.1956 | 97.126 | 97.9299 | 97.9564
| 3317 | 97.1961 | 97.1265 | 97.9303 | 97.9567
| 3318 | 97.1965 | 97.1269 | 97.9307 | 97.9571
| 3319 | 97.197 | 97.1273 | 97.931 | 97.9574
| 3320 | 97.1975 | 97.1278 | 97.9314 | 97.9578
| 3321 | 97.198 | 97.1282 | 97.9318 | 97.9581
| 3322 | 97.1984 | 97.1286 | 97.9322 | 97.9585
| 3323 | 97.1989 | 97.1291 | 97.9325 | 97.9588
| 3324 | 97.1994 | 97.1295 | 97.9329 | 97.9592
| 3325 | 97.1999 | 97.1299 | 97.9333 | 97.9595
| 3326 | 97.2003 | 97.1304 | 97.9337 | 97.9599
| 3327 | 97.2008 | 97.1308 | 97.934 | 97.9602
| 3328 | 97.2013 | 97.1312 | 97.9344 | 97.9606
| 3329 | 97.2018 | 97.1317 | 97.9348 | 97.961
| 3330 | 97.2022 | 97.1321 | 97.9352 | 97.9613
| 3331 | 97.2027 | 97.1325 | 97.9355 | 97.9617
| 3332 | 97.2032 | 97.133 | 97.9359 | 97.962
| 3333 | 97.2037 | 97.1334 | 97.9363 | 97.9624
| 3334 | 97.2041 | 97.1339 | 97.9367 | 97.9627
| 3335 | 97.2046 | 97.1343 | 97.937 | 97.9631
| 3336 | 97.2051 | 97.1347 | 97.9374 | 97.9634
| 3337 | 97.2056 | 97.1352 | 97.9378 | 97.9638
| 3338 | 97.206 | 97.1356 | 97.9382 | 97.9641
| 3339 | 97.2065 | 97.136 | 97.9385 | 97.9645
| 3340 | 97.207 | 97.1365 | 97.9389 | 97.9648
| 3341 | 97.2075 | 97.1369 | 97.9393 | 97.9652
| 3342 | 97.2079 | 97.1373 | 97.9396 | 97.9655
| 3343 | 97.2084 | 97.1378 | 97.94 | 97.9659
| 3344 | 97.2089 | 97.1382 | 97.9404 | 97.9663
| 3345 | 97.2093 | 97.1386 | 97.9408 | 97.9666
| 3346 | 97.2098 | 97.1391 | 97.9411 | 97.967
| 3347 | 97.2103 | 97.1395 | 97.9415 | 97.9673
| 3348 | 97.2108 | 97.1399 | 97.9419 | 97.9677
| 3349 | 97.2112 | 97.1404 | 97.9422 | 97.968
| 3350 | 97.2117 | 97.1408 | 97.9426 | 97.9684
| 3351 | 97.2122 | 97.1412 | 97.943 | 97.9687
| 3352 | 97.2127 | 97.1417 | 97.9434 | 97.9691
| 3353 | 97.2131 | 97.1421 | 97.9437 | 97.9694
| 3354 | 97.2136 | 97.1425 | 97.9441 | 97.9698
| 3355 | 97.2141 | 97.143 | 97.9445 | 97.9701
| 3356 | 97.2145 | 97.1434 | 97.9448 | 97.9705
| 3357 | 97.215 | 97.1438 | 97.9452 | 97.9708
| 3358 | 97.2155 | 97.1443 | 97.9456 | 97.9712
| 3359 | 97.216 | 97.1447 | 97.946 | 97.9715
| 3360 | 97.2164 | 97.1451 | 97.9463 | 97.9719
| 3361 | 97.2169 | 97.1456 | 97.9467 | 97.9722
| 3362 | 97.2174 | 97.146 | 97.9471 | 97.9726
| 3363 | 97.2178 | 97.1464 | 97.9474 | 97.9729
| 3364 | 97.2183 | 97.1469 | 97.9478 | 97.9733
| 3365 | 97.2188 | 97.1473 | 97.9482 | 97.9736
| 3366 | 97.2193 | 97.1477 | 97.9486 | 97.974
| 3367 | 97.2197 | 97.1482 | 97.9489 | 97.9743
| 3368 | 97.2202 | 97.1486 | 97.9493 | 97.9747
| 3369 | 97.2207 | 97.149 | 97.9497 | 97.975
| 3370 | 97.2211 | 97.1495 | 97.95 | 97.9754
| 3371 | 97.2216 | 97.1499 | 97.9504 | 97.9757
| 3372 | 97.2221 | 97.1503 | 97.9508 | 97.9761
| 3373 | 97.2226 | 97.1508 | 97.9511 | 97.9764
| 3374 | 97.223 | 97.1512 | 97.9515 | 97.9768
| 3375 | 97.2235 | 97.1516 | 97.9519 | 97.9771
| 3376 | 97.224 | 97.1521 | 97.9522 | 97.9775
| 3377 | 97.2244 | 97.1525 | 97.9526 | 97.9778
| 3378 | 97.2249 | 97.1529 | 97.953 | 97.9782
| 3379 | 97.2254 | 97.1534 | 97.9534 | 97.9785
| 3380 | 97.2258 | 97.1538 | 97.9537 | 97.9789
| 3381 | 97.2263 | 97.1542 | 97.9541 | 97.9792
| 3382 | 97.2268 | 97.1547 | 97.9545 | 97.9796
| 3383 | 97.2273 | 97.1551 | 97.9548 | 97.9799
| 3384 | 97.2277 | 97.1555 | 97.9552 | 97.9803
| 3385 | 97.2282 | 97.156 | 97.9556 | 97.9806
| 3386 | 97.2287 | 97.1564 | 97.9559 | 97.981
| 3387 | 97.2291 | 97.1568 | 97.9563 | 97.9813
| 3388 | 97.2296 | 97.1573 | 97.9567 | 97.9817
| 3389 | 97.2301 | 97.1577 | 97.957 | 97.982
| 3390 | 97.2305 | 97.1581 | 97.9574 | 97.9824
| 3391 | 97.231 | 97.1586 | 97.9578 | 97.9827
| 3392 | 97.2315 | 97.159 | 97.9581 | 97.9831
| 3393 | 97.2319 | 97.1594 | 97.9585 | 97.9834
| 3394 | 97.2324 | 97.1599 | 97.9589 | 97.9838
| 3395 | 97.2329 | 97.1603 | 97.9592 | 97.9841
| 3396 | 97.2333 | 97.1607 | 97.9596 | 97.9845
| 3397 | 97.2338 | 97.1612 | 97.96 | 97.9848
| 3398 | 97.2343 | 97.1616 | 97.9603 | 97.9851
| 3399 | 97.2347 | 97.162 | 97.9607 | 97.9855
| 3400 | 97.2352 | 97.1625 | 97.9611 | 97.9858
| 3401 | 97.2357 | 97.1629 | 97.9614 | 97.9862
| 3402 | 97.2361 | 97.1633 | 97.9618 | 97.9865
| 3403 | 97.2366 | 97.1637 | 97.9622 | 97.9869
| 3404 | 97.2371 | 97.1642 | 97.9625 | 97.9872
| 3405 | 97.2375 | 97.1646 | 97.9629 | 97.9876
| 3406 | 97.238 | 97.165 | 97.9633 | 97.9879
| 3407 | 97.2385 | 97.1655 | 97.9636 | 97.9883
| 3408 | 97.2389 | 97.1659 | 97.964 | 97.9886
| 3409 | 97.2394 | 97.1663 | 97.9644 | 97.989
| 3410 | 97.2399 | 97.1668 | 97.9647 | 97.9893
| 3411 | 97.2403 | 97.1672 | 97.9651 | 97.9897
| 3412 | 97.2408 | 97.1676 | 97.9655 | 97.99
| 3413 | 97.2413 | 97.1681 | 97.9658 | 97.9904
| 3414 | 97.2417 | 97.1685 | 97.9662 | 97.9907
| 3415 | 97.2422 | 97.1689 | 97.9666 | 97.991
| 3416 | 97.2427 | 97.1694 | 97.9669 | 97.9914
| 3417 | 97.2431 | 97.1698 | 97.9673 | 97.9917
| 3418 | 97.2436 | 97.1702 | 97.9676 | 97.9921
| 3419 | 97.2441 | 97.1706 | 97.968 | 97.9924
| 3420 | 97.2445 | 97.1711 | 97.9684 | 97.9928
| 3421 | 97.245 | 97.1715 | 97.9687 | 97.9931
| 3422 | 97.2455 | 97.1719 | 97.9691 | 97.9935
| 3423 | 97.2459 | 97.1724 | 97.9695 | 97.9938
| 3424 | 97.2464 | 97.1728 | 97.9698 | 97.9942
| 3425 | 97.2469 | 97.1732 | 97.9702 | 97.9945
| 3426 | 97.2473 | 97.1737 | 97.9706 | 97.9948
| 3427 | 97.2478 | 97.1741 | 97.9709 | 97.9952
| 3428 | 97.2483 | 97.1745 | 97.9713 | 97.9955
| 3429 | 97.2487 | 97.1749 | 97.9716 | 97.9959
| 3430 | 97.2492 | 97.1754 | 97.972 | 97.9962
| 3431 | 97.2496 | 97.1758 | 97.9724 | 97.9966
| 3432 | 97.2501 | 97.1762 | 97.9727 | 97.9969
| 3433 | 97.2506 | 97.1767 | 97.9731 | 97.9973
| 3434 | 97.251 | 97.1771 | 97.9735 | 97.9976
| 3435 | 97.2515 | 97.1775 | 97.9738 | 97.998
| 3436 | 97.252 | 97.178 | 97.9742 | 97.9983
| 3437 | 97.2524 | 97.1784 | 97.9746 | 97.9986
| 3438 | 97.2529 | 97.1788 | 97.9749 | 97.999
| 3439 | 97.2534 | 97.1792 | 97.9753 | 97.9993
| 3440 | 97.2538 | 97.1797 | 97.9756 | 97.9997
| 3441 | 97.2543 | 97.1801 | 97.976 | 98
| 3442 | 97.2547 | 97.1805 | 97.9764 | 98.0004
| 3443 | 97.2552 | 97.181 | 97.9767 | 98.0007
| 3444 | 97.2557 | 97.1814 | 97.9771 | 98.001
| 3445 | 97.2561 | 97.1818 | 97.9774 | 98.0014
| 3446 | 97.2566 | 97.1822 | 97.9778 | 98.0017
| 3447 | 97.2571 | 97.1827 | 97.9782 | 98.0021
| 3448 | 97.2575 | 97.1831 | 97.9785 | 98.0024
| 3449 | 97.258 | 97.1835 | 97.9789 | 98.0028
| 3450 | 97.2584 | 97.184 | 97.9793 | 98.0031
| 3451 | 97.2589 | 97.1844 | 97.9796 | 98.0035
| 3452 | 97.2594 | 97.1848 | 97.98 | 98.0038
| 3453 | 97.2598 | 97.1852 | 97.9803 | 98.0041
| 3454 | 97.2603 | 97.1857 | 97.9807 | 98.0045
| 3455 | 97.2607 | 97.1861 | 97.9811 | 98.0048
| 3456 | 97.2612 | 97.1865 | 97.9814 | 98.0052
| 3457 | 97.2617 | 97.187 | 97.9818 | 98.0055
| 3458 | 97.2621 | 97.1874 | 97.9821 | 98.0059
| 3459 | 97.2626 | 97.1878 | 97.9825 | 98.0062
| 3460 | 97.2631 | 97.1882 | 97.9829 | 98.0065
| 3461 | 97.2635 | 97.1887 | 97.9832 | 98.0069
| 3462 | 97.264 | 97.1891 | 97.9836 | 98.0072
| 3463 | 97.2644 | 97.1895 | 97.9839 | 98.0076
| 3464 | 97.2649 | 97.19 | 97.9843 | 98.0079
| 3465 | 97.2654 | 97.1904 | 97.9847 | 98.0082
| 3466 | 97.2658 | 97.1908 | 97.985 | 98.0086
| 3467 | 97.2663 | 97.1912 | 97.9854 | 98.0089
| 3468 | 97.2667 | 97.1917 | 97.9857 | 98.0093
| 3469 | 97.2672 | 97.1921 | 97.9861 | 98.0096
| 3470 | 97.2677 | 97.1925 | 97.9865 | 98.01
| 3471 | 97.2681 | 97.193 | 97.9868 | 98.0103
| 3472 | 97.2686 | 97.1934 | 97.9872 | 98.0106
| 3473 | 97.269 | 97.1938 | 97.9875 | 98.011
| 3474 | 97.2695 | 97.1942 | 97.9879 | 98.0113
| 3475 | 97.2699 | 97.1947 | 97.9882 | 98.0117
| 3476 | 97.2704 | 97.1951 | 97.9886 | 98.012
| 3477 | 97.2709 | 97.1955 | 97.989 | 98.0123
| 3478 | 97.2713 | 97.1959 | 97.9893 | 98.0127
| 3479 | 97.2718 | 97.1964 | 97.9897 | 98.013
| 3480 | 97.2722 | 97.1968 | 97.99 | 98.0134
| 3481 | 97.2727 | 97.1972 | 97.9904 | 98.0137
| 3482 | 97.2732 | 97.1976 | 97.9908 | 98.014
| 3483 | 97.2736 | 97.1981 | 97.9911 | 98.0144
| 3484 | 97.2741 | 97.1985 | 97.9915 | 98.0147
| 3485 | 97.2745 | 97.1989 | 97.9918 | 98.0151
| 3486 | 97.275 | 97.1994 | 97.9922 | 98.0154
| 3487 | 97.2754 | 97.1998 | 97.9925 | 98.0157
| 3488 | 97.2759 | 97.2002 | 97.9929 | 98.0161
| 3489 | 97.2764 | 97.2006 | 97.9933 | 98.0164
| 3490 | 97.2768 | 97.2011 | 97.9936 | 98.0168
| 3491 | 97.2773 | 97.2015 | 97.994 | 98.0171
| 3492 | 97.2777 | 97.2019 | 97.9943 | 98.0174
| 3493 | 97.2782 | 97.2023 | 97.9947 | 98.0178
| 3494 | 97.2786 | 97.2028 | 97.995 | 98.0181
| 3495 | 97.2791 | 97.2032 | 97.9954 | 98.0185
| 3496 | 97.2796 | 97.2036 | 97.9957 | 98.0188
| 3497 | 97.28 | 97.204 | 97.9961 | 98.0191
| 3498 | 97.2805 | 97.2045 | 97.9965 | 98.0195
| 3499 | 97.2809 | 97.2049 | 97.9968 | 98.0198
| 3500 | 97.2814 | 97.2053 | 97.9972 | 98.0202
| 3501 | 97.2818 | 97.2057 | 97.9975 | 98.0205
| 3502 | 97.2823 | 97.2062 | 97.9979 | 98.0208
| 3503 | 97.2828 | 97.2066 | 97.9982 | 98.0212
| 3504 | 97.2832 | 97.207 | 97.9986 | 98.0215
| 3505 | 97.2837 | 97.2074 | 97.999 | 98.0218
| 3506 | 97.2841 | 97.2079 | 97.9993 | 98.0222
| 3507 | 97.2846 | 97.2083 | 97.9997 | 98.0225
| 3508 | 97.285 | 97.2087 | 98 | 98.0229
| 3509 | 97.2855 | 97.2091 | 98.0004 | 98.0232
| 3510 | 97.2859 | 97.2096 | 98.0007 | 98.0235
| 3511 | 97.2864 | 97.21 | 98.0011 | 98.0239
| 3512 | 97.2869 | 97.2104 | 98.0014 | 98.0242
| 3513 | 97.2873 | 97.2108 | 98.0018 | 98.0245
| 3514 | 97.2878 | 97.2113 | 98.0021 | 98.0249
| 3515 | 97.2882 | 97.2117 | 98.0025 | 98.0252
| 3516 | 97.2887 | 97.2121 | 98.0029 | 98.0256
| 3517 | 97.2891 | 97.2125 | 98.0032 | 98.0259
| 3518 | 97.2896 | 97.213 | 98.0036 | 98.0262
| 3519 | 97.29 | 97.2134 | 98.0039 | 98.0266
| 3520 | 97.2905 | 97.2138 | 98.0043 | 98.0269
| 3521 | 97.2909 | 97.2142 | 98.0046 | 98.0272
| 3522 | 97.2914 | 97.2147 | 98.005 | 98.0276
| 3523 | 97.2919 | 97.2151 | 98.0053 | 98.0279
| 3524 | 97.2923 | 97.2155 | 98.0057 | 98.0283
| 3525 | 97.2928 | 97.2159 | 98.006 | 98.0286
| 3526 | 97.2932 | 97.2164 | 98.0064 | 98.0289
| 3527 | 97.2937 | 97.2168 | 98.0067 | 98.0293
| 3528 | 97.2941 | 97.2172 | 98.0071 | 98.0296
| 3529 | 97.2946 | 97.2176 | 98.0074 | 98.0299
| 3530 | 97.295 | 97.2181 | 98.0078 | 98.0303
| 3531 | 97.2955 | 97.2185 | 98.0082 | 98.0306
| 3532 | 97.2959 | 97.2189 | 98.0085 | 98.0309
| 3533 | 97.2964 | 97.2193 | 98.0089 | 98.0313
| 3534 | 97.2968 | 97.2198 | 98.0092 | 98.0316
| 3535 | 97.2973 | 97.2202 | 98.0096 | 98.032
| 3536 | 97.2977 | 97.2206 | 98.0099 | 98.0323
| 3537 | 97.2982 | 97.221 | 98.0103 | 98.0326
| 3538 | 97.2986 | 97.2214 | 98.0106 | 98.033
| 3539 | 97.2991 | 97.2219 | 98.011 | 98.0333
| 3540 | 97.2995 | 97.2223 | 98.0113 | 98.0336
| 3541 | 97.3 | 97.2227 | 98.0117 | 98.034
| 3542 | 97.3004 | 97.2231 | 98.012 | 98.0343
| 3543 | 97.3009 | 97.2236 | 98.0124 | 98.0346
| 3544 | 97.3014 | 97.224 | 98.0127 | 98.035
| 3545 | 97.3018 | 97.2244 | 98.0131 | 98.0353
| 3546 | 97.3023 | 97.2248 | 98.0134 | 98.0356
| 3547 | 97.3027 | 97.2253 | 98.0138 | 98.036
| 3548 | 97.3032 | 97.2257 | 98.0141 | 98.0363
| 3549 | 97.3036 | 97.2261 | 98.0145 | 98.0366
| 3550 | 97.3041 | 97.2265 | 98.0148 | 98.037
| 3551 | 97.3045 | 97.2269 | 98.0152 | 98.0373
| 3552 | 97.305 | 97.2274 | 98.0155 | 98.0376
| 3553 | 97.3054 | 97.2278 | 98.0159 | 98.038
| 3554 | 97.3059 | 97.2282 | 98.0162 | 98.0383
| 3555 | 97.3063 | 97.2286 | 98.0166 | 98.0387
| 3556 | 97.3068 | 97.2291 | 98.0169 | 98.039
| 3557 | 97.3072 | 97.2295 | 98.0173 | 98.0393
| 3558 | 97.3077 | 97.2299 | 98.0176 | 98.0397
| 3559 | 97.3081 | 97.2303 | 98.018 | 98.04
| 3560 | 97.3086 | 97.2307 | 98.0183 | 98.0403
| 3561 | 97.309 | 97.2312 | 98.0187 | 98.0407
| 3562 | 97.3095 | 97.2316 | 98.019 | 98.041
| 3563 | 97.3099 | 97.232 | 98.0194 | 98.0413
| 3564 | 97.3104 | 97.2324 | 98.0197 | 98.0417
| 3565 | 97.3108 | 97.2328 | 98.0201 | 98.042
| 3566 | 97.3113 | 97.2333 | 98.0204 | 98.0423
| 3567 | 97.3117 | 97.2337 | 98.0208 | 98.0427
| 3568 | 97.3122 | 97.2341 | 98.0211 | 98.043
| 3569 | 97.3126 | 97.2345 | 98.0215 | 98.0433
| 3570 | 97.313 | 97.235 | 98.0218 | 98.0436
| 3571 | 97.3135 | 97.2354 | 98.0222 | 98.044
| 3572 | 97.3139 | 97.2358 | 98.0225 | 98.0443
| 3573 | 97.3144 | 97.2362 | 98.0229 | 98.0446
| 3574 | 97.3148 | 97.2366 | 98.0232 | 98.045
| 3575 | 97.3153 | 97.2371 | 98.0236 | 98.0453
| 3576 | 97.3157 | 97.2375 | 98.0239 | 98.0456
| 3577 | 97.3162 | 97.2379 | 98.0243 | 98.046
| 3578 | 97.3166 | 97.2383 | 98.0246 | 98.0463
| 3579 | 97.3171 | 97.2387 | 98.025 | 98.0466
| 3580 | 97.3175 | 97.2392 | 98.0253 | 98.047
| 3581 | 97.318 | 97.2396 | 98.0257 | 98.0473
| 3582 | 97.3184 | 97.24 | 98.026 | 98.0476
| 3583 | 97.3189 | 97.2404 | 98.0263 | 98.048
| 3584 | 97.3193 | 97.2408 | 98.0267 | 98.0483
| 3585 | 97.3198 | 97.2413 | 98.027 | 98.0486
| 3586 | 97.3202 | 97.2417 | 98.0274 | 98.049
| 3587 | 97.3207 | 97.2421 | 98.0277 | 98.0493
| 3588 | 97.3211 | 97.2425 | 98.0281 | 98.0496
| 3589 | 97.3215 | 97.2429 | 98.0284 | 98.05
| 3590 | 97.322 | 97.2434 | 98.0288 | 98.0503
| 3591 | 97.3224 | 97.2438 | 98.0291 | 98.0506
| 3592 | 97.3229 | 97.2442 | 98.0295 | 98.0509
| 3593 | 97.3233 | 97.2446 | 98.0298 | 98.0513
| 3594 | 97.3238 | 97.245 | 98.0302 | 98.0516
| 3595 | 97.3242 | 97.2455 | 98.0305 | 98.0519
| 3596 | 97.3247 | 97.2459 | 98.0309 | 98.0523
| 3597 | 97.3251 | 97.2463 | 98.0312 | 98.0526
| 3598 | 97.3256 | 97.2467 | 98.0315 | 98.0529
| 3599 | 97.326 | 97.2471 | 98.0319 | 98.0533
| 3600 | 97.3264 | 97.2476 | 98.0322 | 98.0536
| 3601 | 97.3269 | 97.248 | 98.0326 | 98.0539
| 3602 | 97.3273 | 97.2484 | 98.0329 | 98.0542
| 3603 | 97.3278 | 97.2488 | 98.0333 | 98.0546
| 3604 | 97.3282 | 97.2492 | 98.0336 | 98.0549
| 3605 | 97.3287 | 97.2496 | 98.034 | 98.0552
| 3606 | 97.3291 | 97.2501 | 98.0343 | 98.0556
| 3607 | 97.3296 | 97.2505 | 98.0347 | 98.0559
| 3608 | 97.33 | 97.2509 | 98.035 | 98.0562
| 3609 | 97.3304 | 97.2513 | 98.0353 | 98.0566
| 3610 | 97.3309 | 97.2517 | 98.0357 | 98.0569
| 3611 | 97.3313 | 97.2522 | 98.036 | 98.0572
| 3612 | 97.3318 | 97.2526 | 98.0364 | 98.0575
| 3613 | 97.3322 | 97.253 | 98.0367 | 98.0579
| 3614 | 97.3327 | 97.2534 | 98.0371 | 98.0582
| 3615 | 97.3331 | 97.2538 | 98.0374 | 98.0585
| 3616 | 97.3336 | 97.2542 | 98.0377 | 98.0589
| 3617 | 97.334 | 97.2547 | 98.0381 | 98.0592
| 3618 | 97.3344 | 97.2551 | 98.0384 | 98.0595
| 3619 | 97.3349 | 97.2555 | 98.0388 | 98.0598
| 3620 | 97.3353 | 97.2559 | 98.0391 | 98.0602
| 3621 | 97.3358 | 97.2563 | 98.0395 | 98.0605
| 3622 | 97.3362 | 97.2568 | 98.0398 | 98.0608
| 3623 | 97.3367 | 97.2572 | 98.0402 | 98.0612
| 3624 | 97.3371 | 97.2576 | 98.0405 | 98.0615
| 3625 | 97.3375 | 97.258 | 98.0408 | 98.0618
| 3626 | 97.338 | 97.2584 | 98.0412 | 98.0621
| 3627 | 97.3384 | 97.2588 | 98.0415 | 98.0625
| 3628 | 97.3389 | 97.2593 | 98.0419 | 98.0628
| 3629 | 97.3393 | 97.2597 | 98.0422 | 98.0631
| 3630 | 97.3397 | 97.2601 | 98.0426 | 98.0634
| 3631 | 97.3402 | 97.2605 | 98.0429 | 98.0638
| 3632 | 97.3406 | 97.2609 | 98.0432 | 98.0641
| 3633 | 97.3411 | 97.2613 | 98.0436 | 98.0644
| 3634 | 97.3415 | 97.2618 | 98.0439 | 98.0648
| 3635 | 97.342 | 97.2622 | 98.0443 | 98.0651
| 3636 | 97.3424 | 97.2626 | 98.0446 | 98.0654
| 3637 | 97.3428 | 97.263 | 98.0449 | 98.0657
| 3638 | 97.3433 | 97.2634 | 98.0453 | 98.0661
| 3639 | 97.3437 | 97.2638 | 98.0456 | 98.0664
| 3640 | 97.3442 | 97.2643 | 98.046 | 98.0667
| 3641 | 97.3446 | 97.2647 | 98.0463 | 98.067
| 3642 | 97.345 | 97.2651 | 98.0467 | 98.0674
| 3643 | 97.3455 | 97.2655 | 98.047 | 98.0677
| 3644 | 97.3459 | 97.2659 | 98.0473 | 98.068
| 3645 | 97.3464 | 97.2663 | 98.0477 | 98.0683
| 3646 | 97.3468 | 97.2668 | 98.048 | 98.0687
| 3647 | 97.3472 | 97.2672 | 98.0484 | 98.069
| 3648 | 97.3477 | 97.2676 | 98.0487 | 98.0693
| 3649 | 97.3481 | 97.268 | 98.049 | 98.0697
| 3650 | 97.3486 | 97.2684 | 98.0494 | 98.07
| 3651 | 97.349 | 97.2688 | 98.0497 | 98.0703
| 3652 | 97.3494 | 97.2692 | 98.0501 | 98.0706
| 3653 | 97.3499 | 97.2697 | 98.0504 | 98.071
| 3654 | 97.3503 | 97.2701 | 98.0507 | 98.0713
| 3655 | 97.3508 | 97.2705 | 98.0511 | 98.0716
| 3656 | 97.3512 | 97.2709 | 98.0514 | 98.0719
| 3657 | 97.3516 | 97.2713 | 98.0518 | 98.0723
| 3658 | 97.3521 | 97.2717 | 98.0521 | 98.0726
| 3659 | 97.3525 | 97.2721 | 98.0524 | 98.0729
| 3660 | 97.3529 | 97.2726 | 98.0528 | 98.0732
| 3661 | 97.3534 | 97.273 | 98.0531 | 98.0736
| 3662 | 97.3538 | 97.2734 | 98.0535 | 98.0739
| 3663 | 97.3543 | 97.2738 | 98.0538 | 98.0742
| 3664 | 97.3547 | 97.2742 | 98.0541 | 98.0745
| 3665 | 97.3551 | 97.2746 | 98.0545 | 98.0749
| 3666 | 97.3556 | 97.2751 | 98.0548 | 98.0752
| 3667 | 97.356 | 97.2755 | 98.0552 | 98.0755
| 3668 | 97.3564 | 97.2759 | 98.0555 | 98.0758
| 3669 | 97.3569 | 97.2763 | 98.0558 | 98.0761
| 3670 | 97.3573 | 97.2767 | 98.0562 | 98.0765
| 3671 | 97.3578 | 97.2771 | 98.0565 | 98.0768
| 3672 | 97.3582 | 97.2775 | 98.0568 | 98.0771
| 3673 | 97.3586 | 97.2779 | 98.0572 | 98.0774
| 3674 | 97.3591 | 97.2784 | 98.0575 | 98.0778
| 3675 | 97.3595 | 97.2788 | 98.0579 | 98.0781
| 3676 | 97.3599 | 97.2792 | 98.0582 | 98.0784
| 3677 | 97.3604 | 97.2796 | 98.0585 | 98.0787
| 3678 | 97.3608 | 97.28 | 98.0589 | 98.0791
| 3679 | 97.3613 | 97.2804 | 98.0592 | 98.0794
| 3680 | 97.3617 | 97.2808 | 98.0595 | 98.0797
| 3681 | 97.3621 | 97.2813 | 98.0599 | 98.08
| 3682 | 97.3626 | 97.2817 | 98.0602 | 98.0804
| 3683 | 97.363 | 97.2821 | 98.0606 | 98.0807
| 3684 | 97.3634 | 97.2825 | 98.0609 | 98.081
| 3685 | 97.3639 | 97.2829 | 98.0612 | 98.0813
| 3686 | 97.3643 | 97.2833 | 98.0616 | 98.0816
| 3687 | 97.3647 | 97.2837 | 98.0619 | 98.082
| 3688 | 97.3652 | 97.2841 | 98.0622 | 98.0823
| 3689 | 97.3656 | 97.2846 | 98.0626 | 98.0826
| 3690 | 97.366 | 97.285 | 98.0629 | 98.0829
| 3691 | 97.3665 | 97.2854 | 98.0633 | 98.0833
| 3692 | 97.3669 | 97.2858 | 98.0636 | 98.0836
| 3693 | 97.3673 | 97.2862 | 98.0639 | 98.0839
| 3694 | 97.3678 | 97.2866 | 98.0643 | 98.0842
| 3695 | 97.3682 | 97.287 | 98.0646 | 98.0845
| 3696 | 97.3686 | 97.2874 | 98.0649 | 98.0849
| 3697 | 97.3691 | 97.2879 | 98.0653 | 98.0852
| 3698 | 97.3695 | 97.2883 | 98.0656 | 98.0855
| 3699 | 97.37 | 97.2887 | 98.0659 | 98.0858
| 3700 | 97.3704 | 97.2891 | 98.0663 | 98.0861
| 3701 | 97.3708 | 97.2895 | 98.0666 | 98.0865
| 3702 | 97.3713 | 97.2899 | 98.0669 | 98.0868
| 3703 | 97.3717 | 97.2903 | 98.0673 | 98.0871
| 3704 | 97.3721 | 97.2907 | 98.0676 | 98.0874
| 3705 | 97.3726 | 97.2911 | 98.068 | 98.0878
| 3706 | 97.373 | 97.2916 | 98.0683 | 98.0881
| 3707 | 97.3734 | 97.292 | 98.0686 | 98.0884
| 3708 | 97.3739 | 97.2924 | 98.069 | 98.0887
| 3709 | 97.3743 | 97.2928 | 98.0693 | 98.089
| 3710 | 97.3747 | 97.2932 | 98.0696 | 98.0894
| 3711 | 97.3752 | 97.2936 | 98.07 | 98.0897
| 3712 | 97.3756 | 97.294 | 98.0703 | 98.09
| 3713 | 97.376 | 97.2944 | 98.0706 | 98.0903
| 3714 | 97.3764 | 97.2948 | 98.071 | 98.0906
| 3715 | 97.3769 | 97.2953 | 98.0713 | 98.091
| 3716 | 97.3773 | 97.2957 | 98.0716 | 98.0913
| 3717 | 97.3777 | 97.2961 | 98.072 | 98.0916
| 3718 | 97.3782 | 97.2965 | 98.0723 | 98.0919
| 3719 | 97.3786 | 97.2969 | 98.0726 | 98.0922
| 3720 | 97.379 | 97.2973 | 98.073 | 98.0926
| 3721 | 97.3795 | 97.2977 | 98.0733 | 98.0929
| 3722 | 97.3799 | 97.2981 | 98.0736 | 98.0932
| 3723 | 97.3803 | 97.2985 | 98.074 | 98.0935
| 3724 | 97.3808 | 97.299 | 98.0743 | 98.0938
| 3725 | 97.3812 | 97.2994 | 98.0746 | 98.0942
| 3726 | 97.3816 | 97.2998 | 98.075 | 98.0945
| 3727 | 97.3821 | 97.3002 | 98.0753 | 98.0948
| 3728 | 97.3825 | 97.3006 | 98.0756 | 98.0951
| 3729 | 97.3829 | 97.301 | 98.076 | 98.0954
| 3730 | 97.3833 | 97.3014 | 98.0763 | 98.0957
| 3731 | 97.3838 | 97.3018 | 98.0766 | 98.0961
| 3732 | 97.3842 | 97.3022 | 98.077 | 98.0964
| 3733 | 97.3846 | 97.3026 | 98.0773 | 98.0967
| 3734 | 97.3851 | 97.303 | 98.0776 | 98.097
| 3735 | 97.3855 | 97.3035 | 98.078 | 98.0973
| 3736 | 97.3859 | 97.3039 | 98.0783 | 98.0977
| 3737 | 97.3864 | 97.3043 | 98.0786 | 98.098
| 3738 | 97.3868 | 97.3047 | 98.0789 | 98.0983
| 3739 | 97.3872 | 97.3051 | 98.0793 | 98.0986
| 3740 | 97.3876 | 97.3055 | 98.0796 | 98.0989
| 3741 | 97.3881 | 97.3059 | 98.0799 | 98.0992
| 3742 | 97.3885 | 97.3063 | 98.0803 | 98.0996
| 3743 | 97.3889 | 97.3067 | 98.0806 | 98.0999
| 3744 | 97.3894 | 97.3071 | 98.0809 | 98.1002
| 3745 | 97.3898 | 97.3075 | 98.0813 | 98.1005
| 3746 | 97.3902 | 97.3079 | 98.0816 | 98.1008
| 3747 | 97.3907 | 97.3084 | 98.0819 | 98.1012
| 3748 | 97.3911 | 97.3088 | 98.0823 | 98.1015
| 3749 | 97.3915 | 97.3092 | 98.0826 | 98.1018
| 3750 | 97.3919 | 97.3096 | 98.0829 | 98.1021
| 3751 | 97.3924 | 97.31 | 98.0832 | 98.1024
| 3752 | 97.3928 | 97.3104 | 98.0836 | 98.1027
| 3753 | 97.3932 | 97.3108 | 98.0839 | 98.1031
| 3754 | 97.3936 | 97.3112 | 98.0842 | 98.1034
| 3755 | 97.3941 | 97.3116 | 98.0846 | 98.1037
| 3756 | 97.3945 | 97.312 | 98.0849 | 98.104
| 3757 | 97.3949 | 97.3124 | 98.0852 | 98.1043
| 3758 | 97.3954 | 97.3128 | 98.0856 | 98.1046
| 3759 | 97.3958 | 97.3132 | 98.0859 | 98.105
| 3760 | 97.3962 | 97.3137 | 98.0862 | 98.1053
| 3761 | 97.3966 | 97.3141 | 98.0865 | 98.1056
| 3762 | 97.3971 | 97.3145 | 98.0869 | 98.1059
| 3763 | 97.3975 | 97.3149 | 98.0872 | 98.1062
| 3764 | 97.3979 | 97.3153 | 98.0875 | 98.1065
| 3765 | 97.3983 | 97.3157 | 98.0879 | 98.1069
| 3766 | 97.3988 | 97.3161 | 98.0882 | 98.1072
| 3767 | 97.3992 | 97.3165 | 98.0885 | 98.1075
| 3768 | 97.3996 | 97.3169 | 98.0889 | 98.1078
| 3769 | 97.4001 | 97.3173 | 98.0892 | 98.1081
| 3770 | 97.4005 | 97.3177 | 98.0895 | 98.1084
| 3771 | 97.4009 | 97.3181 | 98.0898 | 98.1087
| 3772 | 97.4013 | 97.3185 | 98.0902 | 98.1091
| 3773 | 97.4018 | 97.3189 | 98.0905 | 98.1094
| 3774 | 97.4022 | 97.3193 | 98.0908 | 98.1097
| 3775 | 97.4026 | 97.3198 | 98.0911 | 98.11
| 3776 | 97.403 | 97.3202 | 98.0915 | 98.1103
| 3777 | 97.4035 | 97.3206 | 98.0918 | 98.1106
| 3778 | 97.4039 | 97.321 | 98.0921 | 98.1109
| 3779 | 97.4043 | 97.3214 | 98.0925 | 98.1113
| 3780 | 97.4047 | 97.3218 | 98.0928 | 98.1116
| 3781 | 97.4052 | 97.3222 | 98.0931 | 98.1119
| 3782 | 97.4056 | 97.3226 | 98.0934 | 98.1122
| 3783 | 97.406 | 97.323 | 98.0938 | 98.1125
| 3784 | 97.4064 | 97.3234 | 98.0941 | 98.1128
| 3785 | 97.4069 | 97.3238 | 98.0944 | 98.1131
| 3786 | 97.4073 | 97.3242 | 98.0948 | 98.1135
| 3787 | 97.4077 | 97.3246 | 98.0951 | 98.1138
| 3788 | 97.4081 | 97.325 | 98.0954 | 98.1141
| 3789 | 97.4086 | 97.3254 | 98.0957 | 98.1144
| 3790 | 97.409 | 97.3258 | 98.0961 | 98.1147
| 3791 | 97.4094 | 97.3262 | 98.0964 | 98.115
| 3792 | 97.4098 | 97.3266 | 98.0967 | 98.1153
| 3793 | 97.4102 | 97.3271 | 98.097 | 98.1157
| 3794 | 97.4107 | 97.3275 | 98.0974 | 98.116
| 3795 | 97.4111 | 97.3279 | 98.0977 | 98.1163
| 3796 | 97.4115 | 97.3283 | 98.098 | 98.1166
| 3797 | 97.4119 | 97.3287 | 98.0983 | 98.1169
| 3798 | 97.4124 | 97.3291 | 98.0987 | 98.1172
| 3799 | 97.4128 | 97.3295 | 98.099 | 98.1175
| 3800 | 97.4132 | 97.3299 | 98.0993 | 98.1178
| 3801 | 97.4136 | 97.3303 | 98.0996 | 98.1182
| 3802 | 97.4141 | 97.3307 | 98.1 | 98.1185
| 3803 | 97.4145 | 97.3311 | 98.1003 | 98.1188
| 3804 | 97.4149 | 97.3315 | 98.1006 | 98.1191
| 3805 | 97.4153 | 97.3319 | 98.1009 | 98.1194
| 3806 | 97.4157 | 97.3323 | 98.1013 | 98.1197
| 3807 | 97.4162 | 97.3327 | 98.1016 | 98.12
| 3808 | 97.4166 | 97.3331 | 98.1019 | 98.1203
| 3809 | 97.417 | 97.3335 | 98.1022 | 98.1207
| 3810 | 97.4174 | 97.3339 | 98.1026 | 98.121
| 3811 | 97.4179 | 97.3343 | 98.1029 | 98.1213
| 3812 | 97.4183 | 97.3347 | 98.1032 | 98.1216
| 3813 | 97.4187 | 97.3351 | 98.1035 | 98.1219
| 3814 | 97.4191 | 97.3355 | 98.1039 | 98.1222
| 3815 | 97.4195 | 97.3359 | 98.1042 | 98.1225
| 3816 | 97.42 | 97.3363 | 98.1045 | 98.1228
| 3817 | 97.4204 | 97.3367 | 98.1048 | 98.1232
| 3818 | 97.4208 | 97.3371 | 98.1052 | 98.1235
| 3819 | 97.4212 | 97.3375 | 98.1055 | 98.1238
| 3820 | 97.4216 | 97.3379 | 98.1058 | 98.1241
| 3821 | 97.4221 | 97.3383 | 98.1061 | 98.1244
| 3822 | 97.4225 | 97.3388 | 98.1065 | 98.1247
| 3823 | 97.4229 | 97.3392 | 98.1068 | 98.125
| 3824 | 97.4233 | 97.3396 | 98.1071 | 98.1253
| 3825 | 97.4237 | 97.34 | 98.1074 | 98.1256
| 3826 | 97.4242 | 97.3404 | 98.1077 | 98.1259
| 3827 | 97.4246 | 97.3408 | 98.1081 | 98.1263
| 3828 | 97.425 | 97.3412 | 98.1084 | 98.1266
| 3829 | 97.4254 | 97.3416 | 98.1087 | 98.1269
| 3830 | 97.4258 | 97.342 | 98.109 | 98.1272
| 3831 | 97.4263 | 97.3424 | 98.1094 | 98.1275
| 3832 | 97.4267 | 97.3428 | 98.1097 | 98.1278
| 3833 | 97.4271 | 97.3432 | 98.11 | 98.1281
| 3834 | 97.4275 | 97.3436 | 98.1103 | 98.1284
| 3835 | 97.4279 | 97.344 | 98.1107 | 98.1287
| 3836 | 97.4284 | 97.3444 | 98.111 | 98.129
| 3837 | 97.4288 | 97.3448 | 98.1113 | 98.1294
| 3838 | 97.4292 | 97.3452 | 98.1116 | 98.1297
| 3839 | 97.4296 | 97.3456 | 98.1119 | 98.13
| 3840 | 97.43 | 97.346 | 98.1123 | 98.1303
| 3841 | 97.4304 | 97.3464 | 98.1126 | 98.1306
| 3842 | 97.4309 | 97.3468 | 98.1129 | 98.1309
| 3843 | 97.4313 | 97.3472 | 98.1132 | 98.1312
| 3844 | 97.4317 | 97.3476 | 98.1135 | 98.1315
| 3845 | 97.4321 | 97.348 | 98.1139 | 98.1318
| 3846 | 97.4325 | 97.3484 | 98.1142 | 98.1321
| 3847 | 97.433 | 97.3488 | 98.1145 | 98.1325
| 3848 | 97.4334 | 97.3492 | 98.1148 | 98.1328
| 3849 | 97.4338 | 97.3496 | 98.1152 | 98.1331
| 3850 | 97.4342 | 97.35 | 98.1155 | 98.1334
| 3851 | 97.4346 | 97.3504 | 98.1158 | 98.1337
| 3852 | 97.435 | 97.3508 | 98.1161 | 98.134
| 3853 | 97.4355 | 97.3512 | 98.1164 | 98.1343
| 3854 | 97.4359 | 97.3516 | 98.1168 | 98.1346
| 3855 | 97.4363 | 97.352 | 98.1171 | 98.1349
| 3856 | 97.4367 | 97.3524 | 98.1174 | 98.1352
| 3857 | 97.4371 | 97.3528 | 98.1177 | 98.1355
| 3858 | 97.4375 | 97.3532 | 98.118 | 98.1358
| 3859 | 97.438 | 97.3536 | 98.1184 | 98.1361
| 3860 | 97.4384 | 97.354 | 98.1187 | 98.1365
| 3861 | 97.4388 | 97.3544 | 98.119 | 98.1368
| 3862 | 97.4392 | 97.3548 | 98.1193 | 98.1371
| 3863 | 97.4396 | 97.3552 | 98.1196 | 98.1374
| 3864 | 97.44 | 97.3556 | 98.12 | 98.1377
| 3865 | 97.4404 | 97.356 | 98.1203 | 98.138
| 3866 | 97.4409 | 97.3564 | 98.1206 | 98.1383
| 3867 | 97.4413 | 97.3568 | 98.1209 | 98.1386
| 3868 | 97.4417 | 97.3572 | 98.1212 | 98.1389
| 3869 | 97.4421 | 97.3576 | 98.1216 | 98.1392
| 3870 | 97.4425 | 97.358 | 98.1219 | 98.1395
| 3871 | 97.4429 | 97.3584 | 98.1222 | 98.1398
| 3872 | 97.4434 | 97.3588 | 98.1225 | 98.1401
| 3873 | 97.4438 | 97.3592 | 98.1228 | 98.1404
| 3874 | 97.4442 | 97.3596 | 98.1231 | 98.1408
| 3875 | 97.4446 | 97.36 | 98.1235 | 98.1411
| 3876 | 97.445 | 97.3604 | 98.1238 | 98.1414
| 3877 | 97.4454 | 97.3608 | 98.1241 | 98.1417
| 3878 | 97.4458 | 97.3612 | 98.1244 | 98.142
| 3879 | 97.4463 | 97.3616 | 98.1247 | 98.1423
| 3880 | 97.4467 | 97.362 | 98.1251 | 98.1426
| 3881 | 97.4471 | 97.3623 | 98.1254 | 98.1429
| 3882 | 97.4475 | 97.3627 | 98.1257 | 98.1432
| 3883 | 97.4479 | 97.3631 | 98.126 | 98.1435
| 3884 | 97.4483 | 97.3635 | 98.1263 | 98.1438
| 3885 | 97.4487 | 97.3639 | 98.1266 | 98.1441
| 3886 | 97.4492 | 97.3643 | 98.127 | 98.1444
| 3887 | 97.4496 | 97.3647 | 98.1273 | 98.1447
| 3888 | 97.45 | 97.3651 | 98.1276 | 98.145
| 3889 | 97.4504 | 97.3655 | 98.1279 | 98.1453
| 3890 | 97.4508 | 97.3659 | 98.1282 | 98.1456
| 3891 | 97.4512 | 97.3663 | 98.1285 | 98.146
| 3892 | 97.4516 | 97.3667 | 98.1289 | 98.1463
| 3893 | 97.452 | 97.3671 | 98.1292 | 98.1466
| 3894 | 97.4525 | 97.3675 | 98.1295 | 98.1469
| 3895 | 97.4529 | 97.3679 | 98.1298 | 98.1472
| 3896 | 97.4533 | 97.3683 | 98.1301 | 98.1475
| 3897 | 97.4537 | 97.3687 | 98.1304 | 98.1478
| 3898 | 97.4541 | 97.3691 | 98.1308 | 98.1481
| 3899 | 97.4545 | 97.3695 | 98.1311 | 98.1484
| 3900 | 97.4549 | 97.3699 | 98.1314 | 98.1487
| 3901 | 97.4553 | 97.3703 | 98.1317 | 98.149
| 3902 | 97.4557 | 97.3707 | 98.132 | 98.1493
| 3903 | 97.4562 | 97.3711 | 98.1323 | 98.1496
| 3904 | 97.4566 | 97.3715 | 98.1327 | 98.1499
| 3905 | 97.457 | 97.3719 | 98.133 | 98.1502
| 3906 | 97.4574 | 97.3723 | 98.1333 | 98.1505
| 3907 | 97.4578 | 97.3727 | 98.1336 | 98.1508
| 3908 | 97.4582 | 97.3731 | 98.1339 | 98.1511
| 3909 | 97.4586 | 97.3735 | 98.1342 | 98.1514
| 3910 | 97.459 | 97.3738 | 98.1345 | 98.1517
| 3911 | 97.4594 | 97.3742 | 98.1349 | 98.152
| 3912 | 97.4599 | 97.3746 | 98.1352 | 98.1523
| 3913 | 97.4603 | 97.375 | 98.1355 | 98.1526
| 3914 | 97.4607 | 97.3754 | 98.1358 | 98.1529
| 3915 | 97.4611 | 97.3758 | 98.1361 | 98.1533
| 3916 | 97.4615 | 97.3762 | 98.1364 | 98.1536
| 3917 | 97.4619 | 97.3766 | 98.1368 | 98.1539
| 3918 | 97.4623 | 97.377 | 98.1371 | 98.1542
| 3919 | 97.4627 | 97.3774 | 98.1374 | 98.1545
| 3920 | 97.4631 | 97.3778 | 98.1377 | 98.1548
| 3921 | 97.4635 | 97.3782 | 98.138 | 98.1551
| 3922 | 97.464 | 97.3786 | 98.1383 | 98.1554
| 3923 | 97.4644 | 97.379 | 98.1386 | 98.1557
| 3924 | 97.4648 | 97.3794 | 98.139 | 98.156
| 3925 | 97.4652 | 97.3798 | 98.1393 | 98.1563
| 3926 | 97.4656 | 97.3802 | 98.1396 | 98.1566
| 3927 | 97.466 | 97.3806 | 98.1399 | 98.1569
| 3928 | 97.4664 | 97.3809 | 98.1402 | 98.1572
| 3929 | 97.4668 | 97.3813 | 98.1405 | 98.1575
| 3930 | 97.4672 | 97.3817 | 98.1408 | 98.1578
| 3931 | 97.4676 | 97.3821 | 98.1411 | 98.1581
| 3932 | 97.468 | 97.3825 | 98.1415 | 98.1584
| 3933 | 97.4685 | 97.3829 | 98.1418 | 98.1587
| 3934 | 97.4689 | 97.3833 | 98.1421 | 98.159
| 3935 | 97.4693 | 97.3837 | 98.1424 | 98.1593
| 3936 | 97.4697 | 97.3841 | 98.1427 | 98.1596
| 3937 | 97.4701 | 97.3845 | 98.143 | 98.1599
| 3938 | 97.4705 | 97.3849 | 98.1433 | 98.1602
| 3939 | 97.4709 | 97.3853 | 98.1436 | 98.1605
| 3940 | 97.4713 | 97.3857 | 98.144 | 98.1608
| 3941 | 97.4717 | 97.3861 | 98.1443 | 98.1611
| 3942 | 97.4721 | 97.3865 | 98.1446 | 98.1614
| 3943 | 97.4725 | 97.3868 | 98.1449 | 98.1617
| 3944 | 97.4729 | 97.3872 | 98.1452 | 98.162
| 3945 | 97.4733 | 97.3876 | 98.1455 | 98.1623
| 3946 | 97.4737 | 97.388 | 98.1458 | 98.1626
| 3947 | 97.4742 | 97.3884 | 98.1461 | 98.1629
| 3948 | 97.4746 | 97.3888 | 98.1465 | 98.1632
| 3949 | 97.475 | 97.3892 | 98.1468 | 98.1635
| 3950 | 97.4754 | 97.3896 | 98.1471 | 98.1638
| 3951 | 97.4758 | 97.39 | 98.1474 | 98.1641
| 3952 | 97.4762 | 97.3904 | 98.1477 | 98.1644
| 3953 | 97.4766 | 97.3908 | 98.148 | 98.1647
| 3954 | 97.477 | 97.3912 | 98.1483 | 98.165
| 3955 | 97.4774 | 97.3916 | 98.1486 | 98.1653
| 3956 | 97.4778 | 97.3919 | 98.1489 | 98.1656
| 3957 | 97.4782 | 97.3923 | 98.1493 | 98.1659
| 3958 | 97.4786 | 97.3927 | 98.1496 | 98.1662
| 3959 | 97.479 | 97.3931 | 98.1499 | 98.1665
| 3960 | 97.4794 | 97.3935 | 98.1502 | 98.1668
| 3961 | 97.4798 | 97.3939 | 98.1505 | 98.1671
| 3962 | 97.4802 | 97.3943 | 98.1508 | 98.1674
| 3963 | 97.4806 | 97.3947 | 98.1511 | 98.1677
| 3964 | 97.4811 | 97.3951 | 98.1514 | 98.168
| 3965 | 97.4815 | 97.3955 | 98.1517 | 98.1683
| 3966 | 97.4819 | 97.3959 | 98.152 | 98.1686
| 3967 | 97.4823 | 97.3962 | 98.1524 | 98.1689
| 3968 | 97.4827 | 97.3966 | 98.1527 | 98.1692
| 3969 | 97.4831 | 97.397 | 98.153 | 98.1695
| 3970 | 97.4835 | 97.3974 | 98.1533 | 98.1698
| 3971 | 97.4839 | 97.3978 | 98.1536 | 98.1701
| 3972 | 97.4843 | 97.3982 | 98.1539 | 98.1704
| 3973 | 97.4847 | 97.3986 | 98.1542 | 98.1707
| 3974 | 97.4851 | 97.399 | 98.1545 | 98.171
| 3975 | 97.4855 | 97.3994 | 98.1548 | 98.1713
| 3976 | 97.4859 | 97.3998 | 98.1551 | 98.1716
| 3977 | 97.4863 | 97.4001 | 98.1554 | 98.1719
| 3978 | 97.4867 | 97.4005 | 98.1558 | 98.1722
| 3979 | 97.4871 | 97.4009 | 98.1561 | 98.1725
| 3980 | 97.4875 | 97.4013 | 98.1564 | 98.1728
| 3981 | 97.4879 | 97.4017 | 98.1567 | 98.1731
| 3982 | 97.4883 | 97.4021 | 98.157 | 98.1734
| 3983 | 97.4887 | 97.4025 | 98.1573 | 98.1737
| 3984 | 97.4891 | 97.4029 | 98.1576 | 98.174
| 3985 | 97.4895 | 97.4033 | 98.1579 | 98.1743
| 3986 | 97.4899 | 97.4037 | 98.1582 | 98.1746
| 3987 | 97.4903 | 97.404 | 98.1585 | 98.1749
| 3988 | 97.4907 | 97.4044 | 98.1588 | 98.1752
| 3989 | 97.4911 | 97.4048 | 98.1591 | 98.1754
| 3990 | 97.4915 | 97.4052 | 98.1595 | 98.1757
| 3991 | 97.4919 | 97.4056 | 98.1598 | 98.176
| 3992 | 97.4923 | 97.406 | 98.1601 | 98.1763
| 3993 | 97.4927 | 97.4064 | 98.1604 | 98.1766
| 3994 | 97.4931 | 97.4068 | 98.1607 | 98.1769
| 3995 | 97.4935 | 97.4072 | 98.161 | 98.1772
| 3996 | 97.494 | 97.4075 | 98.1613 | 98.1775
| 3997 | 97.4944 | 97.4079 | 98.1616 | 98.1778
| 3998 | 97.4948 | 97.4083 | 98.1619 | 98.1781
| 3999 | 97.4952 | 97.4087 | 98.1622 | 98.1784
| 4000 | 97.4956 | 97.4091 | 98.1625 | 98.1787
| 4001 | 97.4957 | 97.4092 | 98.1626 | 98.1788
| 4002 | 97.4957 | 97.4092 | 98.1627 | 98.1789
| 4003 | 97.4958 | 97.4093 | 98.1628 | 98.1789
| 4004 | 97.4959 | 97.4094 | 98.1629 | 98.179
| 4005 | 97.496 | 97.4095 | 98.163 | 98.1791
| 4006 | 97.4961 | 97.4096 | 98.163 | 98.1792
| 4007 | 97.4962 | 97.4096 | 98.1631 | 98.1792
| 4008 | 97.4963 | 97.4097 | 98.1632 | 98.1793
| 4009 | 97.4964 | 97.4098 | 98.1633 | 98.1794
| 4010 | 97.4965 | 97.4099 | 98.1634 | 98.1795
| 4011 | 97.4966 | 97.4099 | 98.1635 | 98.1796
| 4012 | 97.4967 | 97.41 | 98.1636 | 98.1796
| 4013 | 97.4968 | 97.4101 | 98.1636 | 98.1797
| 4014 | 97.4969 | 97.4102 | 98.1637 | 98.1798
| 4015 | 97.497 | 97.4103 | 98.1638 | 98.1799
| 4016 | 97.4971 | 97.4103 | 98.1639 | 98.1799
| 4017 | 97.4972 | 97.4104 | 98.164 | 98.18
| 4018 | 97.4973 | 97.4105 | 98.1641 | 98.1801
| 4019 | 97.4974 | 97.4106 | 98.1642 | 98.1802
| 4020 | 97.4975 | 97.4107 | 98.1642 | 98.1802
| 4021 | 97.4976 | 97.4107 | 98.1643 | 98.1803
| 4022 | 97.4977 | 97.4108 | 98.1644 | 98.1804
| 4023 | 97.4978 | 97.4109 | 98.1645 | 98.1805
| 4024 | 97.4979 | 97.411 | 98.1646 | 98.1806
| 4025 | 97.498 | 97.4111 | 98.1647 | 98.1806
| 4026 | 97.4981 | 97.4111 | 98.1648 | 98.1807
| 4027 | 97.4982 | 97.4112 | 98.1648 | 98.1808
| 4028 | 97.4983 | 97.4113 | 98.1649 | 98.1809
| 4029 | 97.4984 | 97.4114 | 98.165 | 98.181
| 4030 | 97.4985 | 97.4115 | 98.1651 | 98.181
| 4031 | 97.4986 | 97.4115 | 98.1652 | 98.1811
| 4032 | 97.4987 | 97.4116 | 98.1653 | 98.1812
| 4033 | 97.4988 | 97.4117 | 98.1654 | 98.1813
| 4034 | 97.4989 | 97.4118 | 98.1655 | 98.1813
| 4035 | 97.499 | 97.4119 | 98.1655 | 98.1814
| 4036 | 97.4991 | 97.412 | 98.1656 | 98.1815
| 4037 | 97.4992 | 97.412 | 98.1657 | 98.1816
| 4038 | 97.4993 | 97.4121 | 98.1658 | 98.1817
| 4039 | 97.4994 | 97.4122 | 98.1659 | 98.1817
| 4040 | 97.4995 | 97.4123 | 98.166 | 98.1818
| 4041 | 97.4996 | 97.4124 | 98.1661 | 98.1819
| 4042 | 97.4997 | 97.4125 | 98.1662 | 98.182
| 4043 | 97.4998 | 97.4125 | 98.1663 | 98.1821
| 4044 | 97.4999 | 97.4126 | 98.1663 | 98.1821
| 4045 | 97.5 | 97.4127 | 98.1664 | 98.1822
| 4046 | 97.5001 | 97.4128 | 98.1665 | 98.1823
| 4047 | 97.5002 | 97.4129 | 98.1666 | 98.1824
| 4048 | 97.5003 | 97.413 | 98.1667 | 98.1825
| 4049 | 97.5004 | 97.413 | 98.1668 | 98.1825
| 4050 | 97.5006 | 97.4131 | 98.1669 | 98.1826
| 4051 | 97.5007 | 97.4132 | 98.167 | 98.1827
| 4052 | 97.5008 | 97.4133 | 98.1671 | 98.1828
| 4053 | 97.5009 | 97.4134 | 98.1671 | 98.1829
| 4054 | 97.501 | 97.4135 | 98.1672 | 98.1829
| 4055 | 97.5011 | 97.4135 | 98.1673 | 98.183
| 4056 | 97.5012 | 97.4136 | 98.1674 | 98.1831
| 4057 | 97.5013 | 97.4137 | 98.1675 | 98.1832
| 4058 | 97.5014 | 97.4138 | 98.1676 | 98.1833
| 4059 | 97.5015 | 97.4139 | 98.1677 | 98.1834
| 4060 | 97.5016 | 97.414 | 98.1678 | 98.1834
| 4061 | 97.5017 | 97.4141 | 98.1679 | 98.1835
| 4062 | 97.5018 | 97.4141 | 98.1679 | 98.1836
| 4063 | 97.5019 | 97.4142 | 98.168 | 98.1837
| 4064 | 97.502 | 97.4143 | 98.1681 | 98.1838
| 4065 | 97.5021 | 97.4144 | 98.1682 | 98.1838
| 4066 | 97.5022 | 97.4145 | 98.1683 | 98.1839
| 4067 | 97.5023 | 97.4146 | 98.1684 | 98.184
| 4068 | 97.5024 | 97.4147 | 98.1685 | 98.1841
| 4069 | 97.5025 | 97.4148 | 98.1686 | 98.1842
| 4070 | 97.5026 | 97.4148 | 98.1687 | 98.1843
| 4071 | 97.5027 | 97.4149 | 98.1688 | 98.1843
| 4072 | 97.5029 | 97.415 | 98.1689 | 98.1844
| 4073 | 97.503 | 97.4151 | 98.1689 | 98.1845
| 4074 | 97.5031 | 97.4152 | 98.169 | 98.1846
| 4075 | 97.5032 | 97.4153 | 98.1691 | 98.1847
| 4076 | 97.5033 | 97.4154 | 98.1692 | 98.1848
| 4077 | 97.5034 | 97.4155 | 98.1693 | 98.1848
| 4078 | 97.5035 | 97.4155 | 98.1694 | 98.1849
| 4079 | 97.5036 | 97.4156 | 98.1695 | 98.185
| 4080 | 97.5037 | 97.4157 | 98.1696 | 98.1851
| 4081 | 97.5038 | 97.4158 | 98.1697 | 98.1852
| 4082 | 97.5039 | 97.4159 | 98.1698 | 98.1853
| 4083 | 97.504 | 97.416 | 98.1699 | 98.1853
| 4084 | 97.5041 | 97.4161 | 98.17 | 98.1854
| 4085 | 97.5042 | 97.4162 | 98.17 | 98.1855
| 4086 | 97.5044 | 97.4163 | 98.1701 | 98.1856
| 4087 | 97.5045 | 97.4163 | 98.1702 | 98.1857
| 4088 | 97.5046 | 97.4164 | 98.1703 | 98.1858
| 4089 | 97.5047 | 97.4165 | 98.1704 | 98.1858
| 4090 | 97.5048 | 97.4166 | 98.1705 | 98.1859
| 4091 | 97.5049 | 97.4167 | 98.1706 | 98.186
| 4092 | 97.505 | 97.4168 | 98.1707 | 98.1861
| 4093 | 97.5051 | 97.4169 | 98.1708 | 98.1862
| 4094 | 97.5052 | 97.417 | 98.1709 | 98.1863
| 4095 | 97.5053 | 97.4171 | 98.171 | 98.1863
| 4096 | 97.5054 | 97.4172 | 98.1711 | 98.1864
| 4097 | 97.5055 | 97.4173 | 98.1712 | 98.1865
| 4098 | 97.5057 | 97.4173 | 98.1712 | 98.1866
| 4099 | 97.5058 | 97.4174 | 98.1713 | 98.1867
| 4100 | 97.5059 | 97.4175 | 98.1714 | 98.1868
| 4101 | 97.506 | 97.4176 | 98.1715 | 98.1869
| 4102 | 97.5061 | 97.4177 | 98.1716 | 98.1869
| 4103 | 97.5062 | 97.4178 | 98.1717 | 98.187
| 4104 | 97.5063 | 97.4179 | 98.1718 | 98.1871
| 4105 | 97.5064 | 97.418 | 98.1719 | 98.1872
| 4106 | 97.5065 | 97.4181 | 98.172 | 98.1873
| 4107 | 97.5066 | 97.4182 | 98.1721 | 98.1874
| 4108 | 97.5068 | 97.4183 | 98.1722 | 98.1875
| 4109 | 97.5069 | 97.4184 | 98.1723 | 98.1875
| 4110 | 97.507 | 97.4185 | 98.1724 | 98.1876
| 4111 | 97.5071 | 97.4186 | 98.1725 | 98.1877
| 4112 | 97.5072 | 97.4186 | 98.1726 | 98.1878
| 4113 | 97.5073 | 97.4187 | 98.1726 | 98.1879
| 4114 | 97.5074 | 97.4188 | 98.1727 | 98.188
| 4115 | 97.5075 | 97.4189 | 98.1728 | 98.1881
| 4116 | 97.5076 | 97.419 | 98.1729 | 98.1881
| 4117 | 97.5078 | 97.4191 | 98.173 | 98.1882
| 4118 | 97.5079 | 97.4192 | 98.1731 | 98.1883
| 4119 | 97.508 | 97.4193 | 98.1732 | 98.1884
| 4120 | 97.5081 | 97.4194 | 98.1733 | 98.1885
| 4121 | 97.5082 | 97.4195 | 98.1734 | 98.1886
| 4122 | 97.5083 | 97.4196 | 98.1735 | 98.1887
| 4123 | 97.5084 | 97.4197 | 98.1736 | 98.1887
| 4124 | 97.5085 | 97.4198 | 98.1737 | 98.1888
| 4125 | 97.5086 | 97.4199 | 98.1738 | 98.1889
| 4126 | 97.5088 | 97.42 | 98.1739 | 98.189
| 4127 | 97.5089 | 97.4201 | 98.174 | 98.1891
| 4128 | 97.509 | 97.4202 | 98.1741 | 98.1892
| 4129 | 97.5091 | 97.4203 | 98.1742 | 98.1893
| 4130 | 97.5092 | 97.4204 | 98.1743 | 98.1894
| 4131 | 97.5093 | 97.4204 | 98.1744 | 98.1894
| 4132 | 97.5094 | 97.4205 | 98.1745 | 98.1895
| 4133 | 97.5095 | 97.4206 | 98.1745 | 98.1896
| 4134 | 97.5097 | 97.4207 | 98.1746 | 98.1897
| 4135 | 97.5098 | 97.4208 | 98.1747 | 98.1898
| 4136 | 97.5099 | 97.4209 | 98.1748 | 98.1899
| 4137 | 97.51 | 97.421 | 98.1749 | 98.19
| 4138 | 97.5101 | 97.4211 | 98.175 | 98.1901
| 4139 | 97.5102 | 97.4212 | 98.1751 | 98.1901
| 4140 | 97.5103 | 97.4213 | 98.1752 | 98.1902
| 4141 | 97.5105 | 97.4214 | 98.1753 | 98.1903
| 4142 | 97.5106 | 97.4215 | 98.1754 | 98.1904
| 4143 | 97.5107 | 97.4216 | 98.1755 | 98.1905
| 4144 | 97.5108 | 97.4217 | 98.1756 | 98.1906
| 4145 | 97.5109 | 97.4218 | 98.1757 | 98.1907
| 4146 | 97.511 | 97.4219 | 98.1758 | 98.1908
| 4147 | 97.5111 | 97.422 | 98.1759 | 98.1909
| 4148 | 97.5113 | 97.4221 | 98.176 | 98.1909
| 4149 | 97.5114 | 97.4222 | 98.1761 | 98.191
| 4150 | 97.5115 | 97.4223 | 98.1762 | 98.1911
| 4151 | 97.5116 | 97.4224 | 98.1763 | 98.1912
| 4152 | 97.5117 | 97.4225 | 98.1764 | 98.1913
| 4153 | 97.5118 | 97.4226 | 98.1765 | 98.1914
| 4154 | 97.512 | 97.4227 | 98.1766 | 98.1915
| 4155 | 97.5121 | 97.4228 | 98.1767 | 98.1916
| 4156 | 97.5122 | 97.4229 | 98.1768 | 98.1917
| 4157 | 97.5123 | 97.423 | 98.1769 | 98.1918
| 4158 | 97.5124 | 97.4231 | 98.177 | 98.1918
| 4159 | 97.5125 | 97.4232 | 98.1771 | 98.1919
| 4160 | 97.5127 | 97.4233 | 98.1772 | 98.192
| 4161 | 97.5128 | 97.4234 | 98.1773 | 98.1921
| 4162 | 97.5129 | 97.4235 | 98.1774 | 98.1922
| 4163 | 97.513 | 97.4236 | 98.1775 | 98.1923
| 4164 | 97.5131 | 97.4237 | 98.1776 | 98.1924
| 4165 | 97.5132 | 97.4238 | 98.1776 | 98.1925
| 4166 | 97.5134 | 97.4239 | 98.1777 | 98.1926
| 4167 | 97.5135 | 97.424 | 98.1778 | 98.1927
| 4168 | 97.5136 | 97.4241 | 98.1779 | 98.1927
| 4169 | 97.5137 | 97.4242 | 98.178 | 98.1928
| 4170 | 97.5138 | 97.4243 | 98.1781 | 98.1929
| 4171 | 97.5139 | 97.4244 | 98.1782 | 98.193
| 4172 | 97.5141 | 97.4245 | 98.1783 | 98.1931
| 4173 | 97.5142 | 97.4246 | 98.1784 | 98.1932
| 4174 | 97.5143 | 97.4247 | 98.1785 | 98.1933
| 4175 | 97.5144 | 97.4248 | 98.1786 | 98.1934
| 4176 | 97.5145 | 97.4249 | 98.1787 | 98.1935
| 4177 | 97.5146 | 97.425 | 98.1788 | 98.1936
| 4178 | 97.5148 | 97.4251 | 98.1789 | 98.1937
| 4179 | 97.5149 | 97.4252 | 98.179 | 98.1937
| 4180 | 97.515 | 97.4253 | 98.1791 | 98.1938
| 4181 | 97.5151 | 97.4254 | 98.1792 | 98.1939
| 4182 | 97.5152 | 97.4255 | 98.1793 | 98.194
| 4183 | 97.5154 | 97.4256 | 98.1794 | 98.1941
| 4184 | 97.5155 | 97.4257 | 98.1795 | 98.1942
| 4185 | 97.5156 | 97.4258 | 98.1796 | 98.1943
| 4186 | 97.5157 | 97.4259 | 98.1797 | 98.1944
| 4187 | 97.5158 | 97.426 | 98.1798 | 98.1945
| 4188 | 97.516 | 97.4261 | 98.1799 | 98.1946
| 4189 | 97.5161 | 97.4262 | 98.18 | 98.1947
| 4190 | 97.5162 | 97.4264 | 98.1801 | 98.1948
| 4191 | 97.5163 | 97.4265 | 98.1802 | 98.1948
| 4192 | 97.5164 | 97.4266 | 98.1803 | 98.1949
| 4193 | 97.5166 | 97.4267 | 98.1804 | 98.195
| 4194 | 97.5167 | 97.4268 | 98.1805 | 98.1951
| 4195 | 97.5168 | 97.4269 | 98.1806 | 98.1952
| 4196 | 97.5169 | 97.427 | 98.1807 | 98.1953
| 4197 | 97.517 | 97.4271 | 98.1808 | 98.1954
| 4198 | 97.5172 | 97.4272 | 98.1809 | 98.1955
| 4199 | 97.5173 | 97.4273 | 98.181 | 98.1956
| 4200 | 97.5174 | 97.4274 | 98.1811 | 98.1957
| 4201 | 97.5175 | 97.4275 | 98.1812 | 98.1958
| 4202 | 97.5176 | 97.4276 | 98.1813 | 98.1959
| 4203 | 97.5178 | 97.4277 | 98.1814 | 98.196
| 4204 | 97.5179 | 97.4278 | 98.1815 | 98.196
| 4205 | 97.518 | 97.4279 | 98.1816 | 98.1961
| 4206 | 97.5181 | 97.428 | 98.1817 | 98.1962
| 4207 | 97.5182 | 97.4281 | 98.1818 | 98.1963
| 4208 | 97.5184 | 97.4282 | 98.1819 | 98.1964
| 4209 | 97.5185 | 97.4283 | 98.182 | 98.1965
| 4210 | 97.5186 | 97.4285 | 98.1821 | 98.1966
| 4211 | 97.5187 | 97.4286 | 98.1822 | 98.1967
| 4212 | 97.5189 | 97.4287 | 98.1823 | 98.1968
| 4213 | 97.519 | 97.4288 | 98.1824 | 98.1969
| 4214 | 97.5191 | 97.4289 | 98.1825 | 98.197
| 4215 | 97.5192 | 97.429 | 98.1826 | 98.1971
| 4216 | 97.5193 | 97.4291 | 98.1827 | 98.1972
| 4217 | 97.5195 | 97.4292 | 98.1828 | 98.1973
| 4218 | 97.5196 | 97.4293 | 98.1829 | 98.1974
| 4219 | 97.5197 | 97.4294 | 98.183 | 98.1975
| 4220 | 97.5198 | 97.4295 | 98.1831 | 98.1975
| 4221 | 97.52 | 97.4296 | 98.1832 | 98.1976
| 4222 | 97.5201 | 97.4297 | 98.1834 | 98.1977
| 4223 | 97.5202 | 97.4298 | 98.1835 | 98.1978
| 4224 | 97.5203 | 97.43 | 98.1836 | 98.1979
| 4225 | 97.5204 | 97.4301 | 98.1837 | 98.198
| 4226 | 97.5206 | 97.4302 | 98.1838 | 98.1981
| 4227 | 97.5207 | 97.4303 | 98.1839 | 98.1982
| 4228 | 97.5208 | 97.4304 | 98.184 | 98.1983
| 4229 | 97.5209 | 97.4305 | 98.1841 | 98.1984
| 4230 | 97.5211 | 97.4306 | 98.1842 | 98.1985
| 4231 | 97.5212 | 97.4307 | 98.1843 | 98.1986
| 4232 | 97.5213 | 97.4308 | 98.1844 | 98.1987
| 4233 | 97.5214 | 97.4309 | 98.1845 | 98.1988
| 4234 | 97.5216 | 97.431 | 98.1846 | 98.1989
| 4235 | 97.5217 | 97.4312 | 98.1847 | 98.199
| 4236 | 97.5218 | 97.4313 | 98.1848 | 98.1991
| 4237 | 97.5219 | 97.4314 | 98.1849 | 98.1992
| 4238 | 97.5221 | 97.4315 | 98.185 | 98.1993
| 4239 | 97.5222 | 97.4316 | 98.1851 | 98.1994
| 4240 | 97.5223 | 97.4317 | 98.1852 | 98.1994
| 4241 | 97.5224 | 97.4318 | 98.1853 | 98.1995
| 4242 | 97.5226 | 97.4319 | 98.1854 | 98.1996
| 4243 | 97.5227 | 97.432 | 98.1855 | 98.1997
| 4244 | 97.5228 | 97.4321 | 98.1856 | 98.1998
| 4245 | 97.5229 | 97.4323 | 98.1857 | 98.1999
| 4246 | 97.5231 | 97.4324 | 98.1858 | 98.2
| 4247 | 97.5232 | 97.4325 | 98.1859 | 98.2001
| 4248 | 97.5233 | 97.4326 | 98.186 | 98.2002
| 4249 | 97.5234 | 97.4327 | 98.1861 | 98.2003
| 4250 | 97.5236 | 97.4328 | 98.1862 | 98.2004
| 4251 | 97.5237 | 97.4329 | 98.1863 | 98.2005
| 4252 | 97.5238 | 97.433 | 98.1864 | 98.2006
| 4253 | 97.5239 | 97.4331 | 98.1865 | 98.2007
| 4254 | 97.5241 | 97.4333 | 98.1866 | 98.2008
| 4255 | 97.5242 | 97.4334 | 98.1867 | 98.2009
| 4256 | 97.5243 | 97.4335 | 98.1869 | 98.201
| 4257 | 97.5244 | 97.4336 | 98.187 | 98.2011
| 4258 | 97.5246 | 97.4337 | 98.1871 | 98.2012
| 4259 | 97.5247 | 97.4338 | 98.1872 | 98.2013
| 4260 | 97.5248 | 97.4339 | 98.1873 | 98.2014
| 4261 | 97.525 | 97.434 | 98.1874 | 98.2015
| 4262 | 97.5251 | 97.4342 | 98.1875 | 98.2016
| 4263 | 97.5252 | 97.4343 | 98.1876 | 98.2017
| 4264 | 97.5253 | 97.4344 | 98.1877 | 98.2018
| 4265 | 97.5255 | 97.4345 | 98.1878 | 98.2019
| 4266 | 97.5256 | 97.4346 | 98.1879 | 98.202
| 4267 | 97.5257 | 97.4347 | 98.188 | 98.2021
| 4268 | 97.5258 | 97.4348 | 98.1881 | 98.2022
| 4269 | 97.526 | 97.4349 | 98.1882 | 98.2022
| 4270 | 97.5261 | 97.4351 | 98.1883 | 98.2023
| 4271 | 97.5262 | 97.4352 | 98.1884 | 98.2024
| 4272 | 97.5264 | 97.4353 | 98.1885 | 98.2025
| 4273 | 97.5265 | 97.4354 | 98.1886 | 98.2026
| 4274 | 97.5266 | 97.4355 | 98.1887 | 98.2027
| 4275 | 97.5267 | 97.4356 | 98.1888 | 98.2028
| 4276 | 97.5269 | 97.4357 | 98.1889 | 98.2029
| 4277 | 97.527 | 97.4359 | 98.1891 | 98.203
| 4278 | 97.5271 | 97.436 | 98.1892 | 98.2031
| 4279 | 97.5273 | 97.4361 | 98.1893 | 98.2032
| 4280 | 97.5274 | 97.4362 | 98.1894 | 98.2033
| 4281 | 97.5275 | 97.4363 | 98.1895 | 98.2034
| 4282 | 97.5276 | 97.4364 | 98.1896 | 98.2035
| 4283 | 97.5278 | 97.4365 | 98.1897 | 98.2036
| 4284 | 97.5279 | 97.4367 | 98.1898 | 98.2037
| 4285 | 97.528 | 97.4368 | 98.1899 | 98.2038
| 4286 | 97.5282 | 97.4369 | 98.19 | 98.2039
| 4287 | 97.5283 | 97.437 | 98.1901 | 98.204
| 4288 | 97.5284 | 97.4371 | 98.1902 | 98.2041
| 4289 | 97.5285 | 97.4372 | 98.1903 | 98.2042
| 4290 | 97.5287 | 97.4373 | 98.1904 | 98.2043
| 4291 | 97.5288 | 97.4375 | 98.1905 | 98.2044
| 4292 | 97.5289 | 97.4376 | 98.1906 | 98.2045
| 4293 | 97.5291 | 97.4377 | 98.1907 | 98.2046
| 4294 | 97.5292 | 97.4378 | 98.1909 | 98.2047
| 4295 | 97.5293 | 97.4379 | 98.191 | 98.2048
| 4296 | 97.5294 | 97.438 | 98.1911 | 98.2049
| 4297 | 97.5296 | 97.4382 | 98.1912 | 98.205
| 4298 | 97.5297 | 97.4383 | 98.1913 | 98.2051
| 4299 | 97.5298 | 97.4384 | 98.1914 | 98.2052
| 4300 | 97.53 | 97.4385 | 98.1915 | 98.2053
| 4301 | 97.5301 | 97.4386 | 98.1916 | 98.2054
| 4302 | 97.5302 | 97.4387 | 98.1917 | 98.2055
| 4303 | 97.5304 | 97.4389 | 98.1918 | 98.2056
| 4304 | 97.5305 | 97.439 | 98.1919 | 98.2057
| 4305 | 97.5306 | 97.4391 | 98.192 | 98.2058
| 4306 | 97.5308 | 97.4392 | 98.1921 | 98.2059
| 4307 | 97.5309 | 97.4393 | 98.1922 | 98.206
| 4308 | 97.531 | 97.4394 | 98.1923 | 98.2061
| 4309 | 97.5311 | 97.4396 | 98.1925 | 98.2062
| 4310 | 97.5313 | 97.4397 | 98.1926 | 98.2063
| 4311 | 97.5314 | 97.4398 | 98.1927 | 98.2064
| 4312 | 97.5315 | 97.4399 | 98.1928 | 98.2065
| 4313 | 97.5317 | 97.44 | 98.1929 | 98.2066
| 4314 | 97.5318 | 97.4402 | 98.193 | 98.2067
| 4315 | 97.5319 | 97.4403 | 98.1931 | 98.2068
| 4316 | 97.5321 | 97.4404 | 98.1932 | 98.2069
| 4317 | 97.5322 | 97.4405 | 98.1933 | 98.207
| 4318 | 97.5323 | 97.4406 | 98.1934 | 98.2071
| 4319 | 97.5325 | 97.4407 | 98.1935 | 98.2072
| 4320 | 97.5326 | 97.4409 | 98.1936 | 98.2073
| 4321 | 97.5327 | 97.441 | 98.1937 | 98.2074
| 4322 | 97.5329 | 97.4411 | 98.1939 | 98.2075
| 4323 | 97.533 | 97.4412 | 98.194 | 98.2076
| 4324 | 97.5331 | 97.4413 | 98.1941 | 98.2077
| 4325 | 97.5333 | 97.4415 | 98.1942 | 98.2078
| 4326 | 97.5334 | 97.4416 | 98.1943 | 98.2079
| 4327 | 97.5335 | 97.4417 | 98.1944 | 98.208
| 4328 | 97.5337 | 97.4418 | 98.1945 | 98.2081
| 4329 | 97.5338 | 97.4419 | 98.1946 | 98.2082
| 4330 | 97.5339 | 97.4421 | 98.1947 | 98.2083
| 4331 | 97.5341 | 97.4422 | 98.1948 | 98.2084
| 4332 | 97.5342 | 97.4423 | 98.1949 | 98.2085
| 4333 | 97.5343 | 97.4424 | 98.195 | 98.2086
| 4334 | 97.5345 | 97.4425 | 98.1952 | 98.2087
| 4335 | 97.5346 | 97.4427 | 98.1953 | 98.2088
| 4336 | 97.5347 | 97.4428 | 98.1954 | 98.2089
| 4337 | 97.5349 | 97.4429 | 98.1955 | 98.209
| 4338 | 97.535 | 97.443 | 98.1956 | 98.2091
| 4339 | 97.5351 | 97.4431 | 98.1957 | 98.2092
| 4340 | 97.5353 | 97.4433 | 98.1958 | 98.2093
| 4341 | 97.5354 | 97.4434 | 98.1959 | 98.2094
| 4342 | 97.5355 | 97.4435 | 98.196 | 98.2095
| 4343 | 97.5357 | 97.4436 | 98.1961 | 98.2096
| 4344 | 97.5358 | 97.4437 | 98.1962 | 98.2097
| 4345 | 97.5359 | 97.4439 | 98.1964 | 98.2098
| 4346 | 97.5361 | 97.444 | 98.1965 | 98.21
| 4347 | 97.5362 | 97.4441 | 98.1966 | 98.2101
| 4348 | 97.5363 | 97.4442 | 98.1967 | 98.2102
| 4349 | 97.5365 | 97.4444 | 98.1968 | 98.2103
| 4350 | 97.5366 | 97.4445 | 98.1969 | 98.2104
| 4351 | 97.5367 | 97.4446 | 98.197 | 98.2105
| 4352 | 97.5369 | 97.4447 | 98.1971 | 98.2106
| 4353 | 97.537 | 97.4448 | 98.1972 | 98.2107
| 4354 | 97.5371 | 97.445 | 98.1973 | 98.2108
| 4355 | 97.5373 | 97.4451 | 98.1974 | 98.2109
| 4356 | 97.5374 | 97.4452 | 98.1976 | 98.211
| 4357 | 97.5375 | 97.4453 | 98.1977 | 98.2111
| 4358 | 97.5377 | 97.4455 | 98.1978 | 98.2112
| 4359 | 97.5378 | 97.4456 | 98.1979 | 98.2113
| 4360 | 97.538 | 97.4457 | 98.198 | 98.2114
| 4361 | 97.5381 | 97.4458 | 98.1981 | 98.2115
| 4362 | 97.5382 | 97.4459 | 98.1982 | 98.2116
| 4363 | 97.5384 | 97.4461 | 98.1983 | 98.2117
| 4364 | 97.5385 | 97.4462 | 98.1984 | 98.2118
| 4365 | 97.5386 | 97.4463 | 98.1985 | 98.2119
| 4366 | 97.5388 | 97.4464 | 98.1987 | 98.212
| 4367 | 97.5389 | 97.4466 | 98.1988 | 98.2121
| 4368 | 97.539 | 97.4467 | 98.1989 | 98.2122
| 4369 | 97.5392 | 97.4468 | 98.199 | 98.2123
| 4370 | 97.5393 | 97.4469 | 98.1991 | 98.2124
| 4371 | 97.5394 | 97.4471 | 98.1992 | 98.2125
| 4372 | 97.5396 | 97.4472 | 98.1993 | 98.2126
| 4373 | 97.5397 | 97.4473 | 98.1994 | 98.2127
| 4374 | 97.5399 | 97.4474 | 98.1995 | 98.2128
| 4375 | 97.54 | 97.4476 | 98.1997 | 98.2129
| 4376 | 97.5401 | 97.4477 | 98.1998 | 98.213
| 4377 | 97.5403 | 97.4478 | 98.1999 | 98.2132
| 4378 | 97.5404 | 97.4479 | 98.2 | 98.2133
| 4379 | 97.5405 | 97.4481 | 98.2001 | 98.2134
| 4380 | 97.5407 | 97.4482 | 98.2002 | 98.2135
| 4381 | 97.5408 | 97.4483 | 98.2003 | 98.2136
| 4382 | 97.541 | 97.4484 | 98.2004 | 98.2137
| 4383 | 97.5411 | 97.4486 | 98.2005 | 98.2138
| 4384 | 97.5412 | 97.4487 | 98.2007 | 98.2139
| 4385 | 97.5414 | 97.4488 | 98.2008 | 98.214
| 4386 | 97.5415 | 97.4489 | 98.2009 | 98.2141
| 4387 | 97.5416 | 97.4491 | 98.201 | 98.2142
| 4388 | 97.5418 | 97.4492 | 98.2011 | 98.2143
| 4389 | 97.5419 | 97.4493 | 98.2012 | 98.2144
| 4390 | 97.5421 | 97.4494 | 98.2013 | 98.2145
| 4391 | 97.5422 | 97.4496 | 98.2014 | 98.2146
| 4392 | 97.5423 | 97.4497 | 98.2015 | 98.2147
| 4393 | 97.5425 | 97.4498 | 98.2017 | 98.2148
| 4394 | 97.5426 | 97.4499 | 98.2018 | 98.2149
| 4395 | 97.5427 | 97.4501 | 98.2019 | 98.215
| 4396 | 97.5429 | 97.4502 | 98.202 | 98.2151
| 4397 | 97.543 | 97.4503 | 98.2021 | 98.2152
| 4398 | 97.5432 | 97.4504 | 98.2022 | 98.2153
| 4399 | 97.5433 | 97.4506 | 98.2023 | 98.2155
| 4400 | 97.5434 | 97.4507 | 98.2024 | 98.2156
| 4401 | 97.5436 | 97.4508 | 98.2025 | 98.2157
| 4402 | 97.5437 | 97.4509 | 98.2027 | 98.2158
| 4403 | 97.5439 | 97.4511 | 98.2028 | 98.2159
| 4404 | 97.544 | 97.4512 | 98.2029 | 98.216
| 4405 | 97.5441 | 97.4513 | 98.203 | 98.2161
| 4406 | 97.5443 | 97.4515 | 98.2031 | 98.2162
| 4407 | 97.5444 | 97.4516 | 98.2032 | 98.2163
| 4408 | 97.5446 | 97.4517 | 98.2033 | 98.2164
| 4409 | 97.5447 | 97.4518 | 98.2034 | 98.2165
| 4410 | 97.5448 | 97.452 | 98.2036 | 98.2166
| 4411 | 97.545 | 97.4521 | 98.2037 | 98.2167
| 4412 | 97.5451 | 97.4522 | 98.2038 | 98.2168
| 4413 | 97.5453 | 97.4524 | 98.2039 | 98.2169
| 4414 | 97.5454 | 97.4525 | 98.204 | 98.217
| 4415 | 97.5455 | 97.4526 | 98.2041 | 98.2171
| 4416 | 97.5457 | 97.4527 | 98.2042 | 98.2173
| 4417 | 97.5458 | 97.4529 | 98.2043 | 98.2174
| 4418 | 97.546 | 97.453 | 98.2045 | 98.2175
| 4419 | 97.5461 | 97.4531 | 98.2046 | 98.2176
| 4420 | 97.5462 | 97.4532 | 98.2047 | 98.2177
| 4421 | 97.5464 | 97.4534 | 98.2048 | 98.2178
| 4422 | 97.5465 | 97.4535 | 98.2049 | 98.2179
| 4423 | 97.5467 | 97.4536 | 98.205 | 98.218
| 4424 | 97.5468 | 97.4538 | 98.2051 | 98.2181
| 4425 | 97.5469 | 97.4539 | 98.2053 | 98.2182
| 4426 | 97.5471 | 97.454 | 98.2054 | 98.2183
| 4427 | 97.5472 | 97.4542 | 98.2055 | 98.2184
| 4428 | 97.5474 | 97.4543 | 98.2056 | 98.2185
| 4429 | 97.5475 | 97.4544 | 98.2057 | 98.2186
| 4430 | 97.5476 | 97.4545 | 98.2058 | 98.2187
| 4431 | 97.5478 | 97.4547 | 98.2059 | 98.2188
| 4432 | 97.5479 | 97.4548 | 98.206 | 98.219
| 4433 | 97.5481 | 97.4549 | 98.2062 | 98.2191
| 4434 | 97.5482 | 97.4551 | 98.2063 | 98.2192
| 4435 | 97.5483 | 97.4552 | 98.2064 | 98.2193
| 4436 | 97.5485 | 97.4553 | 98.2065 | 98.2194
| 4437 | 97.5486 | 97.4554 | 98.2066 | 98.2195
| 4438 | 97.5488 | 97.4556 | 98.2067 | 98.2196
| 4439 | 97.5489 | 97.4557 | 98.2068 | 98.2197
| 4440 | 97.5491 | 97.4558 | 98.207 | 98.2198
| 4441 | 97.5492 | 97.456 | 98.2071 | 98.2199
| 4442 | 97.5493 | 97.4561 | 98.2072 | 98.22
| 4443 | 97.5495 | 97.4562 | 98.2073 | 98.2201
| 4444 | 97.5496 | 97.4564 | 98.2074 | 98.2202
| 4445 | 97.5498 | 97.4565 | 98.2075 | 98.2204
| 4446 | 97.5499 | 97.4566 | 98.2076 | 98.2205
| 4447 | 97.55 | 97.4568 | 98.2078 | 98.2206
| 4448 | 97.5502 | 97.4569 | 98.2079 | 98.2207
| 4449 | 97.5503 | 97.457 | 98.208 | 98.2208
| 4450 | 97.5505 | 97.4571 | 98.2081 | 98.2209
| 4451 | 97.5506 | 97.4573 | 98.2082 | 98.221
| 4452 | 97.5508 | 97.4574 | 98.2083 | 98.2211
| 4453 | 97.5509 | 97.4575 | 98.2084 | 98.2212
| 4454 | 97.551 | 97.4577 | 98.2086 | 98.2213
| 4455 | 97.5512 | 97.4578 | 98.2087 | 98.2214
| 4456 | 97.5513 | 97.4579 | 98.2088 | 98.2215
| 4457 | 97.5515 | 97.4581 | 98.2089 | 98.2216
| 4458 | 97.5516 | 97.4582 | 98.209 | 98.2218
| 4459 | 97.5518 | 97.4583 | 98.2091 | 98.2219
| 4460 | 97.5519 | 97.4585 | 98.2092 | 98.222
| 4461 | 97.552 | 97.4586 | 98.2094 | 98.2221
| 4462 | 97.5522 | 97.4587 | 98.2095 | 98.2222
| 4463 | 97.5523 | 97.4589 | 98.2096 | 98.2223
| 4464 | 97.5525 | 97.459 | 98.2097 | 98.2224
| 4465 | 97.5526 | 97.4591 | 98.2098 | 98.2225
| 4466 | 97.5528 | 97.4593 | 98.2099 | 98.2226
| 4467 | 97.5529 | 97.4594 | 98.21 | 98.2227
| 4468 | 97.553 | 97.4595 | 98.2102 | 98.2228
| 4469 | 97.5532 | 97.4597 | 98.2103 | 98.2229
| 4470 | 97.5533 | 97.4598 | 98.2104 | 98.2231
| 4471 | 97.5535 | 97.4599 | 98.2105 | 98.2232
| 4472 | 97.5536 | 97.4601 | 98.2106 | 98.2233
| 4473 | 97.5538 | 97.4602 | 98.2107 | 98.2234
| 4474 | 97.5539 | 97.4603 | 98.2109 | 98.2235
| 4475 | 97.5541 | 97.4605 | 98.211 | 98.2236
| 4476 | 97.5542 | 97.4606 | 98.2111 | 98.2237
| 4477 | 97.5543 | 97.4607 | 98.2112 | 98.2238
| 4478 | 97.5545 | 97.4609 | 98.2113 | 98.2239
| 4479 | 97.5546 | 97.461 | 98.2114 | 98.224
| 4480 | 97.5548 | 97.4611 | 98.2115 | 98.2241
| 4481 | 97.5549 | 97.4613 | 98.2117 | 98.2243
| 4482 | 97.5551 | 97.4614 | 98.2118 | 98.2244
| 4483 | 97.5552 | 97.4615 | 98.2119 | 98.2245
| 4484 | 97.5554 | 97.4617 | 98.212 | 98.2246
| 4485 | 97.5555 | 97.4618 | 98.2121 | 98.2247
| 4486 | 97.5556 | 97.4619 | 98.2122 | 98.2248
| 4487 | 97.5558 | 97.4621 | 98.2124 | 98.2249
| 4488 | 97.5559 | 97.4622 | 98.2125 | 98.225
| 4489 | 97.5561 | 97.4623 | 98.2126 | 98.2251
| 4490 | 97.5562 | 97.4625 | 98.2127 | 98.2252
| 4491 | 97.5564 | 97.4626 | 98.2128 | 98.2254
| 4492 | 97.5565 | 97.4627 | 98.2129 | 98.2255
| 4493 | 97.5567 | 97.4629 | 98.2131 | 98.2256
| 4494 | 97.5568 | 97.463 | 98.2132 | 98.2257
| 4495 | 97.557 | 97.4631 | 98.2133 | 98.2258
| 4496 | 97.5571 | 97.4633 | 98.2134 | 98.2259
| 4497 | 97.5572 | 97.4634 | 98.2135 | 98.226
| 4498 | 97.5574 | 97.4635 | 98.2136 | 98.2261
| 4499 | 97.5575 | 97.4637 | 98.2138 | 98.2262
| 4500 | 97.5577 | 97.4638 | 98.2139 | 98.2263
| 4501 | 97.5578 | 97.464 | 98.214 | 98.2265
| 4502 | 97.558 | 97.4641 | 98.2141 | 98.2266
| 4503 | 97.5581 | 97.4642 | 98.2142 | 98.2267
| 4504 | 97.5583 | 97.4644 | 98.2143 | 98.2268
| 4505 | 97.5584 | 97.4645 | 98.2145 | 98.2269
| 4506 | 97.5586 | 97.4646 | 98.2146 | 98.227
| 4507 | 97.5587 | 97.4648 | 98.2147 | 98.2271
| 4508 | 97.5589 | 97.4649 | 98.2148 | 98.2272
| 4509 | 97.559 | 97.465 | 98.2149 | 98.2273
| 4510 | 97.5591 | 97.4652 | 98.215 | 98.2274
| 4511 | 97.5593 | 97.4653 | 98.2152 | 98.2276
| 4512 | 97.5594 | 97.4654 | 98.2153 | 98.2277
| 4513 | 97.5596 | 97.4656 | 98.2154 | 98.2278
| 4514 | 97.5597 | 97.4657 | 98.2155 | 98.2279
| 4515 | 97.5599 | 97.4659 | 98.2156 | 98.228
| 4516 | 97.56 | 97.466 | 98.2157 | 98.2281
| 4517 | 97.5602 | 97.4661 | 98.2159 | 98.2282
| 4518 | 97.5603 | 97.4663 | 98.216 | 98.2283
| 4519 | 97.5605 | 97.4664 | 98.2161 | 98.2284
| 4520 | 97.5606 | 97.4665 | 98.2162 | 98.2286
| 4521 | 97.5608 | 97.4667 | 98.2163 | 98.2287
| 4522 | 97.5609 | 97.4668 | 98.2164 | 98.2288
| 4523 | 97.5611 | 97.467 | 98.2166 | 98.2289
| 4524 | 97.5612 | 97.4671 | 98.2167 | 98.229
| 4525 | 97.5613 | 97.4672 | 98.2168 | 98.2291
| 4526 | 97.5615 | 97.4674 | 98.2169 | 98.2292
| 4527 | 97.5616 | 97.4675 | 98.217 | 98.2293
| 4528 | 97.5618 | 97.4676 | 98.2171 | 98.2294
| 4529 | 97.5619 | 97.4678 | 98.2173 | 98.2296
| 4530 | 97.5621 | 97.4679 | 98.2174 | 98.2297
| 4531 | 97.5622 | 97.4681 | 98.2175 | 98.2298
| 4532 | 97.5624 | 97.4682 | 98.2176 | 98.2299
| 4533 | 97.5625 | 97.4683 | 98.2177 | 98.23
| 4534 | 97.5627 | 97.4685 | 98.2179 | 98.2301
| 4535 | 97.5628 | 97.4686 | 98.218 | 98.2302
| 4536 | 97.563 | 97.4687 | 98.2181 | 98.2303
| 4537 | 97.5631 | 97.4689 | 98.2182 | 98.2305
| 4538 | 97.5633 | 97.469 | 98.2183 | 98.2306
| 4539 | 97.5634 | 97.4692 | 98.2184 | 98.2307
| 4540 | 97.5636 | 97.4693 | 98.2186 | 98.2308
| 4541 | 97.5637 | 97.4694 | 98.2187 | 98.2309
| 4542 | 97.5639 | 97.4696 | 98.2188 | 98.231
| 4543 | 97.564 | 97.4697 | 98.2189 | 98.2311
| 4544 | 97.5642 | 97.4699 | 98.219 | 98.2312
| 4545 | 97.5643 | 97.47 | 98.2191 | 98.2313
| 4546 | 97.5645 | 97.4701 | 98.2193 | 98.2315
| 4547 | 97.5646 | 97.4703 | 98.2194 | 98.2316
| 4548 | 97.5648 | 97.4704 | 98.2195 | 98.2317
| 4549 | 97.5649 | 97.4705 | 98.2196 | 98.2318
| 4550 | 97.5651 | 97.4707 | 98.2197 | 98.2319
| 4551 | 97.5652 | 97.4708 | 98.2199 | 98.232
| 4552 | 97.5654 | 97.471 | 98.22 | 98.2321
| 4553 | 97.5655 | 97.4711 | 98.2201 | 98.2322
| 4554 | 97.5657 | 97.4712 | 98.2202 | 98.2324
| 4555 | 97.5658 | 97.4714 | 98.2203 | 98.2325
| 4556 | 97.566 | 97.4715 | 98.2205 | 98.2326
| 4557 | 97.5661 | 97.4717 | 98.2206 | 98.2327
| 4558 | 97.5662 | 97.4718 | 98.2207 | 98.2328
| 4559 | 97.5664 | 97.4719 | 98.2208 | 98.2329
| 4560 | 97.5665 | 97.4721 | 98.2209 | 98.233
| 4561 | 97.5667 | 97.4722 | 98.221 | 98.2331
| 4562 | 97.5668 | 97.4724 | 98.2212 | 98.2333
| 4563 | 97.567 | 97.4725 | 98.2213 | 98.2334
| 4564 | 97.5671 | 97.4726 | 98.2214 | 98.2335
| 4565 | 97.5673 | 97.4728 | 98.2215 | 98.2336
| 4566 | 97.5674 | 97.4729 | 98.2216 | 98.2337
| 4567 | 97.5676 | 97.4731 | 98.2218 | 98.2338
| 4568 | 97.5677 | 97.4732 | 98.2219 | 98.2339
| 4569 | 97.5679 | 97.4733 | 98.222 | 98.234
| 4570 | 97.568 | 97.4735 | 98.2221 | 98.2342
| 4571 | 97.5682 | 97.4736 | 98.2222 | 98.2343
| 4572 | 97.5683 | 97.4738 | 98.2224 | 98.2344
| 4573 | 97.5685 | 97.4739 | 98.2225 | 98.2345
| 4574 | 97.5686 | 97.4741 | 98.2226 | 98.2346
| 4575 | 97.5688 | 97.4742 | 98.2227 | 98.2347
| 4576 | 97.569 | 97.4743 | 98.2228 | 98.2348
| 4577 | 97.5691 | 97.4745 | 98.223 | 98.235
| 4578 | 97.5693 | 97.4746 | 98.2231 | 98.2351
| 4579 | 97.5694 | 97.4748 | 98.2232 | 98.2352
| 4580 | 97.5696 | 97.4749 | 98.2233 | 98.2353
| 4581 | 97.5697 | 97.475 | 98.2234 | 98.2354
| 4582 | 97.5699 | 97.4752 | 98.2235 | 98.2355
| 4583 | 97.57 | 97.4753 | 98.2237 | 98.2356
| 4584 | 97.5702 | 97.4755 | 98.2238 | 98.2358
| 4585 | 97.5703 | 97.4756 | 98.2239 | 98.2359
| 4586 | 97.5705 | 97.4758 | 98.224 | 98.236
| 4587 | 97.5706 | 97.4759 | 98.2241 | 98.2361
| 4588 | 97.5708 | 97.476 | 98.2243 | 98.2362
| 4589 | 97.5709 | 97.4762 | 98.2244 | 98.2363
| 4590 | 97.5711 | 97.4763 | 98.2245 | 98.2364
| 4591 | 97.5712 | 97.4765 | 98.2246 | 98.2365
| 4592 | 97.5714 | 97.4766 | 98.2247 | 98.2367
| 4593 | 97.5715 | 97.4767 | 98.2249 | 98.2368
| 4594 | 97.5717 | 97.4769 | 98.225 | 98.2369
| 4595 | 97.5718 | 97.477 | 98.2251 | 98.237
| 4596 | 97.572 | 97.4772 | 98.2252 | 98.2371
| 4597 | 97.5721 | 97.4773 | 98.2253 | 98.2372
| 4598 | 97.5723 | 97.4775 | 98.2255 | 98.2373
| 4599 | 97.5724 | 97.4776 | 98.2256 | 98.2375
| 4600 | 97.5726 | 97.4777 | 98.2257 | 98.2376
| 4601 | 97.5727 | 97.4779 | 98.2258 | 98.2377
| 4602 | 97.5729 | 97.478 | 98.2259 | 98.2378
| 4603 | 97.573 | 97.4782 | 98.2261 | 98.2379
| 4604 | 97.5732 | 97.4783 | 98.2262 | 98.238
| 4605 | 97.5733 | 97.4785 | 98.2263 | 98.2381
| 4606 | 97.5735 | 97.4786 | 98.2264 | 98.2383
| 4607 | 97.5736 | 97.4787 | 98.2266 | 98.2384
| 4608 | 97.5738 | 97.4789 | 98.2267 | 98.2385
| 4609 | 97.5739 | 97.479 | 98.2268 | 98.2386
| 4610 | 97.5741 | 97.4792 | 98.2269 | 98.2387
| 4611 | 97.5743 | 97.4793 | 98.227 | 98.2388
| 4612 | 97.5744 | 97.4795 | 98.2272 | 98.2389
| 4613 | 97.5746 | 97.4796 | 98.2273 | 98.2391
| 4614 | 97.5747 | 97.4798 | 98.2274 | 98.2392
| 4615 | 97.5749 | 97.4799 | 98.2275 | 98.2393
| 4616 | 97.575 | 97.48 | 98.2276 | 98.2394
| 4617 | 97.5752 | 97.4802 | 98.2278 | 98.2395
| 4618 | 97.5753 | 97.4803 | 98.2279 | 98.2396
| 4619 | 97.5755 | 97.4805 | 98.228 | 98.2398
| 4620 | 97.5756 | 97.4806 | 98.2281 | 98.2399
| 4621 | 97.5758 | 97.4808 | 98.2282 | 98.24
| 4622 | 97.5759 | 97.4809 | 98.2284 | 98.2401
| 4623 | 97.5761 | 97.481 | 98.2285 | 98.2402
| 4624 | 97.5762 | 97.4812 | 98.2286 | 98.2403
| 4625 | 97.5764 | 97.4813 | 98.2287 | 98.2404
| 4626 | 97.5765 | 97.4815 | 98.2288 | 98.2406
| 4627 | 97.5767 | 97.4816 | 98.229 | 98.2407
| 4628 | 97.5769 | 97.4818 | 98.2291 | 98.2408
| 4629 | 97.577 | 97.4819 | 98.2292 | 98.2409
| 4630 | 97.5772 | 97.4821 | 98.2293 | 98.241
| 4631 | 97.5773 | 97.4822 | 98.2295 | 98.2411
| 4632 | 97.5775 | 97.4824 | 98.2296 | 98.2413
| 4633 | 97.5776 | 97.4825 | 98.2297 | 98.2414
| 4634 | 97.5778 | 97.4826 | 98.2298 | 98.2415
| 4635 | 97.5779 | 97.4828 | 98.2299 | 98.2416
| 4636 | 97.5781 | 97.4829 | 98.2301 | 98.2417
| 4637 | 97.5782 | 97.4831 | 98.2302 | 98.2418
| 4638 | 97.5784 | 97.4832 | 98.2303 | 98.2419
| 4639 | 97.5785 | 97.4834 | 98.2304 | 98.2421
| 4640 | 97.5787 | 97.4835 | 98.2305 | 98.2422
| 4641 | 97.5789 | 97.4837 | 98.2307 | 98.2423
| 4642 | 97.579 | 97.4838 | 98.2308 | 98.2424
| 4643 | 97.5792 | 97.484 | 98.2309 | 98.2425
| 4644 | 97.5793 | 97.4841 | 98.231 | 98.2426
| 4645 | 97.5795 | 97.4842 | 98.2312 | 98.2428
| 4646 | 97.5796 | 97.4844 | 98.2313 | 98.2429
| 4647 | 97.5798 | 97.4845 | 98.2314 | 98.243
| 4648 | 97.5799 | 97.4847 | 98.2315 | 98.2431
| 4649 | 97.5801 | 97.4848 | 98.2316 | 98.2432
| 4650 | 97.5802 | 97.485 | 98.2318 | 98.2433
| 4651 | 97.5804 | 97.4851 | 98.2319 | 98.2435
| 4652 | 97.5806 | 97.4853 | 98.232 | 98.2436
| 4653 | 97.5807 | 97.4854 | 98.2321 | 98.2437
| 4654 | 97.5809 | 97.4856 | 98.2322 | 98.2438
| 4655 | 97.581 | 97.4857 | 98.2324 | 98.2439
| 4656 | 97.5812 | 97.4859 | 98.2325 | 98.244
| 4657 | 97.5813 | 97.486 | 98.2326 | 98.2442
| 4658 | 97.5815 | 97.4861 | 98.2327 | 98.2443
| 4659 | 97.5816 | 97.4863 | 98.2329 | 98.2444
| 4660 | 97.5818 | 97.4864 | 98.233 | 98.2445
| 4661 | 97.5819 | 97.4866 | 98.2331 | 98.2446
| 4662 | 97.5821 | 97.4867 | 98.2332 | 98.2447
| 4663 | 97.5823 | 97.4869 | 98.2333 | 98.2449
| 4664 | 97.5824 | 97.487 | 98.2335 | 98.245
| 4665 | 97.5826 | 97.4872 | 98.2336 | 98.2451
| 4666 | 97.5827 | 97.4873 | 98.2337 | 98.2452
| 4667 | 97.5829 | 97.4875 | 98.2338 | 98.2453
| 4668 | 97.583 | 97.4876 | 98.234 | 98.2454
| 4669 | 97.5832 | 97.4878 | 98.2341 | 98.2456
| 4670 | 97.5833 | 97.4879 | 98.2342 | 98.2457
| 4671 | 97.5835 | 97.4881 | 98.2343 | 98.2458
| 4672 | 97.5837 | 97.4882 | 98.2344 | 98.2459
| 4673 | 97.5838 | 97.4884 | 98.2346 | 98.246
| 4674 | 97.584 | 97.4885 | 98.2347 | 98.2461
| 4675 | 97.5841 | 97.4887 | 98.2348 | 98.2463
| 4676 | 97.5843 | 97.4888 | 98.2349 | 98.2464
| 4677 | 97.5844 | 97.4889 | 98.2351 | 98.2465
| 4678 | 97.5846 | 97.4891 | 98.2352 | 98.2466
| 4679 | 97.5847 | 97.4892 | 98.2353 | 98.2467
| 4680 | 97.5849 | 97.4894 | 98.2354 | 98.2468
| 4681 | 97.5851 | 97.4895 | 98.2356 | 98.247
| 4682 | 97.5852 | 97.4897 | 98.2357 | 98.2471
| 4683 | 97.5854 | 97.4898 | 98.2358 | 98.2472
| 4684 | 97.5855 | 97.49 | 98.2359 | 98.2473
| 4685 | 97.5857 | 97.4901 | 98.236 | 98.2474
| 4686 | 97.5858 | 97.4903 | 98.2362 | 98.2475
| 4687 | 97.586 | 97.4904 | 98.2363 | 98.2477
| 4688 | 97.5862 | 97.4906 | 98.2364 | 98.2478
| 4689 | 97.5863 | 97.4907 | 98.2365 | 98.2479
| 4690 | 97.5865 | 97.4909 | 98.2367 | 98.248
| 4691 | 97.5866 | 97.491 | 98.2368 | 98.2481
| 4692 | 97.5868 | 97.4912 | 98.2369 | 98.2482
| 4693 | 97.5869 | 97.4913 | 98.237 | 98.2484
| 4694 | 97.5871 | 97.4915 | 98.2372 | 98.2485
| 4695 | 97.5872 | 97.4916 | 98.2373 | 98.2486
| 4696 | 97.5874 | 97.4918 | 98.2374 | 98.2487
| 4697 | 97.5876 | 97.4919 | 98.2375 | 98.2488
| 4698 | 97.5877 | 97.4921 | 98.2376 | 98.249
| 4699 | 97.5879 | 97.4922 | 98.2378 | 98.2491
| 4700 | 97.588 | 97.4924 | 98.2379 | 98.2492
| 4701 | 97.5882 | 97.4925 | 98.238 | 98.2493
| 4702 | 97.5883 | 97.4927 | 98.2381 | 98.2494
| 4703 | 97.5885 | 97.4928 | 98.2383 | 98.2495
| 4704 | 97.5887 | 97.493 | 98.2384 | 98.2497
| 4705 | 97.5888 | 97.4931 | 98.2385 | 98.2498
| 4706 | 97.589 | 97.4933 | 98.2386 | 98.2499
| 4707 | 97.5891 | 97.4934 | 98.2388 | 98.25
| 4708 | 97.5893 | 97.4936 | 98.2389 | 98.2501
| 4709 | 97.5894 | 97.4937 | 98.239 | 98.2502
| 4710 | 97.5896 | 97.4939 | 98.2391 | 98.2504
| 4711 | 97.5898 | 97.494 | 98.2392 | 98.2505
| 4712 | 97.5899 | 97.4942 | 98.2394 | 98.2506
| 4713 | 97.5901 | 97.4943 | 98.2395 | 98.2507
| 4714 | 97.5902 | 97.4945 | 98.2396 | 98.2508
| 4715 | 97.5904 | 97.4946 | 98.2397 | 98.251
| 4716 | 97.5906 | 97.4948 | 98.2399 | 98.2511
| 4717 | 97.5907 | 97.4949 | 98.24 | 98.2512
| 4718 | 97.5909 | 97.4951 | 98.2401 | 98.2513
| 4719 | 97.591 | 97.4952 | 98.2402 | 98.2514
| 4720 | 97.5912 | 97.4954 | 98.2404 | 98.2515
| 4721 | 97.5913 | 97.4955 | 98.2405 | 98.2517
| 4722 | 97.5915 | 97.4957 | 98.2406 | 98.2518
| 4723 | 97.5917 | 97.4958 | 98.2407 | 98.2519
| 4724 | 97.5918 | 97.496 | 98.2409 | 98.252
| 4725 | 97.592 | 97.4961 | 98.241 | 98.2521
| 4726 | 97.5921 | 97.4963 | 98.2411 | 98.2523
| 4727 | 97.5923 | 97.4964 | 98.2412 | 98.2524
| 4728 | 97.5924 | 97.4966 | 98.2414 | 98.2525
| 4729 | 97.5926 | 97.4967 | 98.2415 | 98.2526
| 4730 | 97.5928 | 97.4969 | 98.2416 | 98.2527
| 4731 | 97.5929 | 97.497 | 98.2417 | 98.2529
| 4732 | 97.5931 | 97.4972 | 98.2418 | 98.253
| 4733 | 97.5932 | 97.4973 | 98.242 | 98.2531
| 4734 | 97.5934 | 97.4975 | 98.2421 | 98.2532
| 4735 | 97.5936 | 97.4976 | 98.2422 | 98.2533
| 4736 | 97.5937 | 97.4978 | 98.2423 | 98.2534
| 4737 | 97.5939 | 97.4979 | 98.2425 | 98.2536
| 4738 | 97.594 | 97.4981 | 98.2426 | 98.2537
| 4739 | 97.5942 | 97.4982 | 98.2427 | 98.2538
| 4740 | 97.5944 | 97.4984 | 98.2428 | 98.2539
| 4741 | 97.5945 | 97.4985 | 98.243 | 98.254
| 4742 | 97.5947 | 97.4987 | 98.2431 | 98.2542
| 4743 | 97.5948 | 97.4988 | 98.2432 | 98.2543
| 4744 | 97.595 | 97.499 | 98.2433 | 98.2544
| 4745 | 97.5951 | 97.4991 | 98.2435 | 98.2545
| 4746 | 97.5953 | 97.4993 | 98.2436 | 98.2546
| 4747 | 97.5955 | 97.4994 | 98.2437 | 98.2548
| 4748 | 97.5956 | 97.4996 | 98.2438 | 98.2549
| 4749 | 97.5958 | 97.4998 | 98.244 | 98.255
| 4750 | 97.5959 | 97.4999 | 98.2441 | 98.2551
| 4751 | 97.5961 | 97.5001 | 98.2442 | 98.2552
| 4752 | 97.5963 | 97.5002 | 98.2443 | 98.2554
| 4753 | 97.5964 | 97.5004 | 98.2445 | 98.2555
| 4754 | 97.5966 | 97.5005 | 98.2446 | 98.2556
| 4755 | 97.5967 | 97.5007 | 98.2447 | 98.2557
| 4756 | 97.5969 | 97.5008 | 98.2448 | 98.2558
| 4757 | 97.5971 | 97.501 | 98.245 | 98.2559
| 4758 | 97.5972 | 97.5011 | 98.2451 | 98.2561
| 4759 | 97.5974 | 97.5013 | 98.2452 | 98.2562
| 4760 | 97.5975 | 97.5014 | 98.2453 | 98.2563
| 4761 | 97.5977 | 97.5016 | 98.2455 | 98.2564
| 4762 | 97.5979 | 97.5017 | 98.2456 | 98.2565
| 4763 | 97.598 | 97.5019 | 98.2457 | 98.2567
| 4764 | 97.5982 | 97.502 | 98.2458 | 98.2568
| 4765 | 97.5983 | 97.5022 | 98.246 | 98.2569
| 4766 | 97.5985 | 97.5023 | 98.2461 | 98.257
| 4767 | 97.5987 | 97.5025 | 98.2462 | 98.2571
| 4768 | 97.5988 | 97.5027 | 98.2463 | 98.2573
| 4769 | 97.599 | 97.5028 | 98.2465 | 98.2574
| 4770 | 97.5991 | 97.503 | 98.2466 | 98.2575
| 4771 | 97.5993 | 97.5031 | 98.2467 | 98.2576
| 4772 | 97.5995 | 97.5033 | 98.2468 | 98.2577
| 4773 | 97.5996 | 97.5034 | 98.247 | 98.2579
| 4774 | 97.5998 | 97.5036 | 98.2471 | 98.258
| 4775 | 97.5999 | 97.5037 | 98.2472 | 98.2581
| 4776 | 97.6001 | 97.5039 | 98.2473 | 98.2582
| 4777 | 97.6003 | 97.504 | 98.2475 | 98.2583
| 4778 | 97.6004 | 97.5042 | 98.2476 | 98.2585
| 4779 | 97.6006 | 97.5043 | 98.2477 | 98.2586
| 4780 | 97.6007 | 97.5045 | 98.2478 | 98.2587
| 4781 | 97.6009 | 97.5046 | 98.248 | 98.2588
| 4782 | 97.6011 | 97.5048 | 98.2481 | 98.2589
| 4783 | 97.6012 | 97.505 | 98.2482 | 98.2591
| 4784 | 97.6014 | 97.5051 | 98.2483 | 98.2592
| 4785 | 97.6015 | 97.5053 | 98.2485 | 98.2593
| 4786 | 97.6017 | 97.5054 | 98.2486 | 98.2594
| 4787 | 97.6019 | 97.5056 | 98.2487 | 98.2595
| 4788 | 97.602 | 97.5057 | 98.2488 | 98.2597
| 4789 | 97.6022 | 97.5059 | 98.249 | 98.2598
| 4790 | 97.6023 | 97.506 | 98.2491 | 98.2599
| 4791 | 97.6025 | 97.5062 | 98.2492 | 98.26
| 4792 | 97.6027 | 97.5063 | 98.2493 | 98.2601
| 4793 | 97.6028 | 97.5065 | 98.2495 | 98.2603
| 4794 | 97.603 | 97.5067 | 98.2496 | 98.2604
| 4795 | 97.6032 | 97.5068 | 98.2497 | 98.2605
| 4796 | 97.6033 | 97.507 | 98.2498 | 98.2606
| 4797 | 97.6035 | 97.5071 | 98.25 | 98.2608
| 4798 | 97.6036 | 97.5073 | 98.2501 | 98.2609
| 4799 | 97.6038 | 97.5074 | 98.2502 | 98.261
| 4800 | 97.604 | 97.5076 | 98.2504 | 98.2611
| 4801 | 97.6041 | 97.5077 | 98.2505 | 98.2612
| 4802 | 97.6043 | 97.5079 | 98.2506 | 98.2614
| 4803 | 97.6044 | 97.508 | 98.2507 | 98.2615
| 4804 | 97.6046 | 97.5082 | 98.2509 | 98.2616
| 4805 | 97.6048 | 97.5084 | 98.251 | 98.2617
| 4806 | 97.6049 | 97.5085 | 98.2511 | 98.2618
| 4807 | 97.6051 | 97.5087 | 98.2512 | 98.262
| 4808 | 97.6052 | 97.5088 | 98.2514 | 98.2621
| 4809 | 97.6054 | 97.509 | 98.2515 | 98.2622
| 4810 | 97.6056 | 97.5091 | 98.2516 | 98.2623
| 4811 | 97.6057 | 97.5093 | 98.2517 | 98.2624
| 4812 | 97.6059 | 97.5094 | 98.2519 | 98.2626
| 4813 | 97.6061 | 97.5096 | 98.252 | 98.2627
| 4814 | 97.6062 | 97.5098 | 98.2521 | 98.2628
| 4815 | 97.6064 | 97.5099 | 98.2522 | 98.2629
| 4816 | 97.6065 | 97.5101 | 98.2524 | 98.263
| 4817 | 97.6067 | 97.5102 | 98.2525 | 98.2632
| 4818 | 97.6069 | 97.5104 | 98.2526 | 98.2633
| 4819 | 97.607 | 97.5105 | 98.2527 | 98.2634
| 4820 | 97.6072 | 97.5107 | 98.2529 | 98.2635
| 4821 | 97.6074 | 97.5108 | 98.253 | 98.2637
| 4822 | 97.6075 | 97.511 | 98.2531 | 98.2638
| 4823 | 97.6077 | 97.5112 | 98.2533 | 98.2639
| 4824 | 97.6078 | 97.5113 | 98.2534 | 98.264
| 4825 | 97.608 | 97.5115 | 98.2535 | 98.2641
| 4826 | 97.6082 | 97.5116 | 98.2536 | 98.2643
| 4827 | 97.6083 | 97.5118 | 98.2538 | 98.2644
| 4828 | 97.6085 | 97.5119 | 98.2539 | 98.2645
| 4829 | 97.6087 | 97.5121 | 98.254 | 98.2646
| 4830 | 97.6088 | 97.5122 | 98.2541 | 98.2647
| 4831 | 97.609 | 97.5124 | 98.2543 | 98.2649
| 4832 | 97.6091 | 97.5126 | 98.2544 | 98.265
| 4833 | 97.6093 | 97.5127 | 98.2545 | 98.2651
| 4834 | 97.6095 | 97.5129 | 98.2546 | 98.2652
| 4835 | 97.6096 | 97.513 | 98.2548 | 98.2654
| 4836 | 97.6098 | 97.5132 | 98.2549 | 98.2655
| 4837 | 97.61 | 97.5133 | 98.255 | 98.2656
| 4838 | 97.6101 | 97.5135 | 98.2552 | 98.2657
| 4839 | 97.6103 | 97.5137 | 98.2553 | 98.2658
| 4840 | 97.6104 | 97.5138 | 98.2554 | 98.266
| 4841 | 97.6106 | 97.514 | 98.2555 | 98.2661
| 4842 | 97.6108 | 97.5141 | 98.2557 | 98.2662
| 4843 | 97.6109 | 97.5143 | 98.2558 | 98.2663
| 4844 | 97.6111 | 97.5144 | 98.2559 | 98.2664
| 4845 | 97.6113 | 97.5146 | 98.256 | 98.2666
| 4846 | 97.6114 | 97.5148 | 98.2562 | 98.2667
| 4847 | 97.6116 | 97.5149 | 98.2563 | 98.2668
| 4848 | 97.6117 | 97.5151 | 98.2564 | 98.2669
| 4849 | 97.6119 | 97.5152 | 98.2565 | 98.2671
| 4850 | 97.6121 | 97.5154 | 98.2567 | 98.2672
| 4851 | 97.6122 | 97.5155 | 98.2568 | 98.2673
| 4852 | 97.6124 | 97.5157 | 98.2569 | 98.2674
| 4853 | 97.6126 | 97.5159 | 98.2571 | 98.2675
| 4854 | 97.6127 | 97.516 | 98.2572 | 98.2677
| 4855 | 97.6129 | 97.5162 | 98.2573 | 98.2678
| 4856 | 97.613 | 97.5163 | 98.2574 | 98.2679
| 4857 | 97.6132 | 97.5165 | 98.2576 | 98.268
| 4858 | 97.6134 | 97.5166 | 98.2577 | 98.2682
| 4859 | 97.6135 | 97.5168 | 98.2578 | 98.2683
| 4860 | 97.6137 | 97.517 | 98.2579 | 98.2684
| 4861 | 97.6139 | 97.5171 | 98.2581 | 98.2685
| 4862 | 97.614 | 97.5173 | 98.2582 | 98.2686
| 4863 | 97.6142 | 97.5174 | 98.2583 | 98.2688
| 4864 | 97.6144 | 97.5176 | 98.2585 | 98.2689
| 4865 | 97.6145 | 97.5177 | 98.2586 | 98.269
| 4866 | 97.6147 | 97.5179 | 98.2587 | 98.2691
| 4867 | 97.6148 | 97.5181 | 98.2588 | 98.2693
| 4868 | 97.615 | 97.5182 | 98.259 | 98.2694
| 4869 | 97.6152 | 97.5184 | 98.2591 | 98.2695
| 4870 | 97.6153 | 97.5185 | 98.2592 | 98.2696
| 4871 | 97.6155 | 97.5187 | 98.2593 | 98.2697
| 4872 | 97.6157 | 97.5188 | 98.2595 | 98.2699
| 4873 | 97.6158 | 97.519 | 98.2596 | 98.27
| 4874 | 97.616 | 97.5192 | 98.2597 | 98.2701
| 4875 | 97.6162 | 97.5193 | 98.2599 | 98.2702
| 4876 | 97.6163 | 97.5195 | 98.26 | 98.2704
| 4877 | 97.6165 | 97.5196 | 98.2601 | 98.2705
| 4878 | 97.6167 | 97.5198 | 98.2602 | 98.2706
| 4879 | 97.6168 | 97.52 | 98.2604 | 98.2707
| 4880 | 97.617 | 97.5201 | 98.2605 | 98.2708
| 4881 | 97.6171 | 97.5203 | 98.2606 | 98.271
| 4882 | 97.6173 | 97.5204 | 98.2607 | 98.2711
| 4883 | 97.6175 | 97.5206 | 98.2609 | 98.2712
| 4884 | 97.6176 | 97.5208 | 98.261 | 98.2713
| 4885 | 97.6178 | 97.5209 | 98.2611 | 98.2715
| 4886 | 97.618 | 97.5211 | 98.2613 | 98.2716
| 4887 | 97.6181 | 97.5212 | 98.2614 | 98.2717
| 4888 | 97.6183 | 97.5214 | 98.2615 | 98.2718
| 4889 | 97.6185 | 97.5215 | 98.2616 | 98.272
| 4890 | 97.6186 | 97.5217 | 98.2618 | 98.2721
| 4891 | 97.6188 | 97.5219 | 98.2619 | 98.2722
| 4892 | 97.619 | 97.522 | 98.262 | 98.2723
| 4893 | 97.6191 | 97.5222 | 98.2621 | 98.2724
| 4894 | 97.6193 | 97.5223 | 98.2623 | 98.2726
| 4895 | 97.6194 | 97.5225 | 98.2624 | 98.2727
| 4896 | 97.6196 | 97.5227 | 98.2625 | 98.2728
| 4897 | 97.6198 | 97.5228 | 98.2627 | 98.2729
| 4898 | 97.6199 | 97.523 | 98.2628 | 98.2731
| 4899 | 97.6201 | 97.5231 | 98.2629 | 98.2732
| 4900 | 97.6203 | 97.5233 | 98.263 | 98.2733
| 4901 | 97.6204 | 97.5235 | 98.2632 | 98.2734
| 4902 | 97.6206 | 97.5236 | 98.2633 | 98.2735
| 4903 | 97.6208 | 97.5238 | 98.2634 | 98.2737
| 4904 | 97.6209 | 97.5239 | 98.2636 | 98.2738
| 4905 | 97.6211 | 97.5241 | 98.2637 | 98.2739
| 4906 | 97.6213 | 97.5243 | 98.2638 | 98.274
| 4907 | 97.6214 | 97.5244 | 98.2639 | 98.2742
| 4908 | 97.6216 | 97.5246 | 98.2641 | 98.2743
| 4909 | 97.6218 | 97.5247 | 98.2642 | 98.2744
| 4910 | 97.6219 | 97.5249 | 98.2643 | 98.2745
| 4911 | 97.6221 | 97.5251 | 98.2645 | 98.2747
| 4912 | 97.6222 | 97.5252 | 98.2646 | 98.2748
| 4913 | 97.6224 | 97.5254 | 98.2647 | 98.2749
| 4914 | 97.6226 | 97.5255 | 98.2648 | 98.275
| 4915 | 97.6227 | 97.5257 | 98.265 | 98.2751
| 4916 | 97.6229 | 97.5259 | 98.2651 | 98.2753
| 4917 | 97.6231 | 97.526 | 98.2652 | 98.2754
| 4918 | 97.6232 | 97.5262 | 98.2653 | 98.2755
| 4919 | 97.6234 | 97.5263 | 98.2655 | 98.2756
| 4920 | 97.6236 | 97.5265 | 98.2656 | 98.2758
| 4921 | 97.6237 | 97.5267 | 98.2657 | 98.2759
| 4922 | 97.6239 | 97.5268 | 98.2659 | 98.276
| 4923 | 97.6241 | 97.527 | 98.266 | 98.2761
| 4924 | 97.6242 | 97.5271 | 98.2661 | 98.2763
| 4925 | 97.6244 | 97.5273 | 98.2662 | 98.2764
| 4926 | 97.6246 | 97.5275 | 98.2664 | 98.2765
| 4927 | 97.6247 | 97.5276 | 98.2665 | 98.2766
| 4928 | 97.6249 | 97.5278 | 98.2666 | 98.2768
| 4929 | 97.6251 | 97.5279 | 98.2668 | 98.2769
| 4930 | 97.6252 | 97.5281 | 98.2669 | 98.277
| 4931 | 97.6254 | 97.5283 | 98.267 | 98.2771
| 4932 | 97.6256 | 97.5284 | 98.2671 | 98.2772
| 4933 | 97.6257 | 97.5286 | 98.2673 | 98.2774
| 4934 | 97.6259 | 97.5287 | 98.2674 | 98.2775
| 4935 | 97.6261 | 97.5289 | 98.2675 | 98.2776
| 4936 | 97.6262 | 97.5291 | 98.2677 | 98.2777
| 4937 | 97.6264 | 97.5292 | 98.2678 | 98.2779
| 4938 | 97.6266 | 97.5294 | 98.2679 | 98.278
| 4939 | 97.6267 | 97.5295 | 98.268 | 98.2781
| 4940 | 97.6269 | 97.5297 | 98.2682 | 98.2782
| 4941 | 97.6271 | 97.5299 | 98.2683 | 98.2784
| 4942 | 97.6272 | 97.53 | 98.2684 | 98.2785
| 4943 | 97.6274 | 97.5302 | 98.2686 | 98.2786
| 4944 | 97.6276 | 97.5303 | 98.2687 | 98.2787
| 4945 | 97.6277 | 97.5305 | 98.2688 | 98.2789
| 4946 | 97.6279 | 97.5307 | 98.2689 | 98.279
| 4947 | 97.6281 | 97.5308 | 98.2691 | 98.2791
| 4948 | 97.6282 | 97.531 | 98.2692 | 98.2792
| 4949 | 97.6284 | 97.5312 | 98.2693 | 98.2794
| 4950 | 97.6286 | 97.5313 | 98.2695 | 98.2795
| 4951 | 97.6287 | 97.5315 | 98.2696 | 98.2796
| 4952 | 97.6289 | 97.5316 | 98.2697 | 98.2797
| 4953 | 97.629 | 97.5318 | 98.2698 | 98.2799
| 4954 | 97.6292 | 97.532 | 98.27 | 98.28
| 4955 | 97.6294 | 97.5321 | 98.2701 | 98.2801
| 4956 | 97.6295 | 97.5323 | 98.2702 | 98.2802
| 4957 | 97.6297 | 97.5324 | 98.2704 | 98.2803
| 4958 | 97.6299 | 97.5326 | 98.2705 | 98.2805
| 4959 | 97.63 | 97.5328 | 98.2706 | 98.2806
| 4960 | 97.6302 | 97.5329 | 98.2708 | 98.2807
| 4961 | 97.6304 | 97.5331 | 98.2709 | 98.2808
| 4962 | 97.6305 | 97.5333 | 98.271 | 98.281
| 4963 | 97.6307 | 97.5334 | 98.2711 | 98.2811
| 4964 | 97.6309 | 97.5336 | 98.2713 | 98.2812
| 4965 | 97.631 | 97.5337 | 98.2714 | 98.2813
| 4966 | 97.6312 | 97.5339 | 98.2715 | 98.2815
| 4967 | 97.6314 | 97.5341 | 98.2717 | 98.2816
| 4968 | 97.6315 | 97.5342 | 98.2718 | 98.2817
| 4969 | 97.6317 | 97.5344 | 98.2719 | 98.2818
| 4970 | 97.6319 | 97.5346 | 98.272 | 98.282
| 4971 | 97.6321 | 97.5347 | 98.2722 | 98.2821
| 4972 | 97.6322 | 97.5349 | 98.2723 | 98.2822
| 4973 | 97.6324 | 97.535 | 98.2724 | 98.2823
| 4974 | 97.6326 | 97.5352 | 98.2726 | 98.2825
| 4975 | 97.6327 | 97.5354 | 98.2727 | 98.2826
| 4976 | 97.6329 | 97.5355 | 98.2728 | 98.2827
| 4977 | 97.6331 | 97.5357 | 98.2729 | 98.2828
| 4978 | 97.6332 | 97.5359 | 98.2731 | 98.283
| 4979 | 97.6334 | 97.536 | 98.2732 | 98.2831
| 4980 | 97.6336 | 97.5362 | 98.2733 | 98.2832
| 4981 | 97.6337 | 97.5363 | 98.2735 | 98.2833
| 4982 | 97.6339 | 97.5365 | 98.2736 | 98.2835
| 4983 | 97.6341 | 97.5367 | 98.2737 | 98.2836
| 4984 | 97.6342 | 97.5368 | 98.2738 | 98.2837
| 4985 | 97.6344 | 97.537 | 98.274 | 98.2838
| 4986 | 97.6346 | 97.5372 | 98.2741 | 98.284
| 4987 | 97.6347 | 97.5373 | 98.2742 | 98.2841
| 4988 | 97.6349 | 97.5375 | 98.2744 | 98.2842
| 4989 | 97.6351 | 97.5376 | 98.2745 | 98.2843
| 4990 | 97.6352 | 97.5378 | 98.2746 | 98.2845
| 4991 | 97.6354 | 97.538 | 98.2748 | 98.2846
| 4992 | 97.6356 | 97.5381 | 98.2749 | 98.2847
| 4993 | 97.6357 | 97.5383 | 98.275 | 98.2848
| 4994 | 97.6359 | 97.5385 | 98.2751 | 98.285
| 4995 | 97.6361 | 97.5386 | 98.2753 | 98.2851
| 4996 | 97.6362 | 97.5388 | 98.2754 | 98.2852
| 4997 | 97.6364 | 97.5389 | 98.2755 | 98.2853
| 4998 | 97.6366 | 97.5391 | 98.2757 | 98.2855
| 4999 | 97.6367 | 97.5393 | 98.2758 | 98.2856
| 5000 | 97.6369 | 97.5394 | 98.2759 | 98.2857
| 5001 | 97.6371 | 97.5396 | 98.276 | 98.2858
| 5002 | 97.6372 | 97.5398 | 98.2762 | 98.286
| 5003 | 97.6374 | 97.5399 | 98.2763 | 98.2861
| 5004 | 97.6376 | 97.5401 | 98.2764 | 98.2862
| 5005 | 97.6377 | 97.5403 | 98.2766 | 98.2863
| 5006 | 97.6379 | 97.5404 | 98.2767 | 98.2865
| 5007 | 97.6381 | 97.5406 | 98.2768 | 98.2866
| 5008 | 97.6382 | 97.5407 | 98.277 | 98.2867
| 5009 | 97.6384 | 97.5409 | 98.2771 | 98.2868
| 5010 | 97.6386 | 97.5411 | 98.2772 | 98.287
| 5011 | 97.6388 | 97.5412 | 98.2773 | 98.2871
| 5012 | 97.6389 | 97.5414 | 98.2775 | 98.2872
| 5013 | 97.6391 | 97.5416 | 98.2776 | 98.2873
| 5014 | 97.6393 | 97.5417 | 98.2777 | 98.2875
| 5015 | 97.6394 | 97.5419 | 98.2779 | 98.2876
| 5016 | 97.6396 | 97.5421 | 98.278 | 98.2877
| 5017 | 97.6398 | 97.5422 | 98.2781 | 98.2878
| 5018 | 97.6399 | 97.5424 | 98.2783 | 98.288
| 5019 | 97.6401 | 97.5425 | 98.2784 | 98.2881
| 5020 | 97.6403 | 97.5427 | 98.2785 | 98.2882
| 5021 | 97.6404 | 97.5429 | 98.2786 | 98.2883
| 5022 | 97.6406 | 97.543 | 98.2788 | 98.2885
| 5023 | 97.6408 | 97.5432 | 98.2789 | 98.2886
| 5024 | 97.6409 | 97.5434 | 98.279 | 98.2887
| 5025 | 97.6411 | 97.5435 | 98.2792 | 98.2888
| 5026 | 97.6413 | 97.5437 | 98.2793 | 98.289
| 5027 | 97.6414 | 97.5439 | 98.2794 | 98.2891
| 5028 | 97.6416 | 97.544 | 98.2796 | 98.2892
| 5029 | 97.6418 | 97.5442 | 98.2797 | 98.2893
| 5030 | 97.6419 | 97.5444 | 98.2798 | 98.2895
| 5031 | 97.6421 | 97.5445 | 98.2799 | 98.2896
| 5032 | 97.6423 | 97.5447 | 98.2801 | 98.2897
| 5033 | 97.6425 | 97.5448 | 98.2802 | 98.2898
| 5034 | 97.6426 | 97.545 | 98.2803 | 98.29
| 5035 | 97.6428 | 97.5452 | 98.2805 | 98.2901
| 5036 | 97.643 | 97.5453 | 98.2806 | 98.2902
| 5037 | 97.6431 | 97.5455 | 98.2807 | 98.2903
| 5038 | 97.6433 | 97.5457 | 98.2809 | 98.2905
| 5039 | 97.6435 | 97.5458 | 98.281 | 98.2906
| 5040 | 97.6436 | 97.546 | 98.2811 | 98.2907
| 5041 | 97.6438 | 97.5462 | 98.2812 | 98.2908
| 5042 | 97.644 | 97.5463 | 98.2814 | 98.291
| 5043 | 97.6441 | 97.5465 | 98.2815 | 98.2911
| 5044 | 97.6443 | 97.5467 | 98.2816 | 98.2912
| 5045 | 97.6445 | 97.5468 | 98.2818 | 98.2913
| 5046 | 97.6446 | 97.547 | 98.2819 | 98.2915
| 5047 | 97.6448 | 97.5471 | 98.282 | 98.2916
| 5048 | 97.645 | 97.5473 | 98.2822 | 98.2917
| 5049 | 97.6452 | 97.5475 | 98.2823 | 98.2918
| 5050 | 97.6453 | 97.5476 | 98.2824 | 98.292
| 5051 | 97.6455 | 97.5478 | 98.2825 | 98.2921
| 5052 | 97.6457 | 97.548 | 98.2827 | 98.2922
| 5053 | 97.6458 | 97.5481 | 98.2828 | 98.2923
| 5054 | 97.646 | 97.5483 | 98.2829 | 98.2925
| 5055 | 97.6462 | 97.5485 | 98.2831 | 98.2926
| 5056 | 97.6463 | 97.5486 | 98.2832 | 98.2927
| 5057 | 97.6465 | 97.5488 | 98.2833 | 98.2928
| 5058 | 97.6467 | 97.549 | 98.2835 | 98.293
| 5059 | 97.6468 | 97.5491 | 98.2836 | 98.2931
| 5060 | 97.647 | 97.5493 | 98.2837 | 98.2932
| 5061 | 97.6472 | 97.5495 | 98.2838 | 98.2934
| 5062 | 97.6474 | 97.5496 | 98.284 | 98.2935
| 5063 | 97.6475 | 97.5498 | 98.2841 | 98.2936
| 5064 | 97.6477 | 97.55 | 98.2842 | 98.2937
| 5065 | 97.6479 | 97.5501 | 98.2844 | 98.2939
| 5066 | 97.648 | 97.5503 | 98.2845 | 98.294
| 5067 | 97.6482 | 97.5505 | 98.2846 | 98.2941
| 5068 | 97.6484 | 97.5506 | 98.2848 | 98.2942
| 5069 | 97.6485 | 97.5508 | 98.2849 | 98.2944
| 5070 | 97.6487 | 97.551 | 98.285 | 98.2945
| 5071 | 97.6489 | 97.5511 | 98.2851 | 98.2946
| 5072 | 97.649 | 97.5513 | 98.2853 | 98.2947
| 5073 | 97.6492 | 97.5514 | 98.2854 | 98.2949
| 5074 | 97.6494 | 97.5516 | 98.2855 | 98.295
| 5075 | 97.6496 | 97.5518 | 98.2857 | 98.2951
| 5076 | 97.6497 | 97.5519 | 98.2858 | 98.2952
| 5077 | 97.6499 | 97.5521 | 98.2859 | 98.2954
| 5078 | 97.6501 | 97.5523 | 98.2861 | 98.2955
| 5079 | 97.6502 | 97.5524 | 98.2862 | 98.2956
| 5080 | 97.6504 | 97.5526 | 98.2863 | 98.2957
| 5081 | 97.6506 | 97.5528 | 98.2865 | 98.2959
| 5082 | 97.6507 | 97.5529 | 98.2866 | 98.296
| 5083 | 97.6509 | 97.5531 | 98.2867 | 98.2961
| 5084 | 97.6511 | 97.5533 | 98.2868 | 98.2963
| 5085 | 97.6512 | 97.5534 | 98.287 | 98.2964
| 5086 | 97.6514 | 97.5536 | 98.2871 | 98.2965
| 5087 | 97.6516 | 97.5538 | 98.2872 | 98.2966
| 5088 | 97.6518 | 97.5539 | 98.2874 | 98.2968
| 5089 | 97.6519 | 97.5541 | 98.2875 | 98.2969
| 5090 | 97.6521 | 97.5543 | 98.2876 | 98.297
| 5091 | 97.6523 | 97.5544 | 98.2878 | 98.2971
| 5092 | 97.6524 | 97.5546 | 98.2879 | 98.2973
| 5093 | 97.6526 | 97.5548 | 98.288 | 98.2974
| 5094 | 97.6528 | 97.5549 | 98.2882 | 98.2975
| 5095 | 97.6529 | 97.5551 | 98.2883 | 98.2976
| 5096 | 97.6531 | 97.5553 | 98.2884 | 98.2978
| 5097 | 97.6533 | 97.5554 | 98.2885 | 98.2979
| 5098 | 97.6535 | 97.5556 | 98.2887 | 98.298
| 5099 | 97.6536 | 97.5558 | 98.2888 | 98.2981
| 5100 | 97.6538 | 97.5559 | 98.2889 | 98.2983
| 5101 | 97.654 | 97.5561 | 98.2891 | 98.2984
| 5102 | 97.6541 | 97.5563 | 98.2892 | 98.2985
| 5103 | 97.6543 | 97.5564 | 98.2893 | 98.2987
| 5104 | 97.6545 | 97.5566 | 98.2895 | 98.2988
| 5105 | 97.6546 | 97.5568 | 98.2896 | 98.2989
| 5106 | 97.6548 | 97.5569 | 98.2897 | 98.299
| 5107 | 97.655 | 97.5571 | 98.2899 | 98.2992
| 5108 | 97.6552 | 97.5573 | 98.29 | 98.2993
| 5109 | 97.6553 | 97.5574 | 98.2901 | 98.2994
| 5110 | 97.6555 | 97.5576 | 98.2902 | 98.2995
| 5111 | 97.6557 | 97.5578 | 98.2904 | 98.2997
| 5112 | 97.6558 | 97.5579 | 98.2905 | 98.2998
| 5113 | 97.656 | 97.5581 | 98.2906 | 98.2999
| 5114 | 97.6562 | 97.5583 | 98.2908 | 98.3
| 5115 | 97.6564 | 97.5584 | 98.2909 | 98.3002
| 5116 | 97.6565 | 97.5586 | 98.291 | 98.3003
| 5117 | 97.6567 | 97.5588 | 98.2912 | 98.3004
| 5118 | 97.6569 | 97.5589 | 98.2913 | 98.3006
| 5119 | 97.657 | 97.5591 | 98.2914 | 98.3007
| 5120 | 97.6572 | 97.5593 | 98.2916 | 98.3008
| 5121 | 97.6574 | 97.5594 | 98.2917 | 98.3009
| 5122 | 97.6575 | 97.5596 | 98.2918 | 98.3011
| 5123 | 97.6577 | 97.5598 | 98.2919 | 98.3012
| 5124 | 97.6579 | 97.5599 | 98.2921 | 98.3013
| 5125 | 97.6581 | 97.5601 | 98.2922 | 98.3014
| 5126 | 97.6582 | 97.5603 | 98.2923 | 98.3016
| 5127 | 97.6584 | 97.5604 | 98.2925 | 98.3017
| 5128 | 97.6586 | 97.5606 | 98.2926 | 98.3018
| 5129 | 97.6587 | 97.5608 | 98.2927 | 98.3019
| 5130 | 97.6589 | 97.5609 | 98.2929 | 98.3021
| 5131 | 97.6591 | 97.5611 | 98.293 | 98.3022
| 5132 | 97.6593 | 97.5613 | 98.2931 | 98.3023
| 5133 | 97.6594 | 97.5614 | 98.2933 | 98.3025
| 5134 | 97.6596 | 97.5616 | 98.2934 | 98.3026
| 5135 | 97.6598 | 97.5618 | 98.2935 | 98.3027
| 5136 | 97.6599 | 97.5619 | 98.2936 | 98.3028
| 5137 | 97.6601 | 97.5621 | 98.2938 | 98.303
| 5138 | 97.6603 | 97.5623 | 98.2939 | 98.3031
| 5139 | 97.6604 | 97.5624 | 98.294 | 98.3032
| 5140 | 97.6606 | 97.5626 | 98.2942 | 98.3033
| 5141 | 97.6608 | 97.5628 | 98.2943 | 98.3035
| 5142 | 97.661 | 97.563 | 98.2944 | 98.3036
| 5143 | 97.6611 | 97.5631 | 98.2946 | 98.3037
| 5144 | 97.6613 | 97.5633 | 98.2947 | 98.3038
| 5145 | 97.6615 | 97.5635 | 98.2948 | 98.304
| 5146 | 97.6616 | 97.5636 | 98.295 | 98.3041
| 5147 | 97.6618 | 97.5638 | 98.2951 | 98.3042
| 5148 | 97.662 | 97.564 | 98.2952 | 98.3044
| 5149 | 97.6622 | 97.5641 | 98.2954 | 98.3045
| 5150 | 97.6623 | 97.5643 | 98.2955 | 98.3046
| 5151 | 97.6625 | 97.5645 | 98.2956 | 98.3047
| 5152 | 97.6627 | 97.5646 | 98.2957 | 98.3049
| 5153 | 97.6628 | 97.5648 | 98.2959 | 98.305
| 5154 | 97.663 | 97.565 | 98.296 | 98.3051
| 5155 | 97.6632 | 97.5651 | 98.2961 | 98.3052
| 5156 | 97.6634 | 97.5653 | 98.2963 | 98.3054
| 5157 | 97.6635 | 97.5655 | 98.2964 | 98.3055
| 5158 | 97.6637 | 97.5656 | 98.2965 | 98.3056
| 5159 | 97.6639 | 97.5658 | 98.2967 | 98.3058
| 5160 | 97.664 | 97.566 | 98.2968 | 98.3059
| 5161 | 97.6642 | 97.5661 | 98.2969 | 98.306
| 5162 | 97.6644 | 97.5663 | 98.2971 | 98.3061
| 5163 | 97.6646 | 97.5665 | 98.2972 | 98.3063
| 5164 | 97.6647 | 97.5666 | 98.2973 | 98.3064
| 5165 | 97.6649 | 97.5668 | 98.2975 | 98.3065
| 5166 | 97.6651 | 97.567 | 98.2976 | 98.3066
| 5167 | 97.6652 | 97.5672 | 98.2977 | 98.3068
| 5168 | 97.6654 | 97.5673 | 98.2978 | 98.3069
| 5169 | 97.6656 | 97.5675 | 98.298 | 98.307
| 5170 | 97.6657 | 97.5677 | 98.2981 | 98.3072
| 5171 | 97.6659 | 97.5678 | 98.2982 | 98.3073
| 5172 | 97.6661 | 97.568 | 98.2984 | 98.3074
| 5173 | 97.6663 | 97.5682 | 98.2985 | 98.3075
| 5174 | 97.6664 | 97.5683 | 98.2986 | 98.3077
| 5175 | 97.6666 | 97.5685 | 98.2988 | 98.3078
| 5176 | 97.6668 | 97.5687 | 98.2989 | 98.3079
| 5177 | 97.6669 | 97.5688 | 98.299 | 98.308
| 5178 | 97.6671 | 97.569 | 98.2992 | 98.3082
| 5179 | 97.6673 | 97.5692 | 98.2993 | 98.3083
| 5180 | 97.6675 | 97.5693 | 98.2994 | 98.3084
| 5181 | 97.6676 | 97.5695 | 98.2996 | 98.3086
| 5182 | 97.6678 | 97.5697 | 98.2997 | 98.3087
| 5183 | 97.668 | 97.5698 | 98.2998 | 98.3088
| 5184 | 97.6682 | 97.57 | 98.3 | 98.3089
| 5185 | 97.6683 | 97.5702 | 98.3001 | 98.3091
| 5186 | 97.6685 | 97.5704 | 98.3002 | 98.3092
| 5187 | 97.6687 | 97.5705 | 98.3003 | 98.3093
| 5188 | 97.6688 | 97.5707 | 98.3005 | 98.3094
| 5189 | 97.669 | 97.5709 | 98.3006 | 98.3096
| 5190 | 97.6692 | 97.571 | 98.3007 | 98.3097
| 5191 | 97.6694 | 97.5712 | 98.3009 | 98.3098
| 5192 | 97.6695 | 97.5714 | 98.301 | 98.31
| 5193 | 97.6697 | 97.5715 | 98.3011 | 98.3101
| 5194 | 97.6699 | 97.5717 | 98.3013 | 98.3102
| 5195 | 97.67 | 97.5719 | 98.3014 | 98.3103
| 5196 | 97.6702 | 97.572 | 98.3015 | 98.3105
| 5197 | 97.6704 | 97.5722 | 98.3017 | 98.3106
| 5198 | 97.6706 | 97.5724 | 98.3018 | 98.3107
| 5199 | 97.6707 | 97.5726 | 98.3019 | 98.3108
| 5200 | 97.6709 | 97.5727 | 98.3021 | 98.311
| 5201 | 97.6711 | 97.5729 | 98.3022 | 98.3111
| 5202 | 97.6712 | 97.5731 | 98.3023 | 98.3112
| 5203 | 97.6714 | 97.5732 | 98.3025 | 98.3114
| 5204 | 97.6716 | 97.5734 | 98.3026 | 98.3115
| 5205 | 97.6718 | 97.5736 | 98.3027 | 98.3116
| 5206 | 97.6719 | 97.5737 | 98.3028 | 98.3117
| 5207 | 97.6721 | 97.5739 | 98.303 | 98.3119
| 5208 | 97.6723 | 97.5741 | 98.3031 | 98.312
| 5209 | 97.6724 | 97.5742 | 98.3032 | 98.3121
| 5210 | 97.6726 | 97.5744 | 98.3034 | 98.3123
| 5211 | 97.6728 | 97.5746 | 98.3035 | 98.3124
| 5212 | 97.673 | 97.5748 | 98.3036 | 98.3125
| 5213 | 97.6731 | 97.5749 | 98.3038 | 98.3126
| 5214 | 97.6733 | 97.5751 | 98.3039 | 98.3128
| 5215 | 97.6735 | 97.5753 | 98.304 | 98.3129
| 5216 | 97.6737 | 97.5754 | 98.3042 | 98.313
| 5217 | 97.6738 | 97.5756 | 98.3043 | 98.3131
| 5218 | 97.674 | 97.5758 | 98.3044 | 98.3133
| 5219 | 97.6742 | 97.5759 | 98.3046 | 98.3134
| 5220 | 97.6743 | 97.5761 | 98.3047 | 98.3135
| 5221 | 97.6745 | 97.5763 | 98.3048 | 98.3137
| 5222 | 97.6747 | 97.5764 | 98.305 | 98.3138
| 5223 | 97.6749 | 97.5766 | 98.3051 | 98.3139
| 5224 | 97.675 | 97.5768 | 98.3052 | 98.314
| 5225 | 97.6752 | 97.577 | 98.3053 | 98.3142
| 5226 | 97.6754 | 97.5771 | 98.3055 | 98.3143
| 5227 | 97.6755 | 97.5773 | 98.3056 | 98.3144
| 5228 | 97.6757 | 97.5775 | 98.3057 | 98.3145
| 5229 | 97.6759 | 97.5776 | 98.3059 | 98.3147
| 5230 | 97.6761 | 97.5778 | 98.306 | 98.3148
| 5231 | 97.6762 | 97.578 | 98.3061 | 98.3149
| 5232 | 97.6764 | 97.5781 | 98.3063 | 98.3151
| 5233 | 97.6766 | 97.5783 | 98.3064 | 98.3152
| 5234 | 97.6768 | 97.5785 | 98.3065 | 98.3153
| 5235 | 97.6769 | 97.5787 | 98.3067 | 98.3154
| 5236 | 97.6771 | 97.5788 | 98.3068 | 98.3156
| 5237 | 97.6773 | 97.579 | 98.3069 | 98.3157
| 5238 | 97.6774 | 97.5792 | 98.3071 | 98.3158
| 5239 | 97.6776 | 97.5793 | 98.3072 | 98.316
| 5240 | 97.6778 | 97.5795 | 98.3073 | 98.3161
| 5241 | 97.678 | 97.5797 | 98.3075 | 98.3162
| 5242 | 97.6781 | 97.5798 | 98.3076 | 98.3163
| 5243 | 97.6783 | 97.58 | 98.3077 | 98.3165
| 5244 | 97.6785 | 97.5802 | 98.3079 | 98.3166
| 5245 | 97.6786 | 97.5804 | 98.308 | 98.3167
| 5246 | 97.6788 | 97.5805 | 98.3081 | 98.3169
| 5247 | 97.679 | 97.5807 | 98.3083 | 98.317
| 5248 | 97.6792 | 97.5809 | 98.3084 | 98.3171
| 5249 | 97.6793 | 97.581 | 98.3085 | 98.3172
| 5250 | 97.6795 | 97.5812 | 98.3086 | 98.3174
| 5251 | 97.6797 | 97.5814 | 98.3088 | 98.3175
| 5252 | 97.6799 | 97.5815 | 98.3089 | 98.3176
| 5253 | 97.68 | 97.5817 | 98.309 | 98.3177
| 5254 | 97.6802 | 97.5819 | 98.3092 | 98.3179
| 5255 | 97.6804 | 97.5821 | 98.3093 | 98.318
| 5256 | 97.6805 | 97.5822 | 98.3094 | 98.3181
| 5257 | 97.6807 | 97.5824 | 98.3096 | 98.3183
| 5258 | 97.6809 | 97.5826 | 98.3097 | 98.3184
| 5259 | 97.6811 | 97.5827 | 98.3098 | 98.3185
| 5260 | 97.6812 | 97.5829 | 98.31 | 98.3186
| 5261 | 97.6814 | 97.5831 | 98.3101 | 98.3188
| 5262 | 97.6816 | 97.5833 | 98.3102 | 98.3189
| 5263 | 97.6818 | 97.5834 | 98.3104 | 98.319
| 5264 | 97.6819 | 97.5836 | 98.3105 | 98.3192
| 5265 | 97.6821 | 97.5838 | 98.3106 | 98.3193
| 5266 | 97.6823 | 97.5839 | 98.3108 | 98.3194
| 5267 | 97.6824 | 97.5841 | 98.3109 | 98.3195
| 5268 | 97.6826 | 97.5843 | 98.311 | 98.3197
| 5269 | 97.6828 | 97.5844 | 98.3112 | 98.3198
| 5270 | 97.683 | 97.5846 | 98.3113 | 98.3199
| 5271 | 97.6831 | 97.5848 | 98.3114 | 98.3201
| 5272 | 97.6833 | 97.585 | 98.3116 | 98.3202
| 5273 | 97.6835 | 97.5851 | 98.3117 | 98.3203
| 5274 | 97.6837 | 97.5853 | 98.3118 | 98.3204
| 5275 | 97.6838 | 97.5855 | 98.3119 | 98.3206
| 5276 | 97.684 | 97.5856 | 98.3121 | 98.3207
| 5277 | 97.6842 | 97.5858 | 98.3122 | 98.3208
| 5278 | 97.6843 | 97.586 | 98.3123 | 98.321
| 5279 | 97.6845 | 97.5862 | 98.3125 | 98.3211
| 5280 | 97.6847 | 97.5863 | 98.3126 | 98.3212
| 5281 | 97.6849 | 97.5865 | 98.3127 | 98.3213
| 5282 | 97.685 | 97.5867 | 98.3129 | 98.3215
| 5283 | 97.6852 | 97.5868 | 98.313 | 98.3216
| 5284 | 97.6854 | 97.587 | 98.3131 | 98.3217
| 5285 | 97.6856 | 97.5872 | 98.3133 | 98.3218
| 5286 | 97.6857 | 97.5873 | 98.3134 | 98.322
| 5287 | 97.6859 | 97.5875 | 98.3135 | 98.3221
| 5288 | 97.6861 | 97.5877 | 98.3137 | 98.3222
| 5289 | 97.6863 | 97.5879 | 98.3138 | 98.3224
| 5290 | 97.6864 | 97.588 | 98.3139 | 98.3225
| 5291 | 97.6866 | 97.5882 | 98.3141 | 98.3226
| 5292 | 97.6868 | 97.5884 | 98.3142 | 98.3227
| 5293 | 97.6869 | 97.5885 | 98.3143 | 98.3229
| 5294 | 97.6871 | 97.5887 | 98.3145 | 98.323
| 5295 | 97.6873 | 97.5889 | 98.3146 | 98.3231
| 5296 | 97.6875 | 97.5891 | 98.3147 | 98.3233
| 5297 | 97.6876 | 97.5892 | 98.3149 | 98.3234
| 5298 | 97.6878 | 97.5894 | 98.315 | 98.3235
| 5299 | 97.688 | 97.5896 | 98.3151 | 98.3236
| 5300 | 97.6882 | 97.5897 | 98.3153 | 98.3238
| 5301 | 97.6883 | 97.5899 | 98.3154 | 98.3239
| 5302 | 97.6885 | 97.5901 | 98.3155 | 98.324
| 5303 | 97.6887 | 97.5903 | 98.3156 | 98.3242
| 5304 | 97.6889 | 97.5904 | 98.3158 | 98.3243
| 5305 | 97.689 | 97.5906 | 98.3159 | 98.3244
| 5306 | 97.6892 | 97.5908 | 98.316 | 98.3245
| 5307 | 97.6894 | 97.5909 | 98.3162 | 98.3247
| 5308 | 97.6895 | 97.5911 | 98.3163 | 98.3248
| 5309 | 97.6897 | 97.5913 | 98.3164 | 98.3249
| 5310 | 97.6899 | 97.5915 | 98.3166 | 98.3251
| 5311 | 97.6901 | 97.5916 | 98.3167 | 98.3252
| 5312 | 97.6902 | 97.5918 | 98.3168 | 98.3253
| 5313 | 97.6904 | 97.592 | 98.317 | 98.3254
| 5314 | 97.6906 | 97.5921 | 98.3171 | 98.3256
| 5315 | 97.6908 | 97.5923 | 98.3172 | 98.3257
| 5316 | 97.6909 | 97.5925 | 98.3174 | 98.3258
| 5317 | 97.6911 | 97.5927 | 98.3175 | 98.326
| 5318 | 97.6913 | 97.5928 | 98.3176 | 98.3261
| 5319 | 97.6915 | 97.593 | 98.3178 | 98.3262
| 5320 | 97.6916 | 97.5932 | 98.3179 | 98.3263
| 5321 | 97.6918 | 97.5933 | 98.318 | 98.3265
| 5322 | 97.692 | 97.5935 | 98.3182 | 98.3266
| 5323 | 97.6921 | 97.5937 | 98.3183 | 98.3267
| 5324 | 97.6923 | 97.5939 | 98.3184 | 98.3269
| 5325 | 97.6925 | 97.594 | 98.3186 | 98.327
| 5326 | 97.6927 | 97.5942 | 98.3187 | 98.3271
| 5327 | 97.6928 | 97.5944 | 98.3188 | 98.3272
| 5328 | 97.693 | 97.5945 | 98.319 | 98.3274
| 5329 | 97.6932 | 97.5947 | 98.3191 | 98.3275
| 5330 | 97.6934 | 97.5949 | 98.3192 | 98.3276
| 5331 | 97.6935 | 97.5951 | 98.3194 | 98.3278
| 5332 | 97.6937 | 97.5952 | 98.3195 | 98.3279
| 5333 | 97.6939 | 97.5954 | 98.3196 | 98.328
| 5334 | 97.6941 | 97.5956 | 98.3197 | 98.3281
| 5335 | 97.6942 | 97.5957 | 98.3199 | 98.3283
| 5336 | 97.6944 | 97.5959 | 98.32 | 98.3284
| 5337 | 97.6946 | 97.5961 | 98.3201 | 98.3285
| 5338 | 97.6947 | 97.5963 | 98.3203 | 98.3287
| 5339 | 97.6949 | 97.5964 | 98.3204 | 98.3288
| 5340 | 97.6951 | 97.5966 | 98.3205 | 98.3289
| 5341 | 97.6953 | 97.5968 | 98.3207 | 98.329
| 5342 | 97.6954 | 97.597 | 98.3208 | 98.3292
| 5343 | 97.6956 | 97.5971 | 98.3209 | 98.3293
| 5344 | 97.6958 | 97.5973 | 98.3211 | 98.3294
| 5345 | 97.696 | 97.5975 | 98.3212 | 98.3296
| 5346 | 97.6961 | 97.5976 | 98.3213 | 98.3297
| 5347 | 97.6963 | 97.5978 | 98.3215 | 98.3298
| 5348 | 97.6965 | 97.598 | 98.3216 | 98.3299
| 5349 | 97.6967 | 97.5982 | 98.3217 | 98.3301
| 5350 | 97.6968 | 97.5983 | 98.3219 | 98.3302
| 5351 | 97.697 | 97.5985 | 98.322 | 98.3303
| 5352 | 97.6972 | 97.5987 | 98.3221 | 98.3305
| 5353 | 97.6974 | 97.5988 | 98.3223 | 98.3306
| 5354 | 97.6975 | 97.599 | 98.3224 | 98.3307
| 5355 | 97.6977 | 97.5992 | 98.3225 | 98.3308
| 5356 | 97.6979 | 97.5994 | 98.3227 | 98.331
| 5357 | 97.6981 | 97.5995 | 98.3228 | 98.3311
| 5358 | 97.6982 | 97.5997 | 98.3229 | 98.3312
| 5359 | 97.6984 | 97.5999 | 98.3231 | 98.3314
| 5360 | 97.6986 | 97.6001 | 98.3232 | 98.3315
| 5361 | 97.6987 | 97.6002 | 98.3233 | 98.3316
| 5362 | 97.6989 | 97.6004 | 98.3235 | 98.3317
| 5363 | 97.6991 | 97.6006 | 98.3236 | 98.3319
| 5364 | 97.6993 | 97.6007 | 98.3237 | 98.332
| 5365 | 97.6994 | 97.6009 | 98.3239 | 98.3321
| 5366 | 97.6996 | 97.6011 | 98.324 | 98.3323
| 5367 | 97.6998 | 97.6013 | 98.3241 | 98.3324
| 5368 | 97.7 | 97.6014 | 98.3243 | 98.3325
| 5369 | 97.7001 | 97.6016 | 98.3244 | 98.3326
| 5370 | 97.7003 | 97.6018 | 98.3245 | 98.3328
| 5371 | 97.7005 | 97.6019 | 98.3246 | 98.3329
| 5372 | 97.7007 | 97.6021 | 98.3248 | 98.333
| 5373 | 97.7008 | 97.6023 | 98.3249 | 98.3332
| 5374 | 97.701 | 97.6025 | 98.325 | 98.3333
| 5375 | 97.7012 | 97.6026 | 98.3252 | 98.3334
| 5376 | 97.7014 | 97.6028 | 98.3253 | 98.3335
| 5377 | 97.7015 | 97.603 | 98.3254 | 98.3337
| 5378 | 97.7017 | 97.6032 | 98.3256 | 98.3338
| 5379 | 97.7019 | 97.6033 | 98.3257 | 98.3339
| 5380 | 97.7021 | 97.6035 | 98.3258 | 98.3341
| 5381 | 97.7022 | 97.6037 | 98.326 | 98.3342
| 5382 | 97.7024 | 97.6038 | 98.3261 | 98.3343
| 5383 | 97.7026 | 97.604 | 98.3262 | 98.3344
| 5384 | 97.7027 | 97.6042 | 98.3264 | 98.3346
| 5385 | 97.7029 | 97.6044 | 98.3265 | 98.3347
| 5386 | 97.7031 | 97.6045 | 98.3266 | 98.3348
| 5387 | 97.7033 | 97.6047 | 98.3268 | 98.335
| 5388 | 97.7034 | 97.6049 | 98.3269 | 98.3351
| 5389 | 97.7036 | 97.6051 | 98.327 | 98.3352
| 5390 | 97.7038 | 97.6052 | 98.3272 | 98.3354
| 5391 | 97.704 | 97.6054 | 98.3273 | 98.3355
| 5392 | 97.7041 | 97.6056 | 98.3274 | 98.3356
| 5393 | 97.7043 | 97.6057 | 98.3276 | 98.3357
| 5394 | 97.7045 | 97.6059 | 98.3277 | 98.3359
| 5395 | 97.7047 | 97.6061 | 98.3278 | 98.336
| 5396 | 97.7048 | 97.6063 | 98.328 | 98.3361
| 5397 | 97.705 | 97.6064 | 98.3281 | 98.3363
| 5398 | 97.7052 | 97.6066 | 98.3282 | 98.3364
| 5399 | 97.7054 | 97.6068 | 98.3284 | 98.3365
| 5400 | 97.7055 | 97.607 | 98.3285 | 98.3366
| 5401 | 97.7057 | 97.6071 | 98.3286 | 98.3368
| 5402 | 97.7059 | 97.6073 | 98.3288 | 98.3369
| 5403 | 97.7061 | 97.6075 | 98.3289 | 98.337
| 5404 | 97.7062 | 97.6076 | 98.329 | 98.3372
| 5405 | 97.7064 | 97.6078 | 98.3292 | 98.3373
| 5406 | 97.7066 | 97.608 | 98.3293 | 98.3374
| 5407 | 97.7068 | 97.6082 | 98.3294 | 98.3375
| 5408 | 97.7069 | 97.6083 | 98.3296 | 98.3377
| 5409 | 97.7071 | 97.6085 | 98.3297 | 98.3378
| 5410 | 97.7073 | 97.6087 | 98.3298 | 98.3379
| 5411 | 97.7075 | 97.6089 | 98.3299 | 98.3381
| 5412 | 97.7076 | 97.609 | 98.3301 | 98.3382
| 5413 | 97.7078 | 97.6092 | 98.3302 | 98.3383
| 5414 | 97.708 | 97.6094 | 98.3303 | 98.3384
| 5415 | 97.7081 | 97.6096 | 98.3305 | 98.3386
| 5416 | 97.7083 | 97.6097 | 98.3306 | 98.3387
| 5417 | 97.7085 | 97.6099 | 98.3307 | 98.3388
| 5418 | 97.7087 | 97.6101 | 98.3309 | 98.339
| 5419 | 97.7088 | 97.6102 | 98.331 | 98.3391
| 5420 | 97.709 | 97.6104 | 98.3311 | 98.3392
| 5421 | 97.7092 | 97.6106 | 98.3313 | 98.3393
| 5422 | 97.7094 | 97.6108 | 98.3314 | 98.3395
| 5423 | 97.7095 | 97.6109 | 98.3315 | 98.3396
| 5424 | 97.7097 | 97.6111 | 98.3317 | 98.3397
| 5425 | 97.7099 | 97.6113 | 98.3318 | 98.3399
| 5426 | 97.7101 | 97.6115 | 98.3319 | 98.34
| 5427 | 97.7102 | 97.6116 | 98.3321 | 98.3401
| 5428 | 97.7104 | 97.6118 | 98.3322 | 98.3403
| 5429 | 97.7106 | 97.612 | 98.3323 | 98.3404
| 5430 | 97.7108 | 97.6121 | 98.3325 | 98.3405
| 5431 | 97.7109 | 97.6123 | 98.3326 | 98.3406
| 5432 | 97.7111 | 97.6125 | 98.3327 | 98.3408
| 5433 | 97.7113 | 97.6127 | 98.3329 | 98.3409
| 5434 | 97.7115 | 97.6128 | 98.333 | 98.341
| 5435 | 97.7116 | 97.613 | 98.3331 | 98.3412
| 5436 | 97.7118 | 97.6132 | 98.3333 | 98.3413
| 5437 | 97.712 | 97.6134 | 98.3334 | 98.3414
| 5438 | 97.7122 | 97.6135 | 98.3335 | 98.3415
| 5439 | 97.7123 | 97.6137 | 98.3337 | 98.3417
| 5440 | 97.7125 | 97.6139 | 98.3338 | 98.3418
| 5441 | 97.7127 | 97.6141 | 98.3339 | 98.3419
| 5442 | 97.7129 | 97.6142 | 98.3341 | 98.3421
| 5443 | 97.713 | 97.6144 | 98.3342 | 98.3422
| 5444 | 97.7132 | 97.6146 | 98.3343 | 98.3423
| 5445 | 97.7134 | 97.6148 | 98.3345 | 98.3424
| 5446 | 97.7136 | 97.6149 | 98.3346 | 98.3426
| 5447 | 97.7137 | 97.6151 | 98.3347 | 98.3427
| 5448 | 97.7139 | 97.6153 | 98.3349 | 98.3428
| 5449 | 97.7141 | 97.6154 | 98.335 | 98.343
| 5450 | 97.7143 | 97.6156 | 98.3351 | 98.3431
| 5451 | 97.7144 | 97.6158 | 98.3353 | 98.3432
| 5452 | 97.7146 | 97.616 | 98.3354 | 98.3434
| 5453 | 97.7148 | 97.6161 | 98.3355 | 98.3435
| 5454 | 97.715 | 97.6163 | 98.3357 | 98.3436
| 5455 | 97.7151 | 97.6165 | 98.3358 | 98.3437
| 5456 | 97.7153 | 97.6167 | 98.3359 | 98.3439
| 5457 | 97.7155 | 97.6168 | 98.336 | 98.344
| 5458 | 97.7156 | 97.617 | 98.3362 | 98.3441
| 5459 | 97.7158 | 97.6172 | 98.3363 | 98.3443
| 5460 | 97.716 | 97.6174 | 98.3364 | 98.3444
| 5461 | 97.7162 | 97.6175 | 98.3366 | 98.3445
| 5462 | 97.7163 | 97.6177 | 98.3367 | 98.3446
| 5463 | 97.7165 | 97.6179 | 98.3368 | 98.3448
| 5464 | 97.7167 | 97.6181 | 98.337 | 98.3449
| 5465 | 97.7169 | 97.6182 | 98.3371 | 98.345
| 5466 | 97.717 | 97.6184 | 98.3372 | 98.3452
| 5467 | 97.7172 | 97.6186 | 98.3374 | 98.3453
| 5468 | 97.7174 | 97.6187 | 98.3375 | 98.3454
| 5469 | 97.7176 | 97.6189 | 98.3376 | 98.3455
| 5470 | 97.7177 | 97.6191 | 98.3378 | 98.3457
| 5471 | 97.7179 | 97.6193 | 98.3379 | 98.3458
| 5472 | 97.7181 | 97.6194 | 98.338 | 98.3459
| 5473 | 97.7183 | 97.6196 | 98.3382 | 98.3461
| 5474 | 97.7184 | 97.6198 | 98.3383 | 98.3462
| 5475 | 97.7186 | 97.62 | 98.3384 | 98.3463
| 5476 | 97.7188 | 97.6201 | 98.3386 | 98.3464
| 5477 | 97.719 | 97.6203 | 98.3387 | 98.3466
| 5478 | 97.7191 | 97.6205 | 98.3388 | 98.3467
| 5479 | 97.7193 | 97.6207 | 98.339 | 98.3468
| 5480 | 97.7195 | 97.6208 | 98.3391 | 98.347
| 5481 | 97.7197 | 97.621 | 98.3392 | 98.3471
| 5482 | 97.7198 | 97.6212 | 98.3394 | 98.3472
| 5483 | 97.72 | 97.6214 | 98.3395 | 98.3474
| 5484 | 97.7202 | 97.6215 | 98.3396 | 98.3475
| 5485 | 97.7204 | 97.6217 | 98.3398 | 98.3476
| 5486 | 97.7205 | 97.6219 | 98.3399 | 98.3477
| 5487 | 97.7207 | 97.622 | 98.34 | 98.3479
| 5488 | 97.7209 | 97.6222 | 98.3402 | 98.348
| 5489 | 97.7211 | 97.6224 | 98.3403 | 98.3481
| 5490 | 97.7212 | 97.6226 | 98.3404 | 98.3483
| 5491 | 97.7214 | 97.6227 | 98.3406 | 98.3484
| 5492 | 97.7216 | 97.6229 | 98.3407 | 98.3485
| 5493 | 97.7218 | 97.6231 | 98.3408 | 98.3486
| 5494 | 97.7219 | 97.6233 | 98.341 | 98.3488
| 5495 | 97.7221 | 97.6234 | 98.3411 | 98.3489
| 5496 | 97.7223 | 97.6236 | 98.3412 | 98.349
| 5497 | 97.7225 | 97.6238 | 98.3414 | 98.3492
| 5498 | 97.7226 | 97.624 | 98.3415 | 98.3493
| 5499 | 97.7228 | 97.6241 | 98.3416 | 98.3494
| 5500 | 97.723 | 97.6243 | 98.3418 | 98.3496
| 5501 | 97.7232 | 97.6245 | 98.3419 | 98.3497
| 5502 | 97.7233 | 97.6247 | 98.342 | 98.3498
| 5503 | 97.7235 | 97.6248 | 98.3422 | 98.3499
| 5504 | 97.7237 | 97.625 | 98.3423 | 98.3501
| 5505 | 97.7239 | 97.6252 | 98.3424 | 98.3502
| 5506 | 97.724 | 97.6254 | 98.3425 | 98.3503
| 5507 | 97.7242 | 97.6255 | 98.3427 | 98.3505
| 5508 | 97.7244 | 97.6257 | 98.3428 | 98.3506
| 5509 | 97.7246 | 97.6259 | 98.3429 | 98.3507
| 5510 | 97.7247 | 97.6261 | 98.3431 | 98.3508
| 5511 | 97.7249 | 97.6262 | 98.3432 | 98.351
| 5512 | 97.7251 | 97.6264 | 98.3433 | 98.3511
| 5513 | 97.7253 | 97.6266 | 98.3435 | 98.3512
| 5514 | 97.7254 | 97.6268 | 98.3436 | 98.3514
| 5515 | 97.7256 | 97.6269 | 98.3437 | 98.3515
| 5516 | 97.7258 | 97.6271 | 98.3439 | 98.3516
| 5517 | 97.726 | 97.6273 | 98.344 | 98.3517
| 5518 | 97.7261 | 97.6274 | 98.3441 | 98.3519
| 5519 | 97.7263 | 97.6276 | 98.3443 | 98.352
| 5520 | 97.7265 | 97.6278 | 98.3444 | 98.3521
| 5521 | 97.7267 | 97.628 | 98.3445 | 98.3523
| 5522 | 97.7268 | 97.6281 | 98.3447 | 98.3524
| 5523 | 97.727 | 97.6283 | 98.3448 | 98.3525
| 5524 | 97.7272 | 97.6285 | 98.3449 | 98.3527
| 5525 | 97.7274 | 97.6287 | 98.3451 | 98.3528
| 5526 | 97.7275 | 97.6288 | 98.3452 | 98.3529
| 5527 | 97.7277 | 97.629 | 98.3453 | 98.353
| 5528 | 97.7279 | 97.6292 | 98.3455 | 98.3532
| 5529 | 97.7281 | 97.6294 | 98.3456 | 98.3533
| 5530 | 97.7282 | 97.6295 | 98.3457 | 98.3534
| 5531 | 97.7284 | 97.6297 | 98.3459 | 98.3536
| 5532 | 97.7286 | 97.6299 | 98.346 | 98.3537
| 5533 | 97.7288 | 97.6301 | 98.3461 | 98.3538
| 5534 | 97.7289 | 97.6302 | 98.3463 | 98.3539
| 5535 | 97.7291 | 97.6304 | 98.3464 | 98.3541
| 5536 | 97.7293 | 97.6306 | 98.3465 | 98.3542
| 5537 | 97.7295 | 97.6308 | 98.3467 | 98.3543
| 5538 | 97.7296 | 97.6309 | 98.3468 | 98.3545
| 5539 | 97.7298 | 97.6311 | 98.3469 | 98.3546
| 5540 | 97.73 | 97.6313 | 98.3471 | 98.3547
| 5541 | 97.7302 | 97.6315 | 98.3472 | 98.3548
| 5542 | 97.7303 | 97.6316 | 98.3473 | 98.355
| 5543 | 97.7305 | 97.6318 | 98.3475 | 98.3551
| 5544 | 97.7307 | 97.632 | 98.3476 | 98.3552
| 5545 | 97.7309 | 97.6322 | 98.3477 | 98.3554
| 5546 | 97.731 | 97.6323 | 98.3479 | 98.3555
| 5547 | 97.7312 | 97.6325 | 98.348 | 98.3556
| 5548 | 97.7314 | 97.6327 | 98.3481 | 98.3558
| 5549 | 97.7316 | 97.6329 | 98.3483 | 98.3559
| 5550 | 97.7317 | 97.633 | 98.3484 | 98.356
| 5551 | 97.7319 | 97.6332 | 98.3485 | 98.3561
| 5552 | 97.7321 | 97.6334 | 98.3486 | 98.3563
| 5553 | 97.7323 | 97.6336 | 98.3488 | 98.3564
| 5554 | 97.7324 | 97.6337 | 98.3489 | 98.3565
| 5555 | 97.7326 | 97.6339 | 98.349 | 98.3567
| 5556 | 97.7328 | 97.6341 | 98.3492 | 98.3568
| 5557 | 97.733 | 97.6343 | 98.3493 | 98.3569
| 5558 | 97.7331 | 97.6344 | 98.3494 | 98.357
| 5559 | 97.7333 | 97.6346 | 98.3496 | 98.3572
| 5560 | 97.7335 | 97.6348 | 98.3497 | 98.3573
| 5561 | 97.7337 | 97.635 | 98.3498 | 98.3574
| 5562 | 97.7338 | 97.6351 | 98.35 | 98.3576
| 5563 | 97.734 | 97.6353 | 98.3501 | 98.3577
| 5564 | 97.7342 | 97.6355 | 98.3502 | 98.3578
| 5565 | 97.7344 | 97.6357 | 98.3504 | 98.358
| 5566 | 97.7345 | 97.6358 | 98.3505 | 98.3581
| 5567 | 97.7347 | 97.636 | 98.3506 | 98.3582
| 5568 | 97.7349 | 97.6362 | 98.3508 | 98.3583
| 5569 | 97.7351 | 97.6364 | 98.3509 | 98.3585
| 5570 | 97.7352 | 97.6365 | 98.351 | 98.3586
| 5571 | 97.7354 | 97.6367 | 98.3512 | 98.3587
| 5572 | 97.7356 | 97.6369 | 98.3513 | 98.3589
| 5573 | 97.7358 | 97.637 | 98.3514 | 98.359
| 5574 | 97.7359 | 97.6372 | 98.3516 | 98.3591
| 5575 | 97.7361 | 97.6374 | 98.3517 | 98.3592
| 5576 | 97.7363 | 97.6376 | 98.3518 | 98.3594
| 5577 | 97.7365 | 97.6377 | 98.352 | 98.3595
| 5578 | 97.7366 | 97.6379 | 98.3521 | 98.3596
| 5579 | 97.7368 | 97.6381 | 98.3522 | 98.3598
| 5580 | 97.737 | 97.6383 | 98.3524 | 98.3599
| 5581 | 97.7372 | 97.6384 | 98.3525 | 98.36
| 5582 | 97.7373 | 97.6386 | 98.3526 | 98.3602
| 5583 | 97.7375 | 97.6388 | 98.3528 | 98.3603
| 5584 | 97.7377 | 97.639 | 98.3529 | 98.3604
| 5585 | 97.7379 | 97.6391 | 98.353 | 98.3605
| 5586 | 97.738 | 97.6393 | 98.3532 | 98.3607
| 5587 | 97.7382 | 97.6395 | 98.3533 | 98.3608
| 5588 | 97.7384 | 97.6397 | 98.3534 | 98.3609
| 5589 | 97.7386 | 97.6398 | 98.3536 | 98.3611
| 5590 | 97.7387 | 97.64 | 98.3537 | 98.3612
| 5591 | 97.7389 | 97.6402 | 98.3538 | 98.3613
| 5592 | 97.7391 | 97.6404 | 98.354 | 98.3614
| 5593 | 97.7393 | 97.6405 | 98.3541 | 98.3616
| 5594 | 97.7394 | 97.6407 | 98.3542 | 98.3617
| 5595 | 97.7396 | 97.6409 | 98.3544 | 98.3618
| 5596 | 97.7398 | 97.6411 | 98.3545 | 98.362
| 5597 | 97.74 | 97.6412 | 98.3546 | 98.3621
| 5598 | 97.7401 | 97.6414 | 98.3547 | 98.3622
| 5599 | 97.7403 | 97.6416 | 98.3549 | 98.3623
| 5600 | 97.7405 | 97.6418 | 98.355 | 98.3625
| 5601 | 97.7407 | 97.6419 | 98.3551 | 98.3626
| 5602 | 97.7408 | 97.6421 | 98.3553 | 98.3627
| 5603 | 97.741 | 97.6423 | 98.3554 | 98.3629
| 5604 | 97.7412 | 97.6425 | 98.3555 | 98.363
| 5605 | 97.7414 | 97.6426 | 98.3557 | 98.3631
| 5606 | 97.7415 | 97.6428 | 98.3558 | 98.3633
| 5607 | 97.7417 | 97.643 | 98.3559 | 98.3634
| 5608 | 97.7419 | 97.6432 | 98.3561 | 98.3635
| 5609 | 97.7421 | 97.6433 | 98.3562 | 98.3636
| 5610 | 97.7422 | 97.6435 | 98.3563 | 98.3638
| 5611 | 97.7424 | 97.6437 | 98.3565 | 98.3639
| 5612 | 97.7426 | 97.6439 | 98.3566 | 98.364
| 5613 | 97.7428 | 97.644 | 98.3567 | 98.3642
| 5614 | 97.7429 | 97.6442 | 98.3569 | 98.3643
| 5615 | 97.7431 | 97.6444 | 98.357 | 98.3644
| 5616 | 97.7433 | 97.6446 | 98.3571 | 98.3645
| 5617 | 97.7435 | 97.6447 | 98.3573 | 98.3647
| 5618 | 97.7436 | 97.6449 | 98.3574 | 98.3648
| 5619 | 97.7438 | 97.6451 | 98.3575 | 98.3649
| 5620 | 97.744 | 97.6453 | 98.3577 | 98.3651
| 5621 | 97.7442 | 97.6454 | 98.3578 | 98.3652
| 5622 | 97.7443 | 97.6456 | 98.3579 | 98.3653
| 5623 | 97.7445 | 97.6458 | 98.3581 | 98.3655
| 5624 | 97.7447 | 97.646 | 98.3582 | 98.3656
| 5625 | 97.7449 | 97.6461 | 98.3583 | 98.3657
| 5626 | 97.745 | 97.6463 | 98.3585 | 98.3658
| 5627 | 97.7452 | 97.6465 | 98.3586 | 98.366
| 5628 | 97.7454 | 97.6467 | 98.3587 | 98.3661
| 5629 | 97.7456 | 97.6469 | 98.3589 | 98.3662
| 5630 | 97.7457 | 97.647 | 98.359 | 98.3664
| 5631 | 97.7459 | 97.6472 | 98.3591 | 98.3665
| 5632 | 97.7461 | 97.6474 | 98.3593 | 98.3666
| 5633 | 97.7463 | 97.6476 | 98.3594 | 98.3667
| 5634 | 97.7464 | 97.6477 | 98.3595 | 98.3669
| 5635 | 97.7466 | 97.6479 | 98.3597 | 98.367
| 5636 | 97.7468 | 97.6481 | 98.3598 | 98.3671
| 5637 | 97.747 | 97.6483 | 98.3599 | 98.3673
| 5638 | 97.7471 | 97.6484 | 98.36 | 98.3674
| 5639 | 97.7473 | 97.6486 | 98.3602 | 98.3675
| 5640 | 97.7475 | 97.6488 | 98.3603 | 98.3677
| 5641 | 97.7477 | 97.649 | 98.3604 | 98.3678
| 5642 | 97.7478 | 97.6491 | 98.3606 | 98.3679
| 5643 | 97.748 | 97.6493 | 98.3607 | 98.368
| 5644 | 97.7482 | 97.6495 | 98.3608 | 98.3682
| 5645 | 97.7484 | 97.6497 | 98.361 | 98.3683
| 5646 | 97.7485 | 97.6498 | 98.3611 | 98.3684
| 5647 | 97.7487 | 97.65 | 98.3612 | 98.3686
| 5648 | 97.7489 | 97.6502 | 98.3614 | 98.3687
| 5649 | 97.7491 | 97.6504 | 98.3615 | 98.3688
| 5650 | 97.7492 | 97.6505 | 98.3616 | 98.3689
| 5651 | 97.7494 | 97.6507 | 98.3618 | 98.3691
| 5652 | 97.7496 | 97.6509 | 98.3619 | 98.3692
| 5653 | 97.7498 | 97.6511 | 98.362 | 98.3693
| 5654 | 97.7499 | 97.6512 | 98.3622 | 98.3695
| 5655 | 97.7501 | 97.6514 | 98.3623 | 98.3696
| 5656 | 97.7503 | 97.6516 | 98.3624 | 98.3697
| 5657 | 97.7505 | 97.6518 | 98.3626 | 98.3698
| 5658 | 97.7506 | 97.6519 | 98.3627 | 98.37
| 5659 | 97.7508 | 97.6521 | 98.3628 | 98.3701
| 5660 | 97.751 | 97.6523 | 98.363 | 98.3702
| 5661 | 97.7512 | 97.6525 | 98.3631 | 98.3704
| 5662 | 97.7513 | 97.6526 | 98.3632 | 98.3705
| 5663 | 97.7515 | 97.6528 | 98.3634 | 98.3706
| 5664 | 97.7517 | 97.653 | 98.3635 | 98.3708
| 5665 | 97.7519 | 97.6532 | 98.3636 | 98.3709
| 5666 | 97.752 | 97.6533 | 98.3638 | 98.371
| 5667 | 97.7522 | 97.6535 | 98.3639 | 98.3711
| 5668 | 97.7524 | 97.6537 | 98.364 | 98.3713
| 5669 | 97.7526 | 97.6539 | 98.3642 | 98.3714
| 5670 | 97.7528 | 97.654 | 98.3643 | 98.3715
| 5671 | 97.7529 | 97.6542 | 98.3644 | 98.3717
| 5672 | 97.7531 | 97.6544 | 98.3646 | 98.3718
| 5673 | 97.7533 | 97.6546 | 98.3647 | 98.3719
| 5674 | 97.7535 | 97.6547 | 98.3648 | 98.372
| 5675 | 97.7536 | 97.6549 | 98.3649 | 98.3722
| 5676 | 97.7538 | 97.6551 | 98.3651 | 98.3723
| 5677 | 97.754 | 97.6553 | 98.3652 | 98.3724
| 5678 | 97.7542 | 97.6554 | 98.3653 | 98.3726
| 5679 | 97.7543 | 97.6556 | 98.3655 | 98.3727
| 5680 | 97.7545 | 97.6558 | 98.3656 | 98.3728
| 5681 | 97.7547 | 97.656 | 98.3657 | 98.373
| 5682 | 97.7549 | 97.6561 | 98.3659 | 98.3731
| 5683 | 97.755 | 97.6563 | 98.366 | 98.3732
| 5684 | 97.7552 | 97.6565 | 98.3661 | 98.3733
| 5685 | 97.7554 | 97.6567 | 98.3663 | 98.3735
| 5686 | 97.7556 | 97.6568 | 98.3664 | 98.3736
| 5687 | 97.7557 | 97.657 | 98.3665 | 98.3737
| 5688 | 97.7559 | 97.6572 | 98.3667 | 98.3739
| 5689 | 97.7561 | 97.6574 | 98.3668 | 98.374
| 5690 | 97.7563 | 97.6575 | 98.3669 | 98.3741
| 5691 | 97.7564 | 97.6577 | 98.3671 | 98.3742
| 5692 | 97.7566 | 97.6579 | 98.3672 | 98.3744
| 5693 | 97.7568 | 97.6581 | 98.3673 | 98.3745
| 5694 | 97.757 | 97.6583 | 98.3675 | 98.3746
| 5695 | 97.7571 | 97.6584 | 98.3676 | 98.3748
| 5696 | 97.7573 | 97.6586 | 98.3677 | 98.3749
| 5697 | 97.7575 | 97.6588 | 98.3679 | 98.375
| 5698 | 97.7577 | 97.659 | 98.368 | 98.3751
| 5699 | 97.7578 | 97.6591 | 98.3681 | 98.3753
| 5700 | 97.758 | 97.6593 | 98.3683 | 98.3754
| 5701 | 97.7582 | 97.6595 | 98.3684 | 98.3755
| 5702 | 97.7584 | 97.6597 | 98.3685 | 98.3757
| 5703 | 97.7585 | 97.6598 | 98.3687 | 98.3758
| 5704 | 97.7587 | 97.66 | 98.3688 | 98.3759
| 5705 | 97.7589 | 97.6602 | 98.3689 | 98.3761
| 5706 | 97.7591 | 97.6604 | 98.369 | 98.3762
| 5707 | 97.7592 | 97.6605 | 98.3692 | 98.3763
| 5708 | 97.7594 | 97.6607 | 98.3693 | 98.3764
| 5709 | 97.7596 | 97.6609 | 98.3694 | 98.3766
| 5710 | 97.7598 | 97.6611 | 98.3696 | 98.3767
| 5711 | 97.7599 | 97.6612 | 98.3697 | 98.3768
| 5712 | 97.7601 | 97.6614 | 98.3698 | 98.377
| 5713 | 97.7603 | 97.6616 | 98.37 | 98.3771
| 5714 | 97.7605 | 97.6618 | 98.3701 | 98.3772
| 5715 | 97.7606 | 97.6619 | 98.3702 | 98.3773
| 5716 | 97.7608 | 97.6621 | 98.3704 | 98.3775
| 5717 | 97.761 | 97.6623 | 98.3705 | 98.3776
| 5718 | 97.7612 | 97.6625 | 98.3706 | 98.3777
| 5719 | 97.7613 | 97.6626 | 98.3708 | 98.3779
| 5720 | 97.7615 | 97.6628 | 98.3709 | 98.378
| 5721 | 97.7617 | 97.663 | 98.371 | 98.3781
| 5722 | 97.7619 | 97.6632 | 98.3712 | 98.3782
| 5723 | 97.762 | 97.6633 | 98.3713 | 98.3784
| 5724 | 97.7622 | 97.6635 | 98.3714 | 98.3785
| 5725 | 97.7624 | 97.6637 | 98.3716 | 98.3786
| 5726 | 97.7626 | 97.6639 | 98.3717 | 98.3788
| 5727 | 97.7627 | 97.664 | 98.3718 | 98.3789
| 5728 | 97.7629 | 97.6642 | 98.372 | 98.379
| 5729 | 97.7631 | 97.6644 | 98.3721 | 98.3792
| 5730 | 97.7633 | 97.6646 | 98.3722 | 98.3793
| 5731 | 97.7634 | 97.6647 | 98.3724 | 98.3794
| 5732 | 97.7636 | 97.6649 | 98.3725 | 98.3795
| 5733 | 97.7638 | 97.6651 | 98.3726 | 98.3797
| 5734 | 97.764 | 97.6653 | 98.3727 | 98.3798
| 5735 | 97.7641 | 97.6655 | 98.3729 | 98.3799
| 5736 | 97.7643 | 97.6656 | 98.373 | 98.3801
| 5737 | 97.7645 | 97.6658 | 98.3731 | 98.3802
| 5738 | 97.7647 | 97.666 | 98.3733 | 98.3803
| 5739 | 97.7648 | 97.6662 | 98.3734 | 98.3804
| 5740 | 97.765 | 97.6663 | 98.3735 | 98.3806
| 5741 | 97.7652 | 97.6665 | 98.3737 | 98.3807
| 5742 | 97.7654 | 97.6667 | 98.3738 | 98.3808
| 5743 | 97.7655 | 97.6669 | 98.3739 | 98.381
| 5744 | 97.7657 | 97.667 | 98.3741 | 98.3811
| 5745 | 97.7659 | 97.6672 | 98.3742 | 98.3812
| 5746 | 97.7661 | 97.6674 | 98.3743 | 98.3813
| 5747 | 97.7662 | 97.6676 | 98.3745 | 98.3815
| 5748 | 97.7664 | 97.6677 | 98.3746 | 98.3816
| 5749 | 97.7666 | 97.6679 | 98.3747 | 98.3817
| 5750 | 97.7668 | 97.6681 | 98.3749 | 98.3819
| 5751 | 97.7669 | 97.6683 | 98.375 | 98.382
| 5752 | 97.7671 | 97.6684 | 98.3751 | 98.3821
| 5753 | 97.7673 | 97.6686 | 98.3753 | 98.3822
| 5754 | 97.7675 | 97.6688 | 98.3754 | 98.3824
| 5755 | 97.7676 | 97.669 | 98.3755 | 98.3825
| 5756 | 97.7678 | 97.6691 | 98.3757 | 98.3826
| 5757 | 97.768 | 97.6693 | 98.3758 | 98.3828
| 5758 | 97.7682 | 97.6695 | 98.3759 | 98.3829
| 5759 | 97.7683 | 97.6697 | 98.3761 | 98.383
| 5760 | 97.7685 | 97.6698 | 98.3762 | 98.3832
| 5761 | 97.7687 | 97.67 | 98.3763 | 98.3833
| 5762 | 97.7689 | 97.6702 | 98.3764 | 98.3834
| 5763 | 97.769 | 97.6704 | 98.3766 | 98.3835
| 5764 | 97.7692 | 97.6705 | 98.3767 | 98.3837
| 5765 | 97.7694 | 97.6707 | 98.3768 | 98.3838
| 5766 | 97.7696 | 97.6709 | 98.377 | 98.3839
| 5767 | 97.7697 | 97.6711 | 98.3771 | 98.3841
| 5768 | 97.7699 | 97.6712 | 98.3772 | 98.3842
| 5769 | 97.7701 | 97.6714 | 98.3774 | 98.3843
| 5770 | 97.7703 | 97.6716 | 98.3775 | 98.3844
| 5771 | 97.7704 | 97.6718 | 98.3776 | 98.3846
| 5772 | 97.7706 | 97.672 | 98.3778 | 98.3847
| 5773 | 97.7708 | 97.6721 | 98.3779 | 98.3848
| 5774 | 97.771 | 97.6723 | 98.378 | 98.385
| 5775 | 97.7711 | 97.6725 | 98.3782 | 98.3851
| 5776 | 97.7713 | 97.6727 | 98.3783 | 98.3852
| 5777 | 97.7715 | 97.6728 | 98.3784 | 98.3853
| 5778 | 97.7717 | 97.673 | 98.3786 | 98.3855
| 5779 | 97.7718 | 97.6732 | 98.3787 | 98.3856
| 5780 | 97.772 | 97.6734 | 98.3788 | 98.3857
| 5781 | 97.7722 | 97.6735 | 98.379 | 98.3859
| 5782 | 97.7724 | 97.6737 | 98.3791 | 98.386
| 5783 | 97.7725 | 97.6739 | 98.3792 | 98.3861
| 5784 | 97.7727 | 97.6741 | 98.3793 | 98.3862
| 5785 | 97.7729 | 97.6742 | 98.3795 | 98.3864
| 5786 | 97.7731 | 97.6744 | 98.3796 | 98.3865
| 5787 | 97.7732 | 97.6746 | 98.3797 | 98.3866
| 5788 | 97.7734 | 97.6748 | 98.3799 | 98.3868
| 5789 | 97.7736 | 97.6749 | 98.38 | 98.3869
| 5790 | 97.7738 | 97.6751 | 98.3801 | 98.387
| 5791 | 97.7739 | 97.6753 | 98.3803 | 98.3872
| 5792 | 97.7741 | 97.6755 | 98.3804 | 98.3873
| 5793 | 97.7743 | 97.6756 | 98.3805 | 98.3874
| 5794 | 97.7745 | 97.6758 | 98.3807 | 98.3875
| 5795 | 97.7746 | 97.676 | 98.3808 | 98.3877
| 5796 | 97.7748 | 97.6762 | 98.3809 | 98.3878
| 5797 | 97.775 | 97.6763 | 98.3811 | 98.3879
| 5798 | 97.7752 | 97.6765 | 98.3812 | 98.3881
| 5799 | 97.7753 | 97.6767 | 98.3813 | 98.3882
| 5800 | 97.7755 | 97.6769 | 98.3815 | 98.3883
| 5801 | 97.7757 | 97.677 | 98.3816 | 98.3884
| 5802 | 97.7759 | 97.6772 | 98.3817 | 98.3886
| 5803 | 97.776 | 97.6774 | 98.3819 | 98.3887
| 5804 | 97.7762 | 97.6776 | 98.382 | 98.3888
| 5805 | 97.7764 | 97.6778 | 98.3821 | 98.389
| 5806 | 97.7766 | 97.6779 | 98.3823 | 98.3891
| 5807 | 97.7767 | 97.6781 | 98.3824 | 98.3892
| 5808 | 97.7769 | 97.6783 | 98.3825 | 98.3893
| 5809 | 97.7771 | 97.6785 | 98.3826 | 98.3895
| 5810 | 97.7773 | 97.6786 | 98.3828 | 98.3896
| 5811 | 97.7774 | 97.6788 | 98.3829 | 98.3897
| 5812 | 97.7776 | 97.679 | 98.383 | 98.3899
| 5813 | 97.7778 | 97.6792 | 98.3832 | 98.39
| 5814 | 97.778 | 97.6793 | 98.3833 | 98.3901
| 5815 | 97.7781 | 97.6795 | 98.3834 | 98.3902
| 5816 | 97.7783 | 97.6797 | 98.3836 | 98.3904
| 5817 | 97.7785 | 97.6799 | 98.3837 | 98.3905
| 5818 | 97.7787 | 97.68 | 98.3838 | 98.3906
| 5819 | 97.7788 | 97.6802 | 98.384 | 98.3908
| 5820 | 97.779 | 97.6804 | 98.3841 | 98.3909
| 5821 | 97.7792 | 97.6806 | 98.3842 | 98.391
| 5822 | 97.7794 | 97.6807 | 98.3844 | 98.3911
| 5823 | 97.7795 | 97.6809 | 98.3845 | 98.3913
| 5824 | 97.7797 | 97.6811 | 98.3846 | 98.3914
| 5825 | 97.7799 | 97.6813 | 98.3848 | 98.3915
| 5826 | 97.7801 | 97.6814 | 98.3849 | 98.3917
| 5827 | 97.7802 | 97.6816 | 98.385 | 98.3918
| 5828 | 97.7804 | 97.6818 | 98.3851 | 98.3919
| 5829 | 97.7806 | 97.682 | 98.3853 | 98.392
| 5830 | 97.7808 | 97.6821 | 98.3854 | 98.3922
| 5831 | 97.7809 | 97.6823 | 98.3855 | 98.3923
| 5832 | 97.7811 | 97.6825 | 98.3857 | 98.3924
| 5833 | 97.7813 | 97.6827 | 98.3858 | 98.3926
| 5834 | 97.7815 | 97.6829 | 98.3859 | 98.3927
| 5835 | 97.7816 | 97.683 | 98.3861 | 98.3928
| 5836 | 97.7818 | 97.6832 | 98.3862 | 98.393
| 5837 | 97.782 | 97.6834 | 98.3863 | 98.3931
| 5838 | 97.7822 | 97.6836 | 98.3865 | 98.3932
| 5839 | 97.7823 | 97.6837 | 98.3866 | 98.3933
| 5840 | 97.7825 | 97.6839 | 98.3867 | 98.3935
| 5841 | 97.7827 | 97.6841 | 98.3869 | 98.3936
| 5842 | 97.7829 | 97.6843 | 98.387 | 98.3937
| 5843 | 97.783 | 97.6844 | 98.3871 | 98.3939
| 5844 | 97.7832 | 97.6846 | 98.3873 | 98.394
| 5845 | 97.7834 | 97.6848 | 98.3874 | 98.3941
| 5846 | 97.7836 | 97.685 | 98.3875 | 98.3942
| 5847 | 97.7837 | 97.6851 | 98.3876 | 98.3944
| 5848 | 97.7839 | 97.6853 | 98.3878 | 98.3945
| 5849 | 97.7841 | 97.6855 | 98.3879 | 98.3946
| 5850 | 97.7843 | 97.6857 | 98.388 | 98.3948
| 5851 | 97.7844 | 97.6858 | 98.3882 | 98.3949
| 5852 | 97.7846 | 97.686 | 98.3883 | 98.395
| 5853 | 97.7848 | 97.6862 | 98.3884 | 98.3951
| 5854 | 97.785 | 97.6864 | 98.3886 | 98.3953
| 5855 | 97.7851 | 97.6865 | 98.3887 | 98.3954
| 5856 | 97.7853 | 97.6867 | 98.3888 | 98.3955
| 5857 | 97.7855 | 97.6869 | 98.389 | 98.3957
| 5858 | 97.7857 | 97.6871 | 98.3891 | 98.3958
| 5859 | 97.7858 | 97.6872 | 98.3892 | 98.3959
| 5860 | 97.786 | 97.6874 | 98.3894 | 98.396
| 5861 | 97.7862 | 97.6876 | 98.3895 | 98.3962
| 5862 | 97.7864 | 97.6878 | 98.3896 | 98.3963
| 5863 | 97.7865 | 97.688 | 98.3898 | 98.3964
| 5864 | 97.7867 | 97.6881 | 98.3899 | 98.3966
| 5865 | 97.7869 | 97.6883 | 98.39 | 98.3967
| 5866 | 97.7871 | 97.6885 | 98.3901 | 98.3968
| 5867 | 97.7872 | 97.6887 | 98.3903 | 98.3969
| 5868 | 97.7874 | 97.6888 | 98.3904 | 98.3971
| 5869 | 97.7876 | 97.689 | 98.3905 | 98.3972
| 5870 | 97.7878 | 97.6892 | 98.3907 | 98.3973
| 5871 | 97.7879 | 97.6894 | 98.3908 | 98.3975
| 5872 | 97.7881 | 97.6895 | 98.3909 | 98.3976
| 5873 | 97.7883 | 97.6897 | 98.3911 | 98.3977
| 5874 | 97.7884 | 97.6899 | 98.3912 | 98.3978
| 5875 | 97.7886 | 97.6901 | 98.3913 | 98.398
| 5876 | 97.7888 | 97.6902 | 98.3915 | 98.3981
| 5877 | 97.789 | 97.6904 | 98.3916 | 98.3982
| 5878 | 97.7891 | 97.6906 | 98.3917 | 98.3984
| 5879 | 97.7893 | 97.6908 | 98.3919 | 98.3985
| 5880 | 97.7895 | 97.6909 | 98.392 | 98.3986
| 5881 | 97.7897 | 97.6911 | 98.3921 | 98.3987
| 5882 | 97.7898 | 97.6913 | 98.3922 | 98.3989
| 5883 | 97.79 | 97.6915 | 98.3924 | 98.399
| 5884 | 97.7902 | 97.6916 | 98.3925 | 98.3991
| 5885 | 97.7904 | 97.6918 | 98.3926 | 98.3993
| 5886 | 97.7905 | 97.692 | 98.3928 | 98.3994
| 5887 | 97.7907 | 97.6922 | 98.3929 | 98.3995
| 5888 | 97.7909 | 97.6923 | 98.393 | 98.3996
| 5889 | 97.7911 | 97.6925 | 98.3932 | 98.3998
| 5890 | 97.7912 | 97.6927 | 98.3933 | 98.3999
| 5891 | 97.7914 | 97.6929 | 98.3934 | 98.4
| 5892 | 97.7916 | 97.6931 | 98.3936 | 98.4002
| 5893 | 97.7918 | 97.6932 | 98.3937 | 98.4003
| 5894 | 97.7919 | 97.6934 | 98.3938 | 98.4004
| 5895 | 97.7921 | 97.6936 | 98.394 | 98.4005
| 5896 | 97.7923 | 97.6938 | 98.3941 | 98.4007
| 5897 | 97.7925 | 97.6939 | 98.3942 | 98.4008
| 5898 | 97.7926 | 97.6941 | 98.3944 | 98.4009
| 5899 | 97.7928 | 97.6943 | 98.3945 | 98.4011
| 5900 | 97.793 | 97.6945 | 98.3946 | 98.4012
| 5901 | 97.7932 | 97.6946 | 98.3947 | 98.4013
| 5902 | 97.7933 | 97.6948 | 98.3949 | 98.4014
| 5903 | 97.7935 | 97.695 | 98.395 | 98.4016
| 5904 | 97.7937 | 97.6952 | 98.3951 | 98.4017
| 5905 | 97.7939 | 97.6953 | 98.3953 | 98.4018
| 5906 | 97.794 | 97.6955 | 98.3954 | 98.402
| 5907 | 97.7942 | 97.6957 | 98.3955 | 98.4021
| 5908 | 97.7944 | 97.6959 | 98.3957 | 98.4022
| 5909 | 97.7946 | 97.696 | 98.3958 | 98.4023
| 5910 | 97.7947 | 97.6962 | 98.3959 | 98.4025
| 5911 | 97.7949 | 97.6964 | 98.3961 | 98.4026
| 5912 | 97.7951 | 97.6966 | 98.3962 | 98.4027
| 5913 | 97.7953 | 97.6967 | 98.3963 | 98.4029
| 5914 | 97.7954 | 97.6969 | 98.3964 | 98.403
| 5915 | 97.7956 | 97.6971 | 98.3966 | 98.4031
| 5916 | 97.7958 | 97.6973 | 98.3967 | 98.4032
| 5917 | 97.796 | 97.6974 | 98.3968 | 98.4034
| 5918 | 97.7961 | 97.6976 | 98.397 | 98.4035
| 5919 | 97.7963 | 97.6978 | 98.3971 | 98.4036
| 5920 | 97.7965 | 97.698 | 98.3972 | 98.4038
| 5921 | 97.7967 | 97.6981 | 98.3974 | 98.4039
| 5922 | 97.7968 | 97.6983 | 98.3975 | 98.404
| 5923 | 97.797 | 97.6985 | 98.3976 | 98.4041
| 5924 | 97.7972 | 97.6987 | 98.3978 | 98.4043
| 5925 | 97.7973 | 97.6989 | 98.3979 | 98.4044
| 5926 | 97.7975 | 97.699 | 98.398 | 98.4045
| 5927 | 97.7977 | 97.6992 | 98.3982 | 98.4047
| 5928 | 97.7979 | 97.6994 | 98.3983 | 98.4048
| 5929 | 97.798 | 97.6996 | 98.3984 | 98.4049
| 5930 | 97.7982 | 97.6997 | 98.3985 | 98.405
| 5931 | 97.7984 | 97.6999 | 98.3987 | 98.4052
| 5932 | 97.7986 | 97.7001 | 98.3988 | 98.4053
| 5933 | 97.7987 | 97.7003 | 98.3989 | 98.4054
| 5934 | 97.7989 | 97.7004 | 98.3991 | 98.4056
| 5935 | 97.7991 | 97.7006 | 98.3992 | 98.4057
| 5936 | 97.7993 | 97.7008 | 98.3993 | 98.4058
| 5937 | 97.7994 | 97.701 | 98.3995 | 98.4059
| 5938 | 97.7996 | 97.7011 | 98.3996 | 98.4061
| 5939 | 97.7998 | 97.7013 | 98.3997 | 98.4062
| 5940 | 97.8 | 97.7015 | 98.3999 | 98.4063
| 5941 | 97.8001 | 97.7017 | 98.4 | 98.4064
| 5942 | 97.8003 | 97.7018 | 98.4001 | 98.4066
| 5943 | 97.8005 | 97.702 | 98.4003 | 98.4067
| 5944 | 97.8007 | 97.7022 | 98.4004 | 98.4068
| 5945 | 97.8008 | 97.7024 | 98.4005 | 98.407
| 5946 | 97.801 | 97.7025 | 98.4006 | 98.4071
| 5947 | 97.8012 | 97.7027 | 98.4008 | 98.4072
| 5948 | 97.8014 | 97.7029 | 98.4009 | 98.4073
| 5949 | 97.8015 | 97.7031 | 98.401 | 98.4075
| 5950 | 97.8017 | 97.7032 | 98.4012 | 98.4076
| 5951 | 97.8019 | 97.7034 | 98.4013 | 98.4077
| 5952 | 97.8021 | 97.7036 | 98.4014 | 98.4079
| 5953 | 97.8022 | 97.7038 | 98.4016 | 98.408
| 5954 | 97.8024 | 97.7039 | 98.4017 | 98.4081
| 5955 | 97.8026 | 97.7041 | 98.4018 | 98.4082
| 5956 | 97.8028 | 97.7043 | 98.402 | 98.4084
| 5957 | 97.8029 | 97.7045 | 98.4021 | 98.4085
| 5958 | 97.8031 | 97.7047 | 98.4022 | 98.4086
| 5959 | 97.8033 | 97.7048 | 98.4023 | 98.4088
| 5960 | 97.8034 | 97.705 | 98.4025 | 98.4089
| 5961 | 97.8036 | 97.7052 | 98.4026 | 98.409
| 5962 | 97.8038 | 97.7054 | 98.4027 | 98.4091
| 5963 | 97.804 | 97.7055 | 98.4029 | 98.4093
| 5964 | 97.8041 | 97.7057 | 98.403 | 98.4094
| 5965 | 97.8043 | 97.7059 | 98.4031 | 98.4095
| 5966 | 97.8045 | 97.7061 | 98.4033 | 98.4097
| 5967 | 97.8047 | 97.7062 | 98.4034 | 98.4098
| 5968 | 97.8048 | 97.7064 | 98.4035 | 98.4099
| 5969 | 97.805 | 97.7066 | 98.4037 | 98.41
| 5970 | 97.8052 | 97.7068 | 98.4038 | 98.4102
| 5971 | 97.8054 | 97.7069 | 98.4039 | 98.4103
| 5972 | 97.8055 | 97.7071 | 98.404 | 98.4104
| 5973 | 97.8057 | 97.7073 | 98.4042 | 98.4106
| 5974 | 97.8059 | 97.7075 | 98.4043 | 98.4107
| 5975 | 97.8061 | 97.7076 | 98.4044 | 98.4108
| 5976 | 97.8062 | 97.7078 | 98.4046 | 98.4109
| 5977 | 97.8064 | 97.708 | 98.4047 | 98.4111
| 5978 | 97.8066 | 97.7082 | 98.4048 | 98.4112
| 5979 | 97.8068 | 97.7083 | 98.405 | 98.4113
| 5980 | 97.8069 | 97.7085 | 98.4051 | 98.4114
| 5981 | 97.8071 | 97.7087 | 98.4052 | 98.4116
| 5982 | 97.8073 | 97.7089 | 98.4054 | 98.4117
| 5983 | 97.8075 | 97.709 | 98.4055 | 98.4118
| 5984 | 97.8076 | 97.7092 | 98.4056 | 98.412
| 5985 | 97.8078 | 97.7094 | 98.4057 | 98.4121
| 5986 | 97.808 | 97.7096 | 98.4059 | 98.4122
| 5987 | 97.8081 | 97.7097 | 98.406 | 98.4123
| 5988 | 97.8083 | 97.7099 | 98.4061 | 98.4125
| 5989 | 97.8085 | 97.7101 | 98.4063 | 98.4126
| 5990 | 97.8087 | 97.7103 | 98.4064 | 98.4127
| 5991 | 97.8088 | 97.7104 | 98.4065 | 98.4129
| 5992 | 97.809 | 97.7106 | 98.4067 | 98.413
| 5993 | 97.8092 | 97.7108 | 98.4068 | 98.4131
| 5994 | 97.8094 | 97.711 | 98.4069 | 98.4132
| 5995 | 97.8095 | 97.7112 | 98.407 | 98.4134
| 5996 | 97.8097 | 97.7113 | 98.4072 | 98.4135
| 5997 | 97.8099 | 97.7115 | 98.4073 | 98.4136
| 5998 | 97.8101 | 97.7117 | 98.4074 | 98.4138
| 5999 | 97.8102 | 97.7119 | 98.4076 | 98.4139
| 6000 | 97.8104 | 97.712 | 98.4077 | 98.414
| 6001 | 97.8104 | 97.712 | 98.4077 | 98.414
| 6002 | 97.8104 | 97.712 | 98.4077 | 98.414
| 6003 | 97.8104 | 97.712 | 98.4077 | 98.414
| 6004 | 97.8104 | 97.7119 | 98.4077 | 98.414
| 6005 | 97.8104 | 97.7119 | 98.4077 | 98.414
| 6006 | 97.8104 | 97.7119 | 98.4077 | 98.414
| 6007 | 97.8104 | 97.7119 | 98.4077 | 98.414
| 6008 | 97.8104 | 97.7119 | 98.4077 | 98.4139
| 6009 | 97.8104 | 97.7118 | 98.4077 | 98.4139
| 6010 | 97.8104 | 97.7118 | 98.4076 | 98.4139
| 6011 | 97.8104 | 97.7118 | 98.4076 | 98.4139
| 6012 | 97.8103 | 97.7118 | 98.4076 | 98.4139
| 6013 | 97.8103 | 97.7118 | 98.4076 | 98.4139
| 6014 | 97.8103 | 97.7118 | 98.4076 | 98.4139
| 6015 | 97.8103 | 97.7117 | 98.4076 | 98.4139
| 6016 | 97.8103 | 97.7117 | 98.4076 | 98.4139
| 6017 | 97.8103 | 97.7117 | 98.4076 | 98.4139
| 6018 | 97.8103 | 97.7117 | 98.4076 | 98.4139
| 6019 | 97.8103 | 97.7117 | 98.4076 | 98.4139
| 6020 | 97.8103 | 97.7116 | 98.4076 | 98.4139
| 6021 | 97.8103 | 97.7116 | 98.4076 | 98.4139
| 6022 | 97.8103 | 97.7116 | 98.4076 | 98.4138
| 6023 | 97.8103 | 97.7116 | 98.4076 | 98.4138
| 6024 | 97.8103 | 97.7116 | 98.4076 | 98.4138
| 6025 | 97.8103 | 97.7116 | 98.4076 | 98.4138
| 6026 | 97.8103 | 97.7115 | 98.4076 | 98.4138
| 6027 | 97.8103 | 97.7115 | 98.4076 | 98.4138
| 6028 | 97.8103 | 97.7115 | 98.4076 | 98.4138
| 6029 | 97.8103 | 97.7115 | 98.4076 | 98.4138
| 6030 | 97.8103 | 97.7115 | 98.4076 | 98.4138
| 6031 | 97.8103 | 97.7115 | 98.4076 | 98.4138
| 6032 | 97.8103 | 97.7114 | 98.4075 | 98.4138
| 6033 | 97.8103 | 97.7114 | 98.4075 | 98.4138
| 6034 | 97.8103 | 97.7114 | 98.4075 | 98.4138
| 6035 | 97.8103 | 97.7114 | 98.4075 | 98.4138
| 6036 | 97.8103 | 97.7114 | 98.4075 | 98.4138
| 6037 | 97.8103 | 97.7114 | 98.4075 | 98.4138
| 6038 | 97.8103 | 97.7113 | 98.4075 | 98.4138
| 6039 | 97.8103 | 97.7113 | 98.4075 | 98.4138
| 6040 | 97.8103 | 97.7113 | 98.4075 | 98.4137
| 6041 | 97.8103 | 97.7113 | 98.4075 | 98.4137
| 6042 | 97.8103 | 97.7113 | 98.4075 | 98.4137
| 6043 | 97.8103 | 97.7113 | 98.4075 | 98.4137
| 6044 | 97.8103 | 97.7113 | 98.4075 | 98.4137
| 6045 | 97.8103 | 97.7112 | 98.4075 | 98.4137
| 6046 | 97.8103 | 97.7112 | 98.4075 | 98.4137
| 6047 | 97.8103 | 97.7112 | 98.4075 | 98.4137
| 6048 | 97.8103 | 97.7112 | 98.4075 | 98.4137
| 6049 | 97.8103 | 97.7112 | 98.4075 | 98.4137
| 6050 | 97.8103 | 97.7112 | 98.4075 | 98.4137
| 6051 | 97.8103 | 97.7112 | 98.4075 | 98.4137
| 6052 | 97.8103 | 97.7111 | 98.4075 | 98.4137
| 6053 | 97.8103 | 97.7111 | 98.4075 | 98.4137
| 6054 | 97.8103 | 97.7111 | 98.4075 | 98.4137
| 6055 | 97.8103 | 97.7111 | 98.4075 | 98.4137
| 6056 | 97.8103 | 97.7111 | 98.4075 | 98.4137
| 6057 | 97.8103 | 97.7111 | 98.4075 | 98.4137
| 6058 | 97.8103 | 97.7111 | 98.4075 | 98.4137
| 6059 | 97.8103 | 97.7111 | 98.4075 | 98.4137
| 6060 | 97.8103 | 97.711 | 98.4075 | 98.4137
| 6061 | 97.8103 | 97.711 | 98.4075 | 98.4137
| 6062 | 97.8103 | 97.711 | 98.4075 | 98.4137
| 6063 | 97.8103 | 97.711 | 98.4075 | 98.4137
| 6064 | 97.8103 | 97.711 | 98.4075 | 98.4137
| 6065 | 97.8103 | 97.711 | 98.4075 | 98.4137
| 6066 | 97.8103 | 97.711 | 98.4075 | 98.4137
| 6067 | 97.8103 | 97.711 | 98.4075 | 98.4137
| 6068 | 97.8103 | 97.7109 | 98.4075 | 98.4137
| 6069 | 97.8103 | 97.7109 | 98.4075 | 98.4136
| 6070 | 97.8103 | 97.7109 | 98.4075 | 98.4136
| 6071 | 97.8103 | 97.7109 | 98.4075 | 98.4136
| 6072 | 97.8103 | 97.7109 | 98.4075 | 98.4136
| 6073 | 97.8103 | 97.7109 | 98.4075 | 98.4136
| 6074 | 97.8103 | 97.7109 | 98.4075 | 98.4136
| 6075 | 97.8103 | 97.7109 | 98.4075 | 98.4136
| 6076 | 97.8103 | 97.7109 | 98.4075 | 98.4136
| 6077 | 97.8103 | 97.7108 | 98.4075 | 98.4136
| 6078 | 97.8103 | 97.7108 | 98.4075 | 98.4136
| 6079 | 97.8103 | 97.7108 | 98.4075 | 98.4136
| 6080 | 97.8103 | 97.7108 | 98.4075 | 98.4136
| 6081 | 97.8103 | 97.7108 | 98.4075 | 98.4136
| 6082 | 97.8103 | 97.7108 | 98.4075 | 98.4136
| 6083 | 97.8103 | 97.7108 | 98.4075 | 98.4136
| 6084 | 97.8103 | 97.7108 | 98.4075 | 98.4136
| 6085 | 97.8103 | 97.7108 | 98.4075 | 98.4136
| 6086 | 97.8103 | 97.7108 | 98.4075 | 98.4136
| 6087 | 97.8103 | 97.7108 | 98.4075 | 98.4136
| 6088 | 97.8103 | 97.7107 | 98.4075 | 98.4136
| 6089 | 97.8103 | 97.7107 | 98.4075 | 98.4136
| 6090 | 97.8103 | 97.7107 | 98.4075 | 98.4136
| 6091 | 97.8104 | 97.7107 | 98.4075 | 98.4136
| 6092 | 97.8104 | 97.7107 | 98.4075 | 98.4136
| 6093 | 97.8104 | 97.7107 | 98.4075 | 98.4136
| 6094 | 97.8104 | 97.7107 | 98.4075 | 98.4136
| 6095 | 97.8104 | 97.7107 | 98.4075 | 98.4136
| 6096 | 97.8104 | 97.7107 | 98.4075 | 98.4136
| 6097 | 97.8104 | 97.7107 | 98.4075 | 98.4136
| 6098 | 97.8104 | 97.7107 | 98.4075 | 98.4136
| 6099 | 97.8104 | 97.7107 | 98.4075 | 98.4136
| 6100 | 97.8104 | 97.7106 | 98.4075 | 98.4136
| 6101 | 97.8104 | 97.7106 | 98.4075 | 98.4136
| 6102 | 97.8104 | 97.7106 | 98.4075 | 98.4136
| 6103 | 97.8104 | 97.7106 | 98.4075 | 98.4136
| 6104 | 97.8104 | 97.7106 | 98.4075 | 98.4136
| 6105 | 97.8104 | 97.7106 | 98.4075 | 98.4136
| 6106 | 97.8104 | 97.7106 | 98.4075 | 98.4136
| 6107 | 97.8104 | 97.7106 | 98.4075 | 98.4136
| 6108 | 97.8104 | 97.7106 | 98.4075 | 98.4136
| 6109 | 97.8105 | 97.7106 | 98.4075 | 98.4136
| 6110 | 97.8105 | 97.7106 | 98.4076 | 98.4136
| 6111 | 97.8105 | 97.7106 | 98.4076 | 98.4136
| 6112 | 97.8105 | 97.7106 | 98.4076 | 98.4136
| 6113 | 97.8105 | 97.7106 | 98.4076 | 98.4136
| 6114 | 97.8105 | 97.7106 | 98.4076 | 98.4136
| 6115 | 97.8105 | 97.7106 | 98.4076 | 98.4136
| 6116 | 97.8105 | 97.7105 | 98.4076 | 98.4136
| 6117 | 97.8105 | 97.7105 | 98.4076 | 98.4136
| 6118 | 97.8105 | 97.7105 | 98.4076 | 98.4136
| 6119 | 97.8105 | 97.7105 | 98.4076 | 98.4136
| 6120 | 97.8105 | 97.7105 | 98.4076 | 98.4137
| 6121 | 97.8105 | 97.7105 | 98.4076 | 98.4137
| 6122 | 97.8106 | 97.7105 | 98.4076 | 98.4137
| 6123 | 97.8106 | 97.7105 | 98.4076 | 98.4137
| 6124 | 97.8106 | 97.7105 | 98.4076 | 98.4137
| 6125 | 97.8106 | 97.7105 | 98.4076 | 98.4137
| 6126 | 97.8106 | 97.7105 | 98.4076 | 98.4137
| 6127 | 97.8106 | 97.7105 | 98.4076 | 98.4137
| 6128 | 97.8106 | 97.7105 | 98.4076 | 98.4137
| 6129 | 97.8106 | 97.7105 | 98.4076 | 98.4137
| 6130 | 97.8106 | 97.7105 | 98.4076 | 98.4137
| 6131 | 97.8106 | 97.7105 | 98.4076 | 98.4137
| 6132 | 97.8106 | 97.7105 | 98.4076 | 98.4137
| 6133 | 97.8107 | 97.7105 | 98.4077 | 98.4137
| 6134 | 97.8107 | 97.7105 | 98.4077 | 98.4137
| 6135 | 97.8107 | 97.7105 | 98.4077 | 98.4137
| 6136 | 97.8107 | 97.7105 | 98.4077 | 98.4137
| 6137 | 97.8107 | 97.7105 | 98.4077 | 98.4137
| 6138 | 97.8107 | 97.7105 | 98.4077 | 98.4137
| 6139 | 97.8107 | 97.7105 | 98.4077 | 98.4137
| 6140 | 97.8107 | 97.7105 | 98.4077 | 98.4137
| 6141 | 97.8107 | 97.7104 | 98.4077 | 98.4137
| 6142 | 97.8107 | 97.7104 | 98.4077 | 98.4137
| 6143 | 97.8108 | 97.7104 | 98.4077 | 98.4137
| 6144 | 97.8108 | 97.7104 | 98.4077 | 98.4137
| 6145 | 97.8108 | 97.7104 | 98.4077 | 98.4137
| 6146 | 97.8108 | 97.7104 | 98.4077 | 98.4137
| 6147 | 97.8108 | 97.7104 | 98.4077 | 98.4137
| 6148 | 97.8108 | 97.7104 | 98.4077 | 98.4137
| 6149 | 97.8108 | 97.7104 | 98.4077 | 98.4137
| 6150 | 97.8108 | 97.7104 | 98.4078 | 98.4138
| 6151 | 97.8108 | 97.7104 | 98.4078 | 98.4138
| 6152 | 97.8109 | 97.7104 | 98.4078 | 98.4138
| 6153 | 97.8109 | 97.7104 | 98.4078 | 98.4138
| 6154 | 97.8109 | 97.7104 | 98.4078 | 98.4138
| 6155 | 97.8109 | 97.7104 | 98.4078 | 98.4138
| 6156 | 97.8109 | 97.7104 | 98.4078 | 98.4138
| 6157 | 97.8109 | 97.7104 | 98.4078 | 98.4138
| 6158 | 97.8109 | 97.7104 | 98.4078 | 98.4138
| 6159 | 97.8109 | 97.7104 | 98.4078 | 98.4138
| 6160 | 97.8109 | 97.7104 | 98.4078 | 98.4138
| 6161 | 97.811 | 97.7104 | 98.4078 | 98.4138
| 6162 | 97.811 | 97.7104 | 98.4078 | 98.4138
| 6163 | 97.811 | 97.7104 | 98.4078 | 98.4138
| 6164 | 97.811 | 97.7104 | 98.4079 | 98.4138
| 6165 | 97.811 | 97.7104 | 98.4079 | 98.4138
| 6166 | 97.811 | 97.7104 | 98.4079 | 98.4138
| 6167 | 97.811 | 97.7104 | 98.4079 | 98.4138
| 6168 | 97.8111 | 97.7104 | 98.4079 | 98.4138
| 6169 | 97.8111 | 97.7104 | 98.4079 | 98.4139
| 6170 | 97.8111 | 97.7104 | 98.4079 | 98.4139
| 6171 | 97.8111 | 97.7104 | 98.4079 | 98.4139
| 6172 | 97.8111 | 97.7104 | 98.4079 | 98.4139
| 6173 | 97.8111 | 97.7104 | 98.4079 | 98.4139
| 6174 | 97.8111 | 97.7104 | 98.4079 | 98.4139
| 6175 | 97.8111 | 97.7104 | 98.4079 | 98.4139
| 6176 | 97.8112 | 97.7104 | 98.4079 | 98.4139
| 6177 | 97.8112 | 97.7104 | 98.408 | 98.4139
| 6178 | 97.8112 | 97.7104 | 98.408 | 98.4139
| 6179 | 97.8112 | 97.7104 | 98.408 | 98.4139
| 6180 | 97.8112 | 97.7104 | 98.408 | 98.4139
| 6181 | 97.8112 | 97.7104 | 98.408 | 98.4139
| 6182 | 97.8112 | 97.7105 | 98.408 | 98.4139
| 6183 | 97.8113 | 97.7105 | 98.408 | 98.4139
| 6184 | 97.8113 | 97.7105 | 98.408 | 98.414
| 6185 | 97.8113 | 97.7105 | 98.408 | 98.414
| 6186 | 97.8113 | 97.7105 | 98.408 | 98.414
| 6187 | 97.8113 | 97.7105 | 98.408 | 98.414
| 6188 | 97.8113 | 97.7105 | 98.4081 | 98.414
| 6189 | 97.8114 | 97.7105 | 98.4081 | 98.414
| 6190 | 97.8114 | 97.7105 | 98.4081 | 98.414
| 6191 | 97.8114 | 97.7105 | 98.4081 | 98.414
| 6192 | 97.8114 | 97.7105 | 98.4081 | 98.414
| 6193 | 97.8114 | 97.7105 | 98.4081 | 98.414
| 6194 | 97.8114 | 97.7105 | 98.4081 | 98.414
| 6195 | 97.8115 | 97.7105 | 98.4081 | 98.414
| 6196 | 97.8115 | 97.7105 | 98.4081 | 98.414
| 6197 | 97.8115 | 97.7105 | 98.4081 | 98.4141
| 6198 | 97.8115 | 97.7105 | 98.4082 | 98.4141
| 6199 | 97.8115 | 97.7105 | 98.4082 | 98.4141
| 6200 | 97.8115 | 97.7105 | 98.4082 | 98.4141
| 6201 | 97.8116 | 97.7105 | 98.4082 | 98.4141
| 6202 | 97.8116 | 97.7105 | 98.4082 | 98.4141
| 6203 | 97.8116 | 97.7105 | 98.4082 | 98.4141
| 6204 | 97.8116 | 97.7105 | 98.4082 | 98.4141
| 6205 | 97.8116 | 97.7105 | 98.4082 | 98.4141
| 6206 | 97.8116 | 97.7105 | 98.4082 | 98.4141
| 6207 | 97.8117 | 97.7105 | 98.4083 | 98.4141
| 6208 | 97.8117 | 97.7106 | 98.4083 | 98.4142
| 6209 | 97.8117 | 97.7106 | 98.4083 | 98.4142
| 6210 | 97.8117 | 97.7106 | 98.4083 | 98.4142
| 6211 | 97.8117 | 97.7106 | 98.4083 | 98.4142
| 6212 | 97.8117 | 97.7106 | 98.4083 | 98.4142
| 6213 | 97.8118 | 97.7106 | 98.4083 | 98.4142
| 6214 | 97.8118 | 97.7106 | 98.4083 | 98.4142
| 6215 | 97.8118 | 97.7106 | 98.4083 | 98.4142
| 6216 | 97.8118 | 97.7106 | 98.4084 | 98.4142
| 6217 | 97.8118 | 97.7106 | 98.4084 | 98.4142
| 6218 | 97.8119 | 97.7106 | 98.4084 | 98.4142
| 6219 | 97.8119 | 97.7106 | 98.4084 | 98.4143
| 6220 | 97.8119 | 97.7106 | 98.4084 | 98.4143
| 6221 | 97.8119 | 97.7106 | 98.4084 | 98.4143
| 6222 | 97.8119 | 97.7106 | 98.4084 | 98.4143
| 6223 | 97.8119 | 97.7106 | 98.4084 | 98.4143
| 6224 | 97.812 | 97.7107 | 98.4085 | 98.4143
| 6225 | 97.812 | 97.7107 | 98.4085 | 98.4143
| 6226 | 97.812 | 97.7107 | 98.4085 | 98.4143
| 6227 | 97.812 | 97.7107 | 98.4085 | 98.4143
| 6228 | 97.812 | 97.7107 | 98.4085 | 98.4143
| 6229 | 97.8121 | 97.7107 | 98.4085 | 98.4144
| 6230 | 97.8121 | 97.7107 | 98.4085 | 98.4144
| 6231 | 97.8121 | 97.7107 | 98.4085 | 98.4144
| 6232 | 97.8121 | 97.7107 | 98.4086 | 98.4144
| 6233 | 97.8121 | 97.7107 | 98.4086 | 98.4144
| 6234 | 97.8122 | 97.7107 | 98.4086 | 98.4144
| 6235 | 97.8122 | 97.7107 | 98.4086 | 98.4144
| 6236 | 97.8122 | 97.7107 | 98.4086 | 98.4144
| 6237 | 97.8122 | 97.7108 | 98.4086 | 98.4144
| 6238 | 97.8122 | 97.7108 | 98.4086 | 98.4145
| 6239 | 97.8123 | 97.7108 | 98.4086 | 98.4145
| 6240 | 97.8123 | 97.7108 | 98.4087 | 98.4145
| 6241 | 97.8123 | 97.7108 | 98.4087 | 98.4145
| 6242 | 97.8123 | 97.7108 | 98.4087 | 98.4145
| 6243 | 97.8123 | 97.7108 | 98.4087 | 98.4145
| 6244 | 97.8124 | 97.7108 | 98.4087 | 98.4145
| 6245 | 97.8124 | 97.7108 | 98.4087 | 98.4145
| 6246 | 97.8124 | 97.7108 | 98.4087 | 98.4146
| 6247 | 97.8124 | 97.7109 | 98.4088 | 98.4146
| 6248 | 97.8125 | 97.7109 | 98.4088 | 98.4146
| 6249 | 97.8125 | 97.7109 | 98.4088 | 98.4146
| 6250 | 97.8125 | 97.7109 | 98.4088 | 98.4146
| 6251 | 97.8125 | 97.7109 | 98.4088 | 98.4146
| 6252 | 97.8125 | 97.7109 | 98.4088 | 98.4146
| 6253 | 97.8126 | 97.7109 | 98.4088 | 98.4146
| 6254 | 97.8126 | 97.7109 | 98.4089 | 98.4146
| 6255 | 97.8126 | 97.7109 | 98.4089 | 98.4147
| 6256 | 97.8126 | 97.7109 | 98.4089 | 98.4147
| 6257 | 97.8127 | 97.711 | 98.4089 | 98.4147
| 6258 | 97.8127 | 97.711 | 98.4089 | 98.4147
| 6259 | 97.8127 | 97.711 | 98.4089 | 98.4147
| 6260 | 97.8127 | 97.711 | 98.4089 | 98.4147
| 6261 | 97.8127 | 97.711 | 98.409 | 98.4147
| 6262 | 97.8128 | 97.711 | 98.409 | 98.4148
| 6263 | 97.8128 | 97.711 | 98.409 | 98.4148
| 6264 | 97.8128 | 97.711 | 98.409 | 98.4148
| 6265 | 97.8128 | 97.711 | 98.409 | 98.4148
| 6266 | 97.8129 | 97.7111 | 98.409 | 98.4148
| 6267 | 97.8129 | 97.7111 | 98.409 | 98.4148
| 6268 | 97.8129 | 97.7111 | 98.4091 | 98.4148
| 6269 | 97.8129 | 97.7111 | 98.4091 | 98.4148
| 6270 | 97.813 | 97.7111 | 98.4091 | 98.4149
| 6271 | 97.813 | 97.7111 | 98.4091 | 98.4149
| 6272 | 97.813 | 97.7111 | 98.4091 | 98.4149
| 6273 | 97.813 | 97.7111 | 98.4091 | 98.4149
| 6274 | 97.8131 | 97.7112 | 98.4092 | 98.4149
| 6275 | 97.8131 | 97.7112 | 98.4092 | 98.4149
| 6276 | 97.8131 | 97.7112 | 98.4092 | 98.4149
| 6277 | 97.8131 | 97.7112 | 98.4092 | 98.415
| 6278 | 97.8131 | 97.7112 | 98.4092 | 98.415
| 6279 | 97.8132 | 97.7112 | 98.4092 | 98.415
| 6280 | 97.8132 | 97.7112 | 98.4093 | 98.415
| 6281 | 97.8132 | 97.7112 | 98.4093 | 98.415
| 6282 | 97.8132 | 97.7113 | 98.4093 | 98.415
| 6283 | 97.8133 | 97.7113 | 98.4093 | 98.415
| 6284 | 97.8133 | 97.7113 | 98.4093 | 98.4151
| 6285 | 97.8133 | 97.7113 | 98.4093 | 98.4151
| 6286 | 97.8133 | 97.7113 | 98.4094 | 98.4151
| 6287 | 97.8134 | 97.7113 | 98.4094 | 98.4151
| 6288 | 97.8134 | 97.7113 | 98.4094 | 98.4151
| 6289 | 97.8134 | 97.7114 | 98.4094 | 98.4151
| 6290 | 97.8134 | 97.7114 | 98.4094 | 98.4151
| 6291 | 97.8135 | 97.7114 | 98.4094 | 98.4152
| 6292 | 97.8135 | 97.7114 | 98.4095 | 98.4152
| 6293 | 97.8135 | 97.7114 | 98.4095 | 98.4152
| 6294 | 97.8136 | 97.7114 | 98.4095 | 98.4152
| 6295 | 97.8136 | 97.7114 | 98.4095 | 98.4152
| 6296 | 97.8136 | 97.7115 | 98.4095 | 98.4152
| 6297 | 97.8136 | 97.7115 | 98.4095 | 98.4153
| 6298 | 97.8137 | 97.7115 | 98.4096 | 98.4153
| 6299 | 97.8137 | 97.7115 | 98.4096 | 98.4153
| 6300 | 97.8137 | 97.7115 | 98.4096 | 98.4153
| 6301 | 97.8137 | 97.7115 | 98.4096 | 98.4153
| 6302 | 97.8138 | 97.7115 | 98.4096 | 98.4153
| 6303 | 97.8138 | 97.7116 | 98.4096 | 98.4153
| 6304 | 97.8138 | 97.7116 | 98.4097 | 98.4154
| 6305 | 97.8138 | 97.7116 | 98.4097 | 98.4154
| 6306 | 97.8139 | 97.7116 | 98.4097 | 98.4154
| 6307 | 97.8139 | 97.7116 | 98.4097 | 98.4154
| 6308 | 97.8139 | 97.7116 | 98.4097 | 98.4154
| 6309 | 97.814 | 97.7117 | 98.4098 | 98.4154
| 6310 | 97.814 | 97.7117 | 98.4098 | 98.4155
| 6311 | 97.814 | 97.7117 | 98.4098 | 98.4155
| 6312 | 97.814 | 97.7117 | 98.4098 | 98.4155
| 6313 | 97.8141 | 97.7117 | 98.4098 | 98.4155
| 6314 | 97.8141 | 97.7117 | 98.4098 | 98.4155
| 6315 | 97.8141 | 97.7118 | 98.4099 | 98.4155
| 6316 | 97.8141 | 97.7118 | 98.4099 | 98.4156
| 6317 | 97.8142 | 97.7118 | 98.4099 | 98.4156
| 6318 | 97.8142 | 97.7118 | 98.4099 | 98.4156
| 6319 | 97.8142 | 97.7118 | 98.4099 | 98.4156
| 6320 | 97.8143 | 97.7118 | 98.41 | 98.4156
| 6321 | 97.8143 | 97.7119 | 98.41 | 98.4156
| 6322 | 97.8143 | 97.7119 | 98.41 | 98.4157
| 6323 | 97.8143 | 97.7119 | 98.41 | 98.4157
| 6324 | 97.8144 | 97.7119 | 98.41 | 98.4157
| 6325 | 97.8144 | 97.7119 | 98.4101 | 98.4157
| 6326 | 97.8144 | 97.712 | 98.4101 | 98.4157
| 6327 | 97.8145 | 97.712 | 98.4101 | 98.4158
| 6328 | 97.8145 | 97.712 | 98.4101 | 98.4158
| 6329 | 97.8145 | 97.712 | 98.4101 | 98.4158
| 6330 | 97.8146 | 97.712 | 98.4102 | 98.4158
| 6331 | 97.8146 | 97.712 | 98.4102 | 98.4158
| 6332 | 97.8146 | 97.7121 | 98.4102 | 98.4158
| 6333 | 97.8146 | 97.7121 | 98.4102 | 98.4159
| 6334 | 97.8147 | 97.7121 | 98.4102 | 98.4159
| 6335 | 97.8147 | 97.7121 | 98.4103 | 98.4159
| 6336 | 97.8147 | 97.7121 | 98.4103 | 98.4159
| 6337 | 97.8148 | 97.7122 | 98.4103 | 98.4159
| 6338 | 97.8148 | 97.7122 | 98.4103 | 98.416
| 6339 | 97.8148 | 97.7122 | 98.4103 | 98.416
| 6340 | 97.8149 | 97.7122 | 98.4104 | 98.416
| 6341 | 97.8149 | 97.7122 | 98.4104 | 98.416
| 6342 | 97.8149 | 97.7123 | 98.4104 | 98.416
| 6343 | 97.8149 | 97.7123 | 98.4104 | 98.416
| 6344 | 97.815 | 97.7123 | 98.4104 | 98.4161
| 6345 | 97.815 | 97.7123 | 98.4105 | 98.4161
| 6346 | 97.815 | 97.7123 | 98.4105 | 98.4161
| 6347 | 97.8151 | 97.7124 | 98.4105 | 98.4161
| 6348 | 97.8151 | 97.7124 | 98.4105 | 98.4161
| 6349 | 97.8151 | 97.7124 | 98.4105 | 98.4162
| 6350 | 97.8152 | 97.7124 | 98.4106 | 98.4162
| 6351 | 97.8152 | 97.7124 | 98.4106 | 98.4162
| 6352 | 97.8152 | 97.7125 | 98.4106 | 98.4162
| 6353 | 97.8153 | 97.7125 | 98.4106 | 98.4162
| 6354 | 97.8153 | 97.7125 | 98.4106 | 98.4163
| 6355 | 97.8153 | 97.7125 | 98.4107 | 98.4163
| 6356 | 97.8153 | 97.7125 | 98.4107 | 98.4163
| 6357 | 97.8154 | 97.7126 | 98.4107 | 98.4163
| 6358 | 97.8154 | 97.7126 | 98.4107 | 98.4163
| 6359 | 97.8154 | 97.7126 | 98.4108 | 98.4164
| 6360 | 97.8155 | 97.7126 | 98.4108 | 98.4164
| 6361 | 97.8155 | 97.7126 | 98.4108 | 98.4164
| 6362 | 97.8155 | 97.7127 | 98.4108 | 98.4164
| 6363 | 97.8156 | 97.7127 | 98.4108 | 98.4164
| 6364 | 97.8156 | 97.7127 | 98.4109 | 98.4165
| 6365 | 97.8156 | 97.7127 | 98.4109 | 98.4165
| 6366 | 97.8157 | 97.7128 | 98.4109 | 98.4165
| 6367 | 97.8157 | 97.7128 | 98.4109 | 98.4165
| 6368 | 97.8157 | 97.7128 | 98.4109 | 98.4165
| 6369 | 97.8158 | 97.7128 | 98.411 | 98.4166
| 6370 | 97.8158 | 97.7128 | 98.411 | 98.4166
| 6371 | 97.8158 | 97.7129 | 98.411 | 98.4166
| 6372 | 97.8159 | 97.7129 | 98.411 | 98.4166
| 6373 | 97.8159 | 97.7129 | 98.4111 | 98.4166
| 6374 | 97.8159 | 97.7129 | 98.4111 | 98.4167
| 6375 | 97.816 | 97.713 | 98.4111 | 98.4167
| 6376 | 97.816 | 97.713 | 98.4111 | 98.4167
| 6377 | 97.816 | 97.713 | 98.4112 | 98.4167
| 6378 | 97.8161 | 97.713 | 98.4112 | 98.4167
| 6379 | 97.8161 | 97.713 | 98.4112 | 98.4168
| 6380 | 97.8161 | 97.7131 | 98.4112 | 98.4168
| 6381 | 97.8162 | 97.7131 | 98.4112 | 98.4168
| 6382 | 97.8162 | 97.7131 | 98.4113 | 98.4168
| 6383 | 97.8162 | 97.7131 | 98.4113 | 98.4168
| 6384 | 97.8163 | 97.7132 | 98.4113 | 98.4169
| 6385 | 97.8163 | 97.7132 | 98.4113 | 98.4169
| 6386 | 97.8163 | 97.7132 | 98.4114 | 98.4169
| 6387 | 97.8164 | 97.7132 | 98.4114 | 98.4169
| 6388 | 97.8164 | 97.7133 | 98.4114 | 98.417
| 6389 | 97.8164 | 97.7133 | 98.4114 | 98.417
| 6390 | 97.8165 | 97.7133 | 98.4115 | 98.417
| 6391 | 97.8165 | 97.7133 | 98.4115 | 98.417
| 6392 | 97.8166 | 97.7134 | 98.4115 | 98.417
| 6393 | 97.8166 | 97.7134 | 98.4115 | 98.4171
| 6394 | 97.8166 | 97.7134 | 98.4115 | 98.4171
| 6395 | 97.8167 | 97.7134 | 98.4116 | 98.4171
| 6396 | 97.8167 | 97.7135 | 98.4116 | 98.4171
| 6397 | 97.8167 | 97.7135 | 98.4116 | 98.4171
| 6398 | 97.8168 | 97.7135 | 98.4116 | 98.4172
| 6399 | 97.8168 | 97.7135 | 98.4117 | 98.4172
| 6400 | 97.8168 | 97.7136 | 98.4117 | 98.4172
| 6401 | 97.8169 | 97.7136 | 98.4117 | 98.4172
| 6402 | 97.8169 | 97.7136 | 98.4117 | 98.4173
| 6403 | 97.8169 | 97.7136 | 98.4118 | 98.4173
| 6404 | 97.817 | 97.7137 | 98.4118 | 98.4173
| 6405 | 97.817 | 97.7137 | 98.4118 | 98.4173
| 6406 | 97.817 | 97.7137 | 98.4118 | 98.4174
| 6407 | 97.8171 | 97.7137 | 98.4119 | 98.4174
| 6408 | 97.8171 | 97.7138 | 98.4119 | 98.4174
| 6409 | 97.8172 | 97.7138 | 98.4119 | 98.4174
| 6410 | 97.8172 | 97.7138 | 98.4119 | 98.4174
| 6411 | 97.8172 | 97.7138 | 98.412 | 98.4175
| 6412 | 97.8173 | 97.7139 | 98.412 | 98.4175
| 6413 | 97.8173 | 97.7139 | 98.412 | 98.4175
| 6414 | 97.8173 | 97.7139 | 98.412 | 98.4175
| 6415 | 97.8174 | 97.7139 | 98.4121 | 98.4176
| 6416 | 97.8174 | 97.714 | 98.4121 | 98.4176
| 6417 | 97.8175 | 97.714 | 98.4121 | 98.4176
| 6418 | 97.8175 | 97.714 | 98.4121 | 98.4176
| 6419 | 97.8175 | 97.7141 | 98.4122 | 98.4177
| 6420 | 97.8176 | 97.7141 | 98.4122 | 98.4177
| 6421 | 97.8176 | 97.7141 | 98.4122 | 98.4177
| 6422 | 97.8176 | 97.7141 | 98.4122 | 98.4177
| 6423 | 97.8177 | 97.7142 | 98.4123 | 98.4177
| 6424 | 97.8177 | 97.7142 | 98.4123 | 98.4178
| 6425 | 97.8178 | 97.7142 | 98.4123 | 98.4178
| 6426 | 97.8178 | 97.7142 | 98.4123 | 98.4178
| 6427 | 97.8178 | 97.7143 | 98.4124 | 98.4178
| 6428 | 97.8179 | 97.7143 | 98.4124 | 98.4179
| 6429 | 97.8179 | 97.7143 | 98.4124 | 98.4179
| 6430 | 97.8179 | 97.7144 | 98.4124 | 98.4179
| 6431 | 97.818 | 97.7144 | 98.4125 | 98.4179
| 6432 | 97.818 | 97.7144 | 98.4125 | 98.418
| 6433 | 97.8181 | 97.7144 | 98.4125 | 98.418
| 6434 | 97.8181 | 97.7145 | 98.4125 | 98.418
| 6435 | 97.8181 | 97.7145 | 98.4126 | 98.418
| 6436 | 97.8182 | 97.7145 | 98.4126 | 98.4181
| 6437 | 97.8182 | 97.7146 | 98.4126 | 98.4181
| 6438 | 97.8182 | 97.7146 | 98.4127 | 98.4181
| 6439 | 97.8183 | 97.7146 | 98.4127 | 98.4181
| 6440 | 97.8183 | 97.7146 | 98.4127 | 98.4182
| 6441 | 97.8184 | 97.7147 | 98.4127 | 98.4182
| 6442 | 97.8184 | 97.7147 | 98.4128 | 98.4182
| 6443 | 97.8184 | 97.7147 | 98.4128 | 98.4182
| 6444 | 97.8185 | 97.7148 | 98.4128 | 98.4183
| 6445 | 97.8185 | 97.7148 | 98.4128 | 98.4183
| 6446 | 97.8186 | 97.7148 | 98.4129 | 98.4183
| 6447 | 97.8186 | 97.7148 | 98.4129 | 98.4183
| 6448 | 97.8186 | 97.7149 | 98.4129 | 98.4184
| 6449 | 97.8187 | 97.7149 | 98.413 | 98.4184
| 6450 | 97.8187 | 97.7149 | 98.413 | 98.4184
| 6451 | 97.8188 | 97.715 | 98.413 | 98.4184
| 6452 | 97.8188 | 97.715 | 98.413 | 98.4185
| 6453 | 97.8188 | 97.715 | 98.4131 | 98.4185
| 6454 | 97.8189 | 97.7151 | 98.4131 | 98.4185
| 6455 | 97.8189 | 97.7151 | 98.4131 | 98.4185
| 6456 | 97.819 | 97.7151 | 98.4131 | 98.4186
| 6457 | 97.819 | 97.7151 | 98.4132 | 98.4186
| 6458 | 97.819 | 97.7152 | 98.4132 | 98.4186
| 6459 | 97.8191 | 97.7152 | 98.4132 | 98.4186
| 6460 | 97.8191 | 97.7152 | 98.4133 | 98.4187
| 6461 | 97.8192 | 97.7153 | 98.4133 | 98.4187
| 6462 | 97.8192 | 97.7153 | 98.4133 | 98.4187
| 6463 | 97.8192 | 97.7153 | 98.4133 | 98.4187
| 6464 | 97.8193 | 97.7154 | 98.4134 | 98.4188
| 6465 | 97.8193 | 97.7154 | 98.4134 | 98.4188
| 6466 | 97.8194 | 97.7154 | 98.4134 | 98.4188
| 6467 | 97.8194 | 97.7155 | 98.4135 | 98.4189
| 6468 | 97.8195 | 97.7155 | 98.4135 | 98.4189
| 6469 | 97.8195 | 97.7155 | 98.4135 | 98.4189
| 6470 | 97.8195 | 97.7155 | 98.4135 | 98.4189
| 6471 | 97.8196 | 97.7156 | 98.4136 | 98.419
| 6472 | 97.8196 | 97.7156 | 98.4136 | 98.419
| 6473 | 97.8197 | 97.7156 | 98.4136 | 98.419
| 6474 | 97.8197 | 97.7157 | 98.4136 | 98.419
| 6475 | 97.8197 | 97.7157 | 98.4137 | 98.4191
| 6476 | 97.8198 | 97.7157 | 98.4137 | 98.4191
| 6477 | 97.8198 | 97.7158 | 98.4137 | 98.4191
| 6478 | 97.8199 | 97.7158 | 98.4138 | 98.4191
| 6479 | 97.8199 | 97.7158 | 98.4138 | 98.4192
| 6480 | 97.82 | 97.7159 | 98.4138 | 98.4192
| 6481 | 97.82 | 97.7159 | 98.4139 | 98.4192
| 6482 | 97.82 | 97.7159 | 98.4139 | 98.4193
| 6483 | 97.8201 | 97.716 | 98.4139 | 98.4193
| 6484 | 97.8201 | 97.716 | 98.4139 | 98.4193
| 6485 | 97.8202 | 97.716 | 98.414 | 98.4193
| 6486 | 97.8202 | 97.7161 | 98.414 | 98.4194
| 6487 | 97.8202 | 97.7161 | 98.414 | 98.4194
| 6488 | 97.8203 | 97.7161 | 98.4141 | 98.4194
| 6489 | 97.8203 | 97.7162 | 98.4141 | 98.4195
| 6490 | 97.8204 | 97.7162 | 98.4141 | 98.4195
| 6491 | 97.8204 | 97.7162 | 98.4141 | 98.4195
| 6492 | 97.8205 | 97.7163 | 98.4142 | 98.4195
| 6493 | 97.8205 | 97.7163 | 98.4142 | 98.4196
| 6494 | 97.8206 | 97.7163 | 98.4142 | 98.4196
| 6495 | 97.8206 | 97.7164 | 98.4143 | 98.4196
| 6496 | 97.8206 | 97.7164 | 98.4143 | 98.4196
| 6497 | 97.8207 | 97.7164 | 98.4143 | 98.4197
| 6498 | 97.8207 | 97.7165 | 98.4144 | 98.4197
| 6499 | 97.8208 | 97.7165 | 98.4144 | 98.4197
| 6500 | 97.8208 | 97.7165 | 98.4144 | 98.4198
| 6501 | 97.8209 | 97.7166 | 98.4144 | 98.4198
| 6502 | 97.8209 | 97.7166 | 98.4145 | 98.4198
| 6503 | 97.8209 | 97.7166 | 98.4145 | 98.4198
| 6504 | 97.821 | 97.7167 | 98.4145 | 98.4199
| 6505 | 97.821 | 97.7167 | 98.4146 | 98.4199
| 6506 | 97.8211 | 97.7167 | 98.4146 | 98.4199
| 6507 | 97.8211 | 97.7168 | 98.4146 | 98.42
| 6508 | 97.8212 | 97.7168 | 98.4147 | 98.42
| 6509 | 97.8212 | 97.7168 | 98.4147 | 98.42
| 6510 | 97.8213 | 97.7169 | 98.4147 | 98.42
| 6511 | 97.8213 | 97.7169 | 98.4147 | 98.4201
| 6512 | 97.8213 | 97.717 | 98.4148 | 98.4201
| 6513 | 97.8214 | 97.717 | 98.4148 | 98.4201
| 6514 | 97.8214 | 97.717 | 98.4148 | 98.4202
| 6515 | 97.8215 | 97.7171 | 98.4149 | 98.4202
| 6516 | 97.8215 | 97.7171 | 98.4149 | 98.4202
| 6517 | 97.8216 | 97.7171 | 98.4149 | 98.4203
| 6518 | 97.8216 | 97.7172 | 98.415 | 98.4203
| 6519 | 97.8217 | 97.7172 | 98.415 | 98.4203
| 6520 | 97.8217 | 97.7172 | 98.415 | 98.4203
| 6521 | 97.8217 | 97.7173 | 98.4151 | 98.4204
| 6522 | 97.8218 | 97.7173 | 98.4151 | 98.4204
| 6523 | 97.8218 | 97.7173 | 98.4151 | 98.4204
| 6524 | 97.8219 | 97.7174 | 98.4152 | 98.4205
| 6525 | 97.8219 | 97.7174 | 98.4152 | 98.4205
| 6526 | 97.822 | 97.7175 | 98.4152 | 98.4205
| 6527 | 97.822 | 97.7175 | 98.4152 | 98.4205
| 6528 | 97.8221 | 97.7175 | 98.4153 | 98.4206
| 6529 | 97.8221 | 97.7176 | 98.4153 | 98.4206
| 6530 | 97.8222 | 97.7176 | 98.4153 | 98.4206
| 6531 | 97.8222 | 97.7176 | 98.4154 | 98.4207
| 6532 | 97.8223 | 97.7177 | 98.4154 | 98.4207
| 6533 | 97.8223 | 97.7177 | 98.4154 | 98.4207
| 6534 | 97.8223 | 97.7177 | 98.4155 | 98.4208
| 6535 | 97.8224 | 97.7178 | 98.4155 | 98.4208
| 6536 | 97.8224 | 97.7178 | 98.4155 | 98.4208
| 6537 | 97.8225 | 97.7179 | 98.4156 | 98.4209
| 6538 | 97.8225 | 97.7179 | 98.4156 | 98.4209
| 6539 | 97.8226 | 97.7179 | 98.4156 | 98.4209
| 6540 | 97.8226 | 97.718 | 98.4157 | 98.4209
| 6541 | 97.8227 | 97.718 | 98.4157 | 98.421
| 6542 | 97.8227 | 97.718 | 98.4157 | 98.421
| 6543 | 97.8228 | 97.7181 | 98.4158 | 98.421
| 6544 | 97.8228 | 97.7181 | 98.4158 | 98.4211
| 6545 | 97.8229 | 97.7182 | 98.4158 | 98.4211
| 6546 | 97.8229 | 97.7182 | 98.4159 | 98.4211
| 6547 | 97.823 | 97.7182 | 98.4159 | 98.4212
| 6548 | 97.823 | 97.7183 | 98.4159 | 98.4212
| 6549 | 97.8231 | 97.7183 | 98.416 | 98.4212
| 6550 | 97.8231 | 97.7184 | 98.416 | 98.4213
| 6551 | 97.8231 | 97.7184 | 98.416 | 98.4213
| 6552 | 97.8232 | 97.7184 | 98.4161 | 98.4213
| 6553 | 97.8232 | 97.7185 | 98.4161 | 98.4213
| 6554 | 97.8233 | 97.7185 | 98.4161 | 98.4214
| 6555 | 97.8233 | 97.7185 | 98.4162 | 98.4214
| 6556 | 97.8234 | 97.7186 | 98.4162 | 98.4214
| 6557 | 97.8234 | 97.7186 | 98.4162 | 98.4215
| 6558 | 97.8235 | 97.7187 | 98.4163 | 98.4215
| 6559 | 97.8235 | 97.7187 | 98.4163 | 98.4215
| 6560 | 97.8236 | 97.7187 | 98.4163 | 98.4216
| 6561 | 97.8236 | 97.7188 | 98.4164 | 98.4216
| 6562 | 97.8237 | 97.7188 | 98.4164 | 98.4216
| 6563 | 97.8237 | 97.7189 | 98.4164 | 98.4217
| 6564 | 97.8238 | 97.7189 | 98.4165 | 98.4217
| 6565 | 97.8238 | 97.7189 | 98.4165 | 98.4217
| 6566 | 97.8239 | 97.719 | 98.4165 | 98.4218
| 6567 | 97.8239 | 97.719 | 98.4166 | 98.4218
| 6568 | 97.824 | 97.7191 | 98.4166 | 98.4218
| 6569 | 97.824 | 97.7191 | 98.4166 | 98.4219
| 6570 | 97.8241 | 97.7191 | 98.4167 | 98.4219
| 6571 | 97.8241 | 97.7192 | 98.4167 | 98.4219
| 6572 | 97.8242 | 97.7192 | 98.4167 | 98.422
| 6573 | 97.8242 | 97.7193 | 98.4168 | 98.422
| 6574 | 97.8243 | 97.7193 | 98.4168 | 98.422
| 6575 | 97.8243 | 97.7193 | 98.4168 | 98.422
| 6576 | 97.8244 | 97.7194 | 98.4169 | 98.4221
| 6577 | 97.8244 | 97.7194 | 98.4169 | 98.4221
| 6578 | 97.8245 | 97.7195 | 98.4169 | 98.4221
| 6579 | 97.8245 | 97.7195 | 98.417 | 98.4222
| 6580 | 97.8246 | 97.7195 | 98.417 | 98.4222
| 6581 | 97.8246 | 97.7196 | 98.417 | 98.4222
| 6582 | 97.8247 | 97.7196 | 98.4171 | 98.4223
| 6583 | 97.8247 | 97.7197 | 98.4171 | 98.4223
| 6584 | 97.8248 | 97.7197 | 98.4171 | 98.4223
| 6585 | 97.8248 | 97.7197 | 98.4172 | 98.4224
| 6586 | 97.8249 | 97.7198 | 98.4172 | 98.4224
| 6587 | 97.8249 | 97.7198 | 98.4172 | 98.4224
| 6588 | 97.825 | 97.7199 | 98.4173 | 98.4225
| 6589 | 97.825 | 97.7199 | 98.4173 | 98.4225
| 6590 | 97.8251 | 97.72 | 98.4174 | 98.4225
| 6591 | 97.8251 | 97.72 | 98.4174 | 98.4226
| 6592 | 97.8252 | 97.72 | 98.4174 | 98.4226
| 6593 | 97.8252 | 97.7201 | 98.4175 | 98.4226
| 6594 | 97.8253 | 97.7201 | 98.4175 | 98.4227
| 6595 | 97.8253 | 97.7202 | 98.4175 | 98.4227
| 6596 | 97.8254 | 97.7202 | 98.4176 | 98.4227
| 6597 | 97.8254 | 97.7202 | 98.4176 | 98.4228
| 6598 | 97.8255 | 97.7203 | 98.4176 | 98.4228
| 6599 | 97.8255 | 97.7203 | 98.4177 | 98.4228
| 6600 | 97.8256 | 97.7204 | 98.4177 | 98.4229
| 6601 | 97.8256 | 97.7204 | 98.4177 | 98.4229
| 6602 | 97.8257 | 97.7205 | 98.4178 | 98.4229
| 6603 | 97.8257 | 97.7205 | 98.4178 | 98.423
| 6604 | 97.8258 | 97.7205 | 98.4178 | 98.423
| 6605 | 97.8258 | 97.7206 | 98.4179 | 98.423
| 6606 | 97.8259 | 97.7206 | 98.4179 | 98.4231
| 6607 | 97.8259 | 97.7207 | 98.418 | 98.4231
| 6608 | 97.826 | 97.7207 | 98.418 | 98.4232
| 6609 | 97.826 | 97.7208 | 98.418 | 98.4232
| 6610 | 97.8261 | 97.7208 | 98.4181 | 98.4232
| 6611 | 97.8261 | 97.7208 | 98.4181 | 98.4233
| 6612 | 97.8262 | 97.7209 | 98.4181 | 98.4233
| 6613 | 97.8262 | 97.7209 | 98.4182 | 98.4233
| 6614 | 97.8263 | 97.721 | 98.4182 | 98.4234
| 6615 | 97.8263 | 97.721 | 98.4182 | 98.4234
| 6616 | 97.8264 | 97.7211 | 98.4183 | 98.4234
| 6617 | 97.8264 | 97.7211 | 98.4183 | 98.4235
| 6618 | 97.8265 | 97.7211 | 98.4184 | 98.4235
| 6619 | 97.8266 | 97.7212 | 98.4184 | 98.4235
| 6620 | 97.8266 | 97.7212 | 98.4184 | 98.4236
| 6621 | 97.8267 | 97.7213 | 98.4185 | 98.4236
| 6622 | 97.8267 | 97.7213 | 98.4185 | 98.4236
| 6623 | 97.8268 | 97.7214 | 98.4185 | 98.4237
| 6624 | 97.8268 | 97.7214 | 98.4186 | 98.4237
| 6625 | 97.8269 | 97.7215 | 98.4186 | 98.4237
| 6626 | 97.8269 | 97.7215 | 98.4186 | 98.4238
| 6627 | 97.827 | 97.7215 | 98.4187 | 98.4238
| 6628 | 97.827 | 97.7216 | 98.4187 | 98.4238
| 6629 | 97.8271 | 97.7216 | 98.4188 | 98.4239
| 6630 | 97.8271 | 97.7217 | 98.4188 | 98.4239
| 6631 | 97.8272 | 97.7217 | 98.4188 | 98.424
| 6632 | 97.8272 | 97.7218 | 98.4189 | 98.424
| 6633 | 97.8273 | 97.7218 | 98.4189 | 98.424
| 6634 | 97.8273 | 97.7219 | 98.4189 | 98.4241
| 6635 | 97.8274 | 97.7219 | 98.419 | 98.4241
| 6636 | 97.8275 | 97.7219 | 98.419 | 98.4241
| 6637 | 97.8275 | 97.722 | 98.4191 | 98.4242
| 6638 | 97.8276 | 97.722 | 98.4191 | 98.4242
| 6639 | 97.8276 | 97.7221 | 98.4191 | 98.4242
| 6640 | 97.8277 | 97.7221 | 98.4192 | 98.4243
| 6641 | 97.8277 | 97.7222 | 98.4192 | 98.4243
| 6642 | 97.8278 | 97.7222 | 98.4192 | 98.4243
| 6643 | 97.8278 | 97.7223 | 98.4193 | 98.4244
| 6644 | 97.8279 | 97.7223 | 98.4193 | 98.4244
| 6645 | 97.8279 | 97.7224 | 98.4194 | 98.4245
| 6646 | 97.828 | 97.7224 | 98.4194 | 98.4245
| 6647 | 97.8281 | 97.7225 | 98.4194 | 98.4245
| 6648 | 97.8281 | 97.7225 | 98.4195 | 98.4246
| 6649 | 97.8282 | 97.7225 | 98.4195 | 98.4246
| 6650 | 97.8282 | 97.7226 | 98.4195 | 98.4246
| 6651 | 97.8283 | 97.7226 | 98.4196 | 98.4247
| 6652 | 97.8283 | 97.7227 | 98.4196 | 98.4247
| 6653 | 97.8284 | 97.7227 | 98.4197 | 98.4247
| 6654 | 97.8284 | 97.7228 | 98.4197 | 98.4248
| 6655 | 97.8285 | 97.7228 | 98.4197 | 98.4248
| 6656 | 97.8285 | 97.7229 | 98.4198 | 98.4249
| 6657 | 97.8286 | 97.7229 | 98.4198 | 98.4249
| 6658 | 97.8287 | 97.723 | 98.4199 | 98.4249
| 6659 | 97.8287 | 97.723 | 98.4199 | 98.425
| 6660 | 97.8288 | 97.7231 | 98.4199 | 98.425
| 6661 | 97.8288 | 97.7231 | 98.42 | 98.425
| 6662 | 97.8289 | 97.7231 | 98.42 | 98.4251
| 6663 | 97.8289 | 97.7232 | 98.42 | 98.4251
| 6664 | 97.829 | 97.7232 | 98.4201 | 98.4251
| 6665 | 97.829 | 97.7233 | 98.4201 | 98.4252
| 6666 | 97.8291 | 97.7233 | 98.4202 | 98.4252
| 6667 | 97.8292 | 97.7234 | 98.4202 | 98.4253
| 6668 | 97.8292 | 97.7234 | 98.4202 | 98.4253
| 6669 | 97.8293 | 97.7235 | 98.4203 | 98.4253
| 6670 | 97.8293 | 97.7235 | 98.4203 | 98.4254
| 6671 | 97.8294 | 97.7236 | 98.4204 | 98.4254
| 6672 | 97.8294 | 97.7236 | 98.4204 | 98.4254
| 6673 | 97.8295 | 97.7237 | 98.4204 | 98.4255
| 6674 | 97.8295 | 97.7237 | 98.4205 | 98.4255
| 6675 | 97.8296 | 97.7238 | 98.4205 | 98.4256
| 6676 | 97.8297 | 97.7238 | 98.4205 | 98.4256
| 6677 | 97.8297 | 97.7239 | 98.4206 | 98.4256
| 6678 | 97.8298 | 97.7239 | 98.4206 | 98.4257
| 6679 | 97.8298 | 97.724 | 98.4207 | 98.4257
| 6680 | 97.8299 | 97.724 | 98.4207 | 98.4257
| 6681 | 97.8299 | 97.7241 | 98.4207 | 98.4258
| 6682 | 97.83 | 97.7241 | 98.4208 | 98.4258
| 6683 | 97.8301 | 97.7242 | 98.4208 | 98.4259
| 6684 | 97.8301 | 97.7242 | 98.4209 | 98.4259
| 6685 | 97.8302 | 97.7243 | 98.4209 | 98.4259
| 6686 | 97.8302 | 97.7243 | 98.4209 | 98.426
| 6687 | 97.8303 | 97.7243 | 98.421 | 98.426
| 6688 | 97.8303 | 97.7244 | 98.421 | 98.4261
| 6689 | 97.8304 | 97.7244 | 98.4211 | 98.4261
| 6690 | 97.8305 | 97.7245 | 98.4211 | 98.4261
| 6691 | 97.8305 | 97.7245 | 98.4211 | 98.4262
| 6692 | 97.8306 | 97.7246 | 98.4212 | 98.4262
| 6693 | 97.8306 | 97.7246 | 98.4212 | 98.4262
| 6694 | 97.8307 | 97.7247 | 98.4213 | 98.4263
| 6695 | 97.8307 | 97.7247 | 98.4213 | 98.4263
| 6696 | 97.8308 | 97.7248 | 98.4213 | 98.4264
| 6697 | 97.8309 | 97.7248 | 98.4214 | 98.4264
| 6698 | 97.8309 | 97.7249 | 98.4214 | 98.4264
| 6699 | 97.831 | 97.7249 | 98.4215 | 98.4265
| 6700 | 97.831 | 97.725 | 98.4215 | 98.4265
| 6701 | 97.8311 | 97.725 | 98.4215 | 98.4266
| 6702 | 97.8311 | 97.7251 | 98.4216 | 98.4266
| 6703 | 97.8312 | 97.7251 | 98.4216 | 98.4266
| 6704 | 97.8313 | 97.7252 | 98.4217 | 98.4267
| 6705 | 97.8313 | 97.7252 | 98.4217 | 98.4267
| 6706 | 97.8314 | 97.7253 | 98.4217 | 98.4267
| 6707 | 97.8314 | 97.7253 | 98.4218 | 98.4268
| 6708 | 97.8315 | 97.7254 | 98.4218 | 98.4268
| 6709 | 97.8316 | 97.7254 | 98.4219 | 98.4269
| 6710 | 97.8316 | 97.7255 | 98.4219 | 98.4269
| 6711 | 97.8317 | 97.7255 | 98.422 | 98.4269
| 6712 | 97.8317 | 97.7256 | 98.422 | 98.427
| 6713 | 97.8318 | 97.7256 | 98.422 | 98.427
| 6714 | 97.8318 | 97.7257 | 98.4221 | 98.4271
| 6715 | 97.8319 | 97.7257 | 98.4221 | 98.4271
| 6716 | 97.832 | 97.7258 | 98.4222 | 98.4271
| 6717 | 97.832 | 97.7258 | 98.4222 | 98.4272
| 6718 | 97.8321 | 97.7259 | 98.4222 | 98.4272
| 6719 | 97.8321 | 97.7259 | 98.4223 | 98.4273
| 6720 | 97.8322 | 97.726 | 98.4223 | 98.4273
| 6721 | 97.8323 | 97.7261 | 98.4224 | 98.4273
| 6722 | 97.8323 | 97.7261 | 98.4224 | 98.4274
| 6723 | 97.8324 | 97.7262 | 98.4224 | 98.4274
| 6724 | 97.8324 | 97.7262 | 98.4225 | 98.4275
| 6725 | 97.8325 | 97.7263 | 98.4225 | 98.4275
| 6726 | 97.8326 | 97.7263 | 98.4226 | 98.4275
| 6727 | 97.8326 | 97.7264 | 98.4226 | 98.4276
| 6728 | 97.8327 | 97.7264 | 98.4227 | 98.4276
| 6729 | 97.8327 | 97.7265 | 98.4227 | 98.4277
| 6730 | 97.8328 | 97.7265 | 98.4227 | 98.4277
| 6731 | 97.8329 | 97.7266 | 98.4228 | 98.4277
| 6732 | 97.8329 | 97.7266 | 98.4228 | 98.4278
| 6733 | 97.833 | 97.7267 | 98.4229 | 98.4278
| 6734 | 97.833 | 97.7267 | 98.4229 | 98.4279
| 6735 | 97.8331 | 97.7268 | 98.4229 | 98.4279
| 6736 | 97.8332 | 97.7268 | 98.423 | 98.4279
| 6737 | 97.8332 | 97.7269 | 98.423 | 98.428
| 6738 | 97.8333 | 97.7269 | 98.4231 | 98.428
| 6739 | 97.8333 | 97.727 | 98.4231 | 98.4281
| 6740 | 97.8334 | 97.727 | 98.4232 | 98.4281
| 6741 | 97.8335 | 97.7271 | 98.4232 | 98.4281
| 6742 | 97.8335 | 97.7271 | 98.4232 | 98.4282
| 6743 | 97.8336 | 97.7272 | 98.4233 | 98.4282
| 6744 | 97.8336 | 97.7272 | 98.4233 | 98.4283
| 6745 | 97.8337 | 97.7273 | 98.4234 | 98.4283
| 6746 | 97.8338 | 97.7274 | 98.4234 | 98.4283
| 6747 | 97.8338 | 97.7274 | 98.4235 | 98.4284
| 6748 | 97.8339 | 97.7275 | 98.4235 | 98.4284
| 6749 | 97.8339 | 97.7275 | 98.4235 | 98.4285
| 6750 | 97.834 | 97.7276 | 98.4236 | 98.4285
| 6751 | 97.8341 | 97.7276 | 98.4236 | 98.4286
| 6752 | 97.8341 | 97.7277 | 98.4237 | 98.4286
| 6753 | 97.8342 | 97.7277 | 98.4237 | 98.4286
| 6754 | 97.8342 | 97.7278 | 98.4238 | 98.4287
| 6755 | 97.8343 | 97.7278 | 98.4238 | 98.4287
| 6756 | 97.8344 | 97.7279 | 98.4238 | 98.4288
| 6757 | 97.8344 | 97.7279 | 98.4239 | 98.4288
| 6758 | 97.8345 | 97.728 | 98.4239 | 98.4288
| 6759 | 97.8346 | 97.728 | 98.424 | 98.4289
| 6760 | 97.8346 | 97.7281 | 98.424 | 98.4289
| 6761 | 97.8347 | 97.7282 | 98.4241 | 98.429
| 6762 | 97.8347 | 97.7282 | 98.4241 | 98.429
| 6763 | 97.8348 | 97.7283 | 98.4241 | 98.4291
| 6764 | 97.8349 | 97.7283 | 98.4242 | 98.4291
| 6765 | 97.8349 | 97.7284 | 98.4242 | 98.4291
| 6766 | 97.835 | 97.7284 | 98.4243 | 98.4292
| 6767 | 97.835 | 97.7285 | 98.4243 | 98.4292
| 6768 | 97.8351 | 97.7285 | 98.4244 | 98.4293
| 6769 | 97.8352 | 97.7286 | 98.4244 | 98.4293
| 6770 | 97.8352 | 97.7286 | 98.4244 | 98.4293
| 6771 | 97.8353 | 97.7287 | 98.4245 | 98.4294
| 6772 | 97.8354 | 97.7288 | 98.4245 | 98.4294
| 6773 | 97.8354 | 97.7288 | 98.4246 | 98.4295
| 6774 | 97.8355 | 97.7289 | 98.4246 | 98.4295
| 6775 | 97.8355 | 97.7289 | 98.4247 | 98.4296
| 6776 | 97.8356 | 97.729 | 98.4247 | 98.4296
| 6777 | 97.8357 | 97.729 | 98.4248 | 98.4296
| 6778 | 97.8357 | 97.7291 | 98.4248 | 98.4297
| 6779 | 97.8358 | 97.7291 | 98.4248 | 98.4297
| 6780 | 97.8359 | 97.7292 | 98.4249 | 98.4298
| 6781 | 97.8359 | 97.7293 | 98.4249 | 98.4298
| 6782 | 97.836 | 97.7293 | 98.425 | 98.4299
| 6783 | 97.836 | 97.7294 | 98.425 | 98.4299
| 6784 | 97.8361 | 97.7294 | 98.4251 | 98.4299
| 6785 | 97.8362 | 97.7295 | 98.4251 | 98.43
| 6786 | 97.8362 | 97.7295 | 98.4252 | 98.43
| 6787 | 97.8363 | 97.7296 | 98.4252 | 98.4301
| 6788 | 97.8364 | 97.7296 | 98.4252 | 98.4301
| 6789 | 97.8364 | 97.7297 | 98.4253 | 98.4301
| 6790 | 97.8365 | 97.7298 | 98.4253 | 98.4302
| 6791 | 97.8366 | 97.7298 | 98.4254 | 98.4302
| 6792 | 97.8366 | 97.7299 | 98.4254 | 98.4303
| 6793 | 97.8367 | 97.7299 | 98.4255 | 98.4303
| 6794 | 97.8367 | 97.73 | 98.4255 | 98.4304
| 6795 | 97.8368 | 97.73 | 98.4256 | 98.4304
| 6796 | 97.8369 | 97.7301 | 98.4256 | 98.4304
| 6797 | 97.8369 | 97.7301 | 98.4256 | 98.4305
| 6798 | 97.837 | 97.7302 | 98.4257 | 98.4305
| 6799 | 97.8371 | 97.7303 | 98.4257 | 98.4306
| 6800 | 97.8371 | 97.7303 | 98.4258 | 98.4306
| 6801 | 97.8372 | 97.7304 | 98.4258 | 98.4307
| 6802 | 97.8373 | 97.7304 | 98.4259 | 98.4307
| 6803 | 97.8373 | 97.7305 | 98.4259 | 98.4308
| 6804 | 97.8374 | 97.7305 | 98.426 | 98.4308
| 6805 | 97.8374 | 97.7306 | 98.426 | 98.4308
| 6806 | 97.8375 | 97.7307 | 98.426 | 98.4309
| 6807 | 97.8376 | 97.7307 | 98.4261 | 98.4309
| 6808 | 97.8376 | 97.7308 | 98.4261 | 98.431
| 6809 | 97.8377 | 97.7308 | 98.4262 | 98.431
| 6810 | 97.8378 | 97.7309 | 98.4262 | 98.4311
| 6811 | 97.8378 | 97.7309 | 98.4263 | 98.4311
| 6812 | 97.8379 | 97.731 | 98.4263 | 98.4311
| 6813 | 97.838 | 97.7311 | 98.4264 | 98.4312
| 6814 | 97.838 | 97.7311 | 98.4264 | 98.4312
| 6815 | 97.8381 | 97.7312 | 98.4265 | 98.4313
| 6816 | 97.8382 | 97.7312 | 98.4265 | 98.4313
| 6817 | 97.8382 | 97.7313 | 98.4265 | 98.4314
| 6818 | 97.8383 | 97.7313 | 98.4266 | 98.4314
| 6819 | 97.8383 | 97.7314 | 98.4266 | 98.4315
| 6820 | 97.8384 | 97.7315 | 98.4267 | 98.4315
| 6821 | 97.8385 | 97.7315 | 98.4267 | 98.4315
| 6822 | 97.8385 | 97.7316 | 98.4268 | 98.4316
| 6823 | 97.8386 | 97.7316 | 98.4268 | 98.4316
| 6824 | 97.8387 | 97.7317 | 98.4269 | 98.4317
| 6825 | 97.8387 | 97.7317 | 98.4269 | 98.4317
| 6826 | 97.8388 | 97.7318 | 98.427 | 98.4318
| 6827 | 97.8389 | 97.7319 | 98.427 | 98.4318
| 6828 | 97.8389 | 97.7319 | 98.427 | 98.4319
| 6829 | 97.839 | 97.732 | 98.4271 | 98.4319
| 6830 | 97.8391 | 97.732 | 98.4271 | 98.4319
| 6831 | 97.8391 | 97.7321 | 98.4272 | 98.432
| 6832 | 97.8392 | 97.7322 | 98.4272 | 98.432
| 6833 | 97.8393 | 97.7322 | 98.4273 | 98.4321
| 6834 | 97.8393 | 97.7323 | 98.4273 | 98.4321
| 6835 | 97.8394 | 97.7323 | 98.4274 | 98.4322
| 6836 | 97.8395 | 97.7324 | 98.4274 | 98.4322
| 6837 | 97.8395 | 97.7325 | 98.4275 | 98.4323
| 6838 | 97.8396 | 97.7325 | 98.4275 | 98.4323
| 6839 | 97.8397 | 97.7326 | 98.4276 | 98.4323
| 6840 | 97.8397 | 97.7326 | 98.4276 | 98.4324
| 6841 | 97.8398 | 97.7327 | 98.4276 | 98.4324
| 6842 | 97.8399 | 97.7327 | 98.4277 | 98.4325
| 6843 | 97.8399 | 97.7328 | 98.4277 | 98.4325
| 6844 | 97.84 | 97.7329 | 98.4278 | 98.4326
| 6845 | 97.8401 | 97.7329 | 98.4278 | 98.4326
| 6846 | 97.8401 | 97.733 | 98.4279 | 98.4327
| 6847 | 97.8402 | 97.733 | 98.4279 | 98.4327
| 6848 | 97.8403 | 97.7331 | 98.428 | 98.4327
| 6849 | 97.8403 | 97.7332 | 98.428 | 98.4328
| 6850 | 97.8404 | 97.7332 | 98.4281 | 98.4328
| 6851 | 97.8405 | 97.7333 | 98.4281 | 98.4329
| 6852 | 97.8405 | 97.7333 | 98.4282 | 98.4329
| 6853 | 97.8406 | 97.7334 | 98.4282 | 98.433
| 6854 | 97.8407 | 97.7335 | 98.4283 | 98.433
| 6855 | 97.8407 | 97.7335 | 98.4283 | 98.4331
| 6856 | 97.8408 | 97.7336 | 98.4283 | 98.4331
| 6857 | 97.8409 | 97.7336 | 98.4284 | 98.4332
| 6858 | 97.8409 | 97.7337 | 98.4284 | 98.4332
| 6859 | 97.841 | 97.7338 | 98.4285 | 98.4332
| 6860 | 97.8411 | 97.7338 | 98.4285 | 98.4333
| 6861 | 97.8411 | 97.7339 | 98.4286 | 98.4333
| 6862 | 97.8412 | 97.7339 | 98.4286 | 98.4334
| 6863 | 97.8413 | 97.734 | 98.4287 | 98.4334
| 6864 | 97.8413 | 97.7341 | 98.4287 | 98.4335
| 6865 | 97.8414 | 97.7341 | 98.4288 | 98.4335
| 6866 | 97.8415 | 97.7342 | 98.4288 | 98.4336
| 6867 | 97.8415 | 97.7342 | 98.4289 | 98.4336
| 6868 | 97.8416 | 97.7343 | 98.4289 | 98.4337
| 6869 | 97.8417 | 97.7344 | 98.429 | 98.4337
| 6870 | 97.8417 | 97.7344 | 98.429 | 98.4338
| 6871 | 97.8418 | 97.7345 | 98.4291 | 98.4338
| 6872 | 97.8419 | 97.7346 | 98.4291 | 98.4338
| 6873 | 97.8419 | 97.7346 | 98.4292 | 98.4339
| 6874 | 97.842 | 97.7347 | 98.4292 | 98.4339
| 6875 | 97.8421 | 97.7347 | 98.4293 | 98.434
| 6876 | 97.8421 | 97.7348 | 98.4293 | 98.434
| 6877 | 97.8422 | 97.7349 | 98.4293 | 98.4341
| 6878 | 97.8423 | 97.7349 | 98.4294 | 98.4341
| 6879 | 97.8423 | 97.735 | 98.4294 | 98.4342
| 6880 | 97.8424 | 97.735 | 98.4295 | 98.4342
| 6881 | 97.8425 | 97.7351 | 98.4295 | 98.4343
| 6882 | 97.8426 | 97.7352 | 98.4296 | 98.4343
| 6883 | 97.8426 | 97.7352 | 98.4296 | 98.4344
| 6884 | 97.8427 | 97.7353 | 98.4297 | 98.4344
| 6885 | 97.8428 | 97.7353 | 98.4297 | 98.4345
| 6886 | 97.8428 | 97.7354 | 98.4298 | 98.4345
| 6887 | 97.8429 | 97.7355 | 98.4298 | 98.4345
| 6888 | 97.843 | 97.7355 | 98.4299 | 98.4346
| 6889 | 97.843 | 97.7356 | 98.4299 | 98.4346
| 6890 | 97.8431 | 97.7357 | 98.43 | 98.4347
| 6891 | 97.8432 | 97.7357 | 98.43 | 98.4347
| 6892 | 97.8432 | 97.7358 | 98.4301 | 98.4348
| 6893 | 97.8433 | 97.7358 | 98.4301 | 98.4348
| 6894 | 97.8434 | 97.7359 | 98.4302 | 98.4349
| 6895 | 97.8434 | 97.736 | 98.4302 | 98.4349
| 6896 | 97.8435 | 97.736 | 98.4303 | 98.435
| 6897 | 97.8436 | 97.7361 | 98.4303 | 98.435
| 6898 | 97.8437 | 97.7362 | 98.4304 | 98.4351
| 6899 | 97.8437 | 97.7362 | 98.4304 | 98.4351
| 6900 | 97.8438 | 97.7363 | 98.4305 | 98.4352
| 6901 | 97.8439 | 97.7363 | 98.4305 | 98.4352
| 6902 | 97.8439 | 97.7364 | 98.4306 | 98.4353
| 6903 | 97.844 | 97.7365 | 98.4306 | 98.4353
| 6904 | 97.8441 | 97.7365 | 98.4307 | 98.4353
| 6905 | 97.8441 | 97.7366 | 98.4307 | 98.4354
| 6906 | 97.8442 | 97.7367 | 98.4308 | 98.4354
| 6907 | 97.8443 | 97.7367 | 98.4308 | 98.4355
| 6908 | 97.8444 | 97.7368 | 98.4309 | 98.4355
| 6909 | 97.8444 | 97.7368 | 98.4309 | 98.4356
| 6910 | 97.8445 | 97.7369 | 98.431 | 98.4356
| 6911 | 97.8446 | 97.737 | 98.431 | 98.4357
| 6912 | 97.8446 | 97.737 | 98.4311 | 98.4357
| 6913 | 97.8447 | 97.7371 | 98.4311 | 98.4358
| 6914 | 97.8448 | 97.7372 | 98.4311 | 98.4358
| 6915 | 97.8448 | 97.7372 | 98.4312 | 98.4359
| 6916 | 97.8449 | 97.7373 | 98.4312 | 98.4359
| 6917 | 97.845 | 97.7374 | 98.4313 | 98.436
| 6918 | 97.8451 | 97.7374 | 98.4313 | 98.436
| 6919 | 97.8451 | 97.7375 | 98.4314 | 98.4361
| 6920 | 97.8452 | 97.7375 | 98.4314 | 98.4361
| 6921 | 97.8453 | 97.7376 | 98.4315 | 98.4362
| 6922 | 97.8453 | 97.7377 | 98.4315 | 98.4362
| 6923 | 97.8454 | 97.7377 | 98.4316 | 98.4363
| 6924 | 97.8455 | 97.7378 | 98.4316 | 98.4363
| 6925 | 97.8455 | 97.7379 | 98.4317 | 98.4364
| 6926 | 97.8456 | 97.7379 | 98.4317 | 98.4364
| 6927 | 97.8457 | 97.738 | 98.4318 | 98.4364
| 6928 | 97.8458 | 97.7381 | 98.4318 | 98.4365
| 6929 | 97.8458 | 97.7381 | 98.4319 | 98.4365
| 6930 | 97.8459 | 97.7382 | 98.4319 | 98.4366
| 6931 | 97.846 | 97.7383 | 98.432 | 98.4366
| 6932 | 97.846 | 97.7383 | 98.432 | 98.4367
| 6933 | 97.8461 | 97.7384 | 98.4321 | 98.4367
| 6934 | 97.8462 | 97.7384 | 98.4321 | 98.4368
| 6935 | 97.8463 | 97.7385 | 98.4322 | 98.4368
| 6936 | 97.8463 | 97.7386 | 98.4322 | 98.4369
| 6937 | 97.8464 | 97.7386 | 98.4323 | 98.4369
| 6938 | 97.8465 | 97.7387 | 98.4323 | 98.437
| 6939 | 97.8465 | 97.7388 | 98.4324 | 98.437
| 6940 | 97.8466 | 97.7388 | 98.4324 | 98.4371
| 6941 | 97.8467 | 97.7389 | 98.4325 | 98.4371
| 6942 | 97.8468 | 97.739 | 98.4325 | 98.4372
| 6943 | 97.8468 | 97.739 | 98.4326 | 98.4372
| 6944 | 97.8469 | 97.7391 | 98.4326 | 98.4373
| 6945 | 97.847 | 97.7392 | 98.4327 | 98.4373
| 6946 | 97.847 | 97.7392 | 98.4327 | 98.4374
| 6947 | 97.8471 | 97.7393 | 98.4328 | 98.4374
| 6948 | 97.8472 | 97.7394 | 98.4328 | 98.4375
| 6949 | 97.8473 | 97.7394 | 98.4329 | 98.4375
| 6950 | 97.8473 | 97.7395 | 98.433 | 98.4376
| 6951 | 97.8474 | 97.7396 | 98.433 | 98.4376
| 6952 | 97.8475 | 97.7396 | 98.4331 | 98.4377
| 6953 | 97.8475 | 97.7397 | 98.4331 | 98.4377
| 6954 | 97.8476 | 97.7398 | 98.4332 | 98.4378
| 6955 | 97.8477 | 97.7398 | 98.4332 | 98.4378
| 6956 | 97.8478 | 97.7399 | 98.4333 | 98.4379
| 6957 | 97.8478 | 97.7399 | 98.4333 | 98.4379
| 6958 | 97.8479 | 97.74 | 98.4334 | 98.438
| 6959 | 97.848 | 97.7401 | 98.4334 | 98.438
| 6960 | 97.8481 | 97.7401 | 98.4335 | 98.4381
| 6961 | 97.8481 | 97.7402 | 98.4335 | 98.4381
| 6962 | 97.8482 | 97.7403 | 98.4336 | 98.4382
| 6963 | 97.8483 | 97.7403 | 98.4336 | 98.4382
| 6964 | 97.8483 | 97.7404 | 98.4337 | 98.4383
| 6965 | 97.8484 | 97.7405 | 98.4337 | 98.4383
| 6966 | 97.8485 | 97.7405 | 98.4338 | 98.4384
| 6967 | 97.8486 | 97.7406 | 98.4338 | 98.4384
| 6968 | 97.8486 | 97.7407 | 98.4339 | 98.4385
| 6969 | 97.8487 | 97.7407 | 98.4339 | 98.4385
| 6970 | 97.8488 | 97.7408 | 98.434 | 98.4386
| 6971 | 97.8489 | 97.7409 | 98.434 | 98.4386
| 6972 | 97.8489 | 97.7409 | 98.4341 | 98.4387
| 6973 | 97.849 | 97.741 | 98.4341 | 98.4387
| 6974 | 97.8491 | 97.7411 | 98.4342 | 98.4388
| 6975 | 97.8491 | 97.7411 | 98.4342 | 98.4388
| 6976 | 97.8492 | 97.7412 | 98.4343 | 98.4389
| 6977 | 97.8493 | 97.7413 | 98.4343 | 98.4389
| 6978 | 97.8494 | 97.7413 | 98.4344 | 98.439
| 6979 | 97.8494 | 97.7414 | 98.4344 | 98.439
| 6980 | 97.8495 | 97.7415 | 98.4345 | 98.4391
| 6981 | 97.8496 | 97.7415 | 98.4345 | 98.4391
| 6982 | 97.8497 | 97.7416 | 98.4346 | 98.4392
| 6983 | 97.8497 | 97.7417 | 98.4346 | 98.4392
| 6984 | 97.8498 | 97.7417 | 98.4347 | 98.4393
| 6985 | 97.8499 | 97.7418 | 98.4347 | 98.4393
| 6986 | 97.85 | 97.7419 | 98.4348 | 98.4394
| 6987 | 97.85 | 97.742 | 98.4349 | 98.4394
| 6988 | 97.8501 | 97.742 | 98.4349 | 98.4395
| 6989 | 97.8502 | 97.7421 | 98.435 | 98.4395
| 6990 | 97.8502 | 97.7422 | 98.435 | 98.4396
| 6991 | 97.8503 | 97.7422 | 98.4351 | 98.4396
| 6992 | 97.8504 | 97.7423 | 98.4351 | 98.4397
| 6993 | 97.8505 | 97.7424 | 98.4352 | 98.4397
| 6994 | 97.8505 | 97.7424 | 98.4352 | 98.4398
| 6995 | 97.8506 | 97.7425 | 98.4353 | 98.4398
| 6996 | 97.8507 | 97.7426 | 98.4353 | 98.4399
| 6997 | 97.8508 | 97.7426 | 98.4354 | 98.4399
| 6998 | 97.8508 | 97.7427 | 98.4354 | 98.44
| 6999 | 97.8509 | 97.7428 | 98.4355 | 98.44
| 7000 | 97.851 | 97.7428 | 98.4355 | 98.4401
| 7001 | 97.8511 | 97.7429 | 98.4356 | 98.4401
| 7002 | 97.8511 | 97.743 | 98.4356 | 98.4402
| 7003 | 97.8512 | 97.743 | 98.4357 | 98.4402
| 7004 | 97.8513 | 97.7431 | 98.4357 | 98.4403
| 7005 | 97.8514 | 97.7432 | 98.4358 | 98.4403
| 7006 | 97.8514 | 97.7432 | 98.4358 | 98.4404
| 7007 | 97.8515 | 97.7433 | 98.4359 | 98.4404
| 7008 | 97.8516 | 97.7434 | 98.436 | 98.4405
| 7009 | 97.8517 | 97.7435 | 98.436 | 98.4405
| 7010 | 97.8517 | 97.7435 | 98.4361 | 98.4406
| 7011 | 97.8518 | 97.7436 | 98.4361 | 98.4406
| 7012 | 97.8519 | 97.7437 | 98.4362 | 98.4407
| 7013 | 97.852 | 97.7437 | 98.4362 | 98.4407
| 7014 | 97.852 | 97.7438 | 98.4363 | 98.4408
| 7015 | 97.8521 | 97.7439 | 98.4363 | 98.4408
| 7016 | 97.8522 | 97.7439 | 98.4364 | 98.4409
| 7017 | 97.8523 | 97.744 | 98.4364 | 98.4409
| 7018 | 97.8523 | 97.7441 | 98.4365 | 98.441
| 7019 | 97.8524 | 97.7441 | 98.4365 | 98.4411
| 7020 | 97.8525 | 97.7442 | 98.4366 | 98.4411
| 7021 | 97.8526 | 97.7443 | 98.4366 | 98.4412
| 7022 | 97.8526 | 97.7443 | 98.4367 | 98.4412
| 7023 | 97.8527 | 97.7444 | 98.4367 | 98.4413
| 7024 | 97.8528 | 97.7445 | 98.4368 | 98.4413
| 7025 | 97.8529 | 97.7446 | 98.4369 | 98.4414
| 7026 | 97.8529 | 97.7446 | 98.4369 | 98.4414
| 7027 | 97.853 | 97.7447 | 98.437 | 98.4415
| 7028 | 97.8531 | 97.7448 | 98.437 | 98.4415
| 7029 | 97.8532 | 97.7448 | 98.4371 | 98.4416
| 7030 | 97.8532 | 97.7449 | 98.4371 | 98.4416
| 7031 | 97.8533 | 97.745 | 98.4372 | 98.4417
| 7032 | 97.8534 | 97.745 | 98.4372 | 98.4417
| 7033 | 97.8535 | 97.7451 | 98.4373 | 98.4418
| 7034 | 97.8535 | 97.7452 | 98.4373 | 98.4418
| 7035 | 97.8536 | 97.7453 | 98.4374 | 98.4419
| 7036 | 97.8537 | 97.7453 | 98.4374 | 98.4419
| 7037 | 97.8538 | 97.7454 | 98.4375 | 98.442
| 7038 | 97.8538 | 97.7455 | 98.4375 | 98.442
| 7039 | 97.8539 | 97.7455 | 98.4376 | 98.4421
| 7040 | 97.854 | 97.7456 | 98.4377 | 98.4421
| 7041 | 97.8541 | 97.7457 | 98.4377 | 98.4422
| 7042 | 97.8541 | 97.7457 | 98.4378 | 98.4422
| 7043 | 97.8542 | 97.7458 | 98.4378 | 98.4423
| 7044 | 97.8543 | 97.7459 | 98.4379 | 98.4424
| 7045 | 97.8544 | 97.746 | 98.4379 | 98.4424
| 7046 | 97.8545 | 97.746 | 98.438 | 98.4425
| 7047 | 97.8545 | 97.7461 | 98.438 | 98.4425
| 7048 | 97.8546 | 97.7462 | 98.4381 | 98.4426
| 7049 | 97.8547 | 97.7462 | 98.4381 | 98.4426
| 7050 | 97.8548 | 97.7463 | 98.4382 | 98.4427
| 7051 | 97.8548 | 97.7464 | 98.4382 | 98.4427
| 7052 | 97.8549 | 97.7465 | 98.4383 | 98.4428
| 7053 | 97.855 | 97.7465 | 98.4384 | 98.4428
| 7054 | 97.8551 | 97.7466 | 98.4384 | 98.4429
| 7055 | 97.8551 | 97.7467 | 98.4385 | 98.4429
| 7056 | 97.8552 | 97.7467 | 98.4385 | 98.443
| 7057 | 97.8553 | 97.7468 | 98.4386 | 98.443
| 7058 | 97.8554 | 97.7469 | 98.4386 | 98.4431
| 7059 | 97.8555 | 97.747 | 98.4387 | 98.4431
| 7060 | 97.8555 | 97.747 | 98.4387 | 98.4432
| 7061 | 97.8556 | 97.7471 | 98.4388 | 98.4432
| 7062 | 97.8557 | 97.7472 | 98.4388 | 98.4433
| 7063 | 97.8558 | 97.7472 | 98.4389 | 98.4434
| 7064 | 97.8558 | 97.7473 | 98.439 | 98.4434
| 7065 | 97.8559 | 97.7474 | 98.439 | 98.4435
| 7066 | 97.856 | 97.7475 | 98.4391 | 98.4435
| 7067 | 97.8561 | 97.7475 | 98.4391 | 98.4436
| 7068 | 97.8561 | 97.7476 | 98.4392 | 98.4436
| 7069 | 97.8562 | 97.7477 | 98.4392 | 98.4437
| 7070 | 97.8563 | 97.7477 | 98.4393 | 98.4437
| 7071 | 97.8564 | 97.7478 | 98.4393 | 98.4438
| 7072 | 97.8565 | 97.7479 | 98.4394 | 98.4438
| 7073 | 97.8565 | 97.748 | 98.4394 | 98.4439
| 7074 | 97.8566 | 97.748 | 98.4395 | 98.4439
| 7075 | 97.8567 | 97.7481 | 98.4396 | 98.444
| 7076 | 97.8568 | 97.7482 | 98.4396 | 98.444
| 7077 | 97.8568 | 97.7482 | 98.4397 | 98.4441
| 7078 | 97.8569 | 97.7483 | 98.4397 | 98.4442
| 7079 | 97.857 | 97.7484 | 98.4398 | 98.4442
| 7080 | 97.8571 | 97.7485 | 98.4398 | 98.4443
| 7081 | 97.8572 | 97.7485 | 98.4399 | 98.4443
| 7082 | 97.8572 | 97.7486 | 98.4399 | 98.4444
| 7083 | 97.8573 | 97.7487 | 98.44 | 98.4444
| 7084 | 97.8574 | 97.7487 | 98.4401 | 98.4445
| 7085 | 97.8575 | 97.7488 | 98.4401 | 98.4445
| 7086 | 97.8575 | 97.7489 | 98.4402 | 98.4446
| 7087 | 97.8576 | 97.749 | 98.4402 | 98.4446
| 7088 | 97.8577 | 97.749 | 98.4403 | 98.4447
| 7089 | 97.8578 | 97.7491 | 98.4403 | 98.4447
| 7090 | 97.8579 | 97.7492 | 98.4404 | 98.4448
| 7091 | 97.8579 | 97.7493 | 98.4404 | 98.4449
| 7092 | 97.858 | 97.7493 | 98.4405 | 98.4449
| 7093 | 97.8581 | 97.7494 | 98.4406 | 98.445
| 7094 | 97.8582 | 97.7495 | 98.4406 | 98.445
| 7095 | 97.8583 | 97.7495 | 98.4407 | 98.4451
| 7096 | 97.8583 | 97.7496 | 98.4407 | 98.4451
| 7097 | 97.8584 | 97.7497 | 98.4408 | 98.4452
| 7098 | 97.8585 | 97.7498 | 98.4408 | 98.4452
| 7099 | 97.8586 | 97.7498 | 98.4409 | 98.4453
| 7100 | 97.8586 | 97.7499 | 98.4409 | 98.4453
| 7101 | 97.8587 | 97.75 | 98.441 | 98.4454
| 7102 | 97.8588 | 97.7501 | 98.4411 | 98.4455
| 7103 | 97.8589 | 97.7501 | 98.4411 | 98.4455
| 7104 | 97.859 | 97.7502 | 98.4412 | 98.4456
| 7105 | 97.859 | 97.7503 | 98.4412 | 98.4456
| 7106 | 97.8591 | 97.7504 | 98.4413 | 98.4457
| 7107 | 97.8592 | 97.7504 | 98.4413 | 98.4457
| 7108 | 97.8593 | 97.7505 | 98.4414 | 98.4458
| 7109 | 97.8594 | 97.7506 | 98.4414 | 98.4458
| 7110 | 97.8594 | 97.7506 | 98.4415 | 98.4459
| 7111 | 97.8595 | 97.7507 | 98.4416 | 98.4459
| 7112 | 97.8596 | 97.7508 | 98.4416 | 98.446
| 7113 | 97.8597 | 97.7509 | 98.4417 | 98.4461
| 7114 | 97.8598 | 97.7509 | 98.4417 | 98.4461
| 7115 | 97.8598 | 97.751 | 98.4418 | 98.4462
| 7116 | 97.8599 | 97.7511 | 98.4418 | 98.4462
| 7117 | 97.86 | 97.7512 | 98.4419 | 98.4463
| 7118 | 97.8601 | 97.7512 | 98.4419 | 98.4463
| 7119 | 97.8602 | 97.7513 | 98.442 | 98.4464
| 7120 | 97.8602 | 97.7514 | 98.4421 | 98.4464
| 7121 | 97.8603 | 97.7515 | 98.4421 | 98.4465
| 7122 | 97.8604 | 97.7515 | 98.4422 | 98.4465
| 7123 | 97.8605 | 97.7516 | 98.4422 | 98.4466
| 7124 | 97.8605 | 97.7517 | 98.4423 | 98.4467
| 7125 | 97.8606 | 97.7518 | 98.4423 | 98.4467
| 7126 | 97.8607 | 97.7518 | 98.4424 | 98.4468
| 7127 | 97.8608 | 97.7519 | 98.4425 | 98.4468
| 7128 | 97.8609 | 97.752 | 98.4425 | 98.4469
| 7129 | 97.8609 | 97.7521 | 98.4426 | 98.4469
| 7130 | 97.861 | 97.7521 | 98.4426 | 98.447
| 7131 | 97.8611 | 97.7522 | 98.4427 | 98.447
| 7132 | 97.8612 | 97.7523 | 98.4427 | 98.4471
| 7133 | 97.8613 | 97.7524 | 98.4428 | 98.4472
| 7134 | 97.8613 | 97.7524 | 98.4429 | 98.4472
| 7135 | 97.8614 | 97.7525 | 98.4429 | 98.4473
| 7136 | 97.8615 | 97.7526 | 98.443 | 98.4473
| 7137 | 97.8616 | 97.7527 | 98.443 | 98.4474
| 7138 | 97.8617 | 97.7527 | 98.4431 | 98.4474
| 7139 | 97.8618 | 97.7528 | 98.4431 | 98.4475
| 7140 | 97.8618 | 97.7529 | 98.4432 | 98.4475
| 7141 | 97.8619 | 97.753 | 98.4433 | 98.4476
| 7142 | 97.862 | 97.753 | 98.4433 | 98.4477
| 7143 | 97.8621 | 97.7531 | 98.4434 | 98.4477
| 7144 | 97.8622 | 97.7532 | 98.4434 | 98.4478
| 7145 | 97.8622 | 97.7533 | 98.4435 | 98.4478
| 7146 | 97.8623 | 97.7533 | 98.4435 | 98.4479
| 7147 | 97.8624 | 97.7534 | 98.4436 | 98.4479
| 7148 | 97.8625 | 97.7535 | 98.4437 | 98.448
| 7149 | 97.8626 | 97.7536 | 98.4437 | 98.448
| 7150 | 97.8626 | 97.7536 | 98.4438 | 98.4481
| 7151 | 97.8627 | 97.7537 | 98.4438 | 98.4482
| 7152 | 97.8628 | 97.7538 | 98.4439 | 98.4482
| 7153 | 97.8629 | 97.7539 | 98.4439 | 98.4483
| 7154 | 97.863 | 97.7539 | 98.444 | 98.4483
| 7155 | 97.863 | 97.754 | 98.4441 | 98.4484
| 7156 | 97.8631 | 97.7541 | 98.4441 | 98.4484
| 7157 | 97.8632 | 97.7542 | 98.4442 | 98.4485
| 7158 | 97.8633 | 97.7542 | 98.4442 | 98.4485
| 7159 | 97.8634 | 97.7543 | 98.4443 | 98.4486
| 7160 | 97.8634 | 97.7544 | 98.4443 | 98.4487
| 7161 | 97.8635 | 97.7545 | 98.4444 | 98.4487
| 7162 | 97.8636 | 97.7545 | 98.4445 | 98.4488
| 7163 | 97.8637 | 97.7546 | 98.4445 | 98.4488
| 7164 | 97.8638 | 97.7547 | 98.4446 | 98.4489
| 7165 | 97.8639 | 97.7548 | 98.4446 | 98.4489
| 7166 | 97.8639 | 97.7549 | 98.4447 | 98.449
| 7167 | 97.864 | 97.7549 | 98.4447 | 98.4491
| 7168 | 97.8641 | 97.755 | 98.4448 | 98.4491
| 7169 | 97.8642 | 97.7551 | 98.4449 | 98.4492
| 7170 | 97.8643 | 97.7552 | 98.4449 | 98.4492
| 7171 | 97.8643 | 97.7552 | 98.445 | 98.4493
| 7172 | 97.8644 | 97.7553 | 98.445 | 98.4493
| 7173 | 97.8645 | 97.7554 | 98.4451 | 98.4494
| 7174 | 97.8646 | 97.7555 | 98.4451 | 98.4494
| 7175 | 97.8647 | 97.7555 | 98.4452 | 98.4495
| 7176 | 97.8648 | 97.7556 | 98.4453 | 98.4496
| 7177 | 97.8648 | 97.7557 | 98.4453 | 98.4496
| 7178 | 97.8649 | 97.7558 | 98.4454 | 98.4497
| 7179 | 97.865 | 97.7558 | 98.4454 | 98.4497
| 7180 | 97.8651 | 97.7559 | 98.4455 | 98.4498
| 7181 | 97.8652 | 97.756 | 98.4456 | 98.4498
| 7182 | 97.8652 | 97.7561 | 98.4456 | 98.4499
| 7183 | 97.8653 | 97.7562 | 98.4457 | 98.45
| 7184 | 97.8654 | 97.7562 | 98.4457 | 98.45
| 7185 | 97.8655 | 97.7563 | 98.4458 | 98.4501
| 7186 | 97.8656 | 97.7564 | 98.4458 | 98.4501
| 7187 | 97.8657 | 97.7565 | 98.4459 | 98.4502
| 7188 | 97.8657 | 97.7565 | 98.446 | 98.4502
| 7189 | 97.8658 | 97.7566 | 98.446 | 98.4503
| 7190 | 97.8659 | 97.7567 | 98.4461 | 98.4504
| 7191 | 97.866 | 97.7568 | 98.4461 | 98.4504
| 7192 | 97.8661 | 97.7569 | 98.4462 | 98.4505
| 7193 | 97.8661 | 97.7569 | 98.4463 | 98.4505
| 7194 | 97.8662 | 97.757 | 98.4463 | 98.4506
| 7195 | 97.8663 | 97.7571 | 98.4464 | 98.4506
| 7196 | 97.8664 | 97.7572 | 98.4464 | 98.4507
| 7197 | 97.8665 | 97.7572 | 98.4465 | 98.4508
| 7198 | 97.8666 | 97.7573 | 98.4465 | 98.4508
| 7199 | 97.8666 | 97.7574 | 98.4466 | 98.4509
| 7200 | 97.8667 | 97.7575 | 98.4467 | 98.4509
| 7201 | 97.8668 | 97.7576 | 98.4467 | 98.451
| 7202 | 97.8669 | 97.7576 | 98.4468 | 98.451
| 7203 | 97.867 | 97.7577 | 98.4468 | 98.4511
| 7204 | 97.8671 | 97.7578 | 98.4469 | 98.4512
| 7205 | 97.8671 | 97.7579 | 98.447 | 98.4512
| 7206 | 97.8672 | 97.7579 | 98.447 | 98.4513
| 7207 | 97.8673 | 97.758 | 98.4471 | 98.4513
| 7208 | 97.8674 | 97.7581 | 98.4471 | 98.4514
| 7209 | 97.8675 | 97.7582 | 98.4472 | 98.4514
| 7210 | 97.8676 | 97.7583 | 98.4472 | 98.4515
| 7211 | 97.8676 | 97.7583 | 98.4473 | 98.4516
| 7212 | 97.8677 | 97.7584 | 98.4474 | 98.4516
| 7213 | 97.8678 | 97.7585 | 98.4474 | 98.4517
| 7214 | 97.8679 | 97.7586 | 98.4475 | 98.4517
| 7215 | 97.868 | 97.7586 | 98.4475 | 98.4518
| 7216 | 97.8681 | 97.7587 | 98.4476 | 98.4518
| 7217 | 97.8681 | 97.7588 | 98.4477 | 98.4519
| 7218 | 97.8682 | 97.7589 | 98.4477 | 98.452
| 7219 | 97.8683 | 97.759 | 98.4478 | 98.452
| 7220 | 97.8684 | 97.759 | 98.4478 | 98.4521
| 7221 | 97.8685 | 97.7591 | 98.4479 | 98.4521
| 7222 | 97.8686 | 97.7592 | 98.448 | 98.4522
| 7223 | 97.8686 | 97.7593 | 98.448 | 98.4523
| 7224 | 97.8687 | 97.7594 | 98.4481 | 98.4523
| 7225 | 97.8688 | 97.7594 | 98.4481 | 98.4524
| 7226 | 97.8689 | 97.7595 | 98.4482 | 98.4524
| 7227 | 97.869 | 97.7596 | 98.4483 | 98.4525
| 7228 | 97.8691 | 97.7597 | 98.4483 | 98.4525
| 7229 | 97.8691 | 97.7597 | 98.4484 | 98.4526
| 7230 | 97.8692 | 97.7598 | 98.4484 | 98.4527
| 7231 | 97.8693 | 97.7599 | 98.4485 | 98.4527
| 7232 | 97.8694 | 97.76 | 98.4486 | 98.4528
| 7233 | 97.8695 | 97.7601 | 98.4486 | 98.4528
| 7234 | 97.8696 | 97.7601 | 98.4487 | 98.4529
| 7235 | 97.8696 | 97.7602 | 98.4487 | 98.4529
| 7236 | 97.8697 | 97.7603 | 98.4488 | 98.453
| 7237 | 97.8698 | 97.7604 | 98.4489 | 98.4531
| 7238 | 97.8699 | 97.7605 | 98.4489 | 98.4531
| 7239 | 97.87 | 97.7605 | 98.449 | 98.4532
| 7240 | 97.8701 | 97.7606 | 98.449 | 98.4532
| 7241 | 97.8702 | 97.7607 | 98.4491 | 98.4533
| 7242 | 97.8702 | 97.7608 | 98.4491 | 98.4534
| 7243 | 97.8703 | 97.7609 | 98.4492 | 98.4534
| 7244 | 97.8704 | 97.7609 | 98.4493 | 98.4535
| 7245 | 97.8705 | 97.761 | 98.4493 | 98.4535
| 7246 | 97.8706 | 97.7611 | 98.4494 | 98.4536
| 7247 | 97.8707 | 97.7612 | 98.4494 | 98.4537
| 7248 | 97.8707 | 97.7613 | 98.4495 | 98.4537
| 7249 | 97.8708 | 97.7613 | 98.4496 | 98.4538
| 7250 | 97.8709 | 97.7614 | 98.4496 | 98.4538
| 7251 | 97.871 | 97.7615 | 98.4497 | 98.4539
| 7252 | 97.8711 | 97.7616 | 98.4497 | 98.4539
| 7253 | 97.8712 | 97.7617 | 98.4498 | 98.454
| 7254 | 97.8713 | 97.7617 | 98.4499 | 98.4541
| 7255 | 97.8713 | 97.7618 | 98.4499 | 98.4541
| 7256 | 97.8714 | 97.7619 | 98.45 | 98.4542
| 7257 | 97.8715 | 97.762 | 98.45 | 98.4542
| 7258 | 97.8716 | 97.7621 | 98.4501 | 98.4543
| 7259 | 97.8717 | 97.7621 | 98.4502 | 98.4544
| 7260 | 97.8718 | 97.7622 | 98.4502 | 98.4544
| 7261 | 97.8718 | 97.7623 | 98.4503 | 98.4545
| 7262 | 97.8719 | 97.7624 | 98.4504 | 98.4545
| 7263 | 97.872 | 97.7625 | 98.4504 | 98.4546
| 7264 | 97.8721 | 97.7625 | 98.4505 | 98.4547
| 7265 | 97.8722 | 97.7626 | 98.4505 | 98.4547
| 7266 | 97.8723 | 97.7627 | 98.4506 | 98.4548
| 7267 | 97.8724 | 97.7628 | 98.4507 | 98.4548
| 7268 | 97.8724 | 97.7629 | 98.4507 | 98.4549
| 7269 | 97.8725 | 97.7629 | 98.4508 | 98.4549
| 7270 | 97.8726 | 97.763 | 98.4508 | 98.455
| 7271 | 97.8727 | 97.7631 | 98.4509 | 98.4551
| 7272 | 97.8728 | 97.7632 | 98.451 | 98.4551
| 7273 | 97.8729 | 97.7633 | 98.451 | 98.4552
| 7274 | 97.873 | 97.7633 | 98.4511 | 98.4552
| 7275 | 97.873 | 97.7634 | 98.4511 | 98.4553
| 7276 | 97.8731 | 97.7635 | 98.4512 | 98.4554
| 7277 | 97.8732 | 97.7636 | 98.4513 | 98.4554
| 7278 | 97.8733 | 97.7637 | 98.4513 | 98.4555
| 7279 | 97.8734 | 97.7638 | 98.4514 | 98.4555
| 7280 | 97.8735 | 97.7638 | 98.4514 | 98.4556
| 7281 | 97.8736 | 97.7639 | 98.4515 | 98.4557
| 7282 | 97.8736 | 97.764 | 98.4516 | 98.4557
| 7283 | 97.8737 | 97.7641 | 98.4516 | 98.4558
| 7284 | 97.8738 | 97.7642 | 98.4517 | 98.4558
| 7285 | 97.8739 | 97.7642 | 98.4517 | 98.4559
| 7286 | 97.874 | 97.7643 | 98.4518 | 98.456
| 7287 | 97.8741 | 97.7644 | 98.4519 | 98.456
| 7288 | 97.8742 | 97.7645 | 98.4519 | 98.4561
| 7289 | 97.8742 | 97.7646 | 98.452 | 98.4561
| 7290 | 97.8743 | 97.7646 | 98.452 | 98.4562
| 7291 | 97.8744 | 97.7647 | 98.4521 | 98.4563
| 7292 | 97.8745 | 97.7648 | 98.4522 | 98.4563
| 7293 | 97.8746 | 97.7649 | 98.4522 | 98.4564
| 7294 | 97.8747 | 97.765 | 98.4523 | 98.4564
| 7295 | 97.8748 | 97.7651 | 98.4524 | 98.4565
| 7296 | 97.8748 | 97.7651 | 98.4524 | 98.4566
| 7297 | 97.8749 | 97.7652 | 98.4525 | 98.4566
| 7298 | 97.875 | 97.7653 | 98.4525 | 98.4567
| 7299 | 97.8751 | 97.7654 | 98.4526 | 98.4567
| 7300 | 97.8752 | 97.7655 | 98.4527 | 98.4568
| 7301 | 97.8753 | 97.7655 | 98.4527 | 98.4569
| 7302 | 97.8754 | 97.7656 | 98.4528 | 98.4569
| 7303 | 97.8754 | 97.7657 | 98.4528 | 98.457
| 7304 | 97.8755 | 97.7658 | 98.4529 | 98.457
| 7305 | 97.8756 | 97.7659 | 98.453 | 98.4571
| 7306 | 97.8757 | 97.766 | 98.453 | 98.4572
| 7307 | 97.8758 | 97.766 | 98.4531 | 98.4572
| 7308 | 97.8759 | 97.7661 | 98.4532 | 98.4573
| 7309 | 97.876 | 97.7662 | 98.4532 | 98.4573
| 7310 | 97.8761 | 97.7663 | 98.4533 | 98.4574
| 7311 | 97.8761 | 97.7664 | 98.4533 | 98.4575
| 7312 | 97.8762 | 97.7665 | 98.4534 | 98.4575
| 7313 | 97.8763 | 97.7665 | 98.4535 | 98.4576
| 7314 | 97.8764 | 97.7666 | 98.4535 | 98.4576
| 7315 | 97.8765 | 97.7667 | 98.4536 | 98.4577
| 7316 | 97.8766 | 97.7668 | 98.4536 | 98.4578
| 7317 | 97.8767 | 97.7669 | 98.4537 | 98.4578
| 7318 | 97.8767 | 97.7669 | 98.4538 | 98.4579
| 7319 | 97.8768 | 97.767 | 98.4538 | 98.4579
| 7320 | 97.8769 | 97.7671 | 98.4539 | 98.458
| 7321 | 97.877 | 97.7672 | 98.454 | 98.4581
| 7322 | 97.8771 | 97.7673 | 98.454 | 98.4581
| 7323 | 97.8772 | 97.7674 | 98.4541 | 98.4582
| 7324 | 97.8773 | 97.7674 | 98.4541 | 98.4582
| 7325 | 97.8774 | 97.7675 | 98.4542 | 98.4583
| 7326 | 97.8774 | 97.7676 | 98.4543 | 98.4584
| 7327 | 97.8775 | 97.7677 | 98.4543 | 98.4584
| 7328 | 97.8776 | 97.7678 | 98.4544 | 98.4585
| 7329 | 97.8777 | 97.7679 | 98.4544 | 98.4585
| 7330 | 97.8778 | 97.7679 | 98.4545 | 98.4586
| 7331 | 97.8779 | 97.768 | 98.4546 | 98.4587
| 7332 | 97.878 | 97.7681 | 98.4546 | 98.4587
| 7333 | 97.8781 | 97.7682 | 98.4547 | 98.4588
| 7334 | 97.8781 | 97.7683 | 98.4548 | 98.4588
| 7335 | 97.8782 | 97.7684 | 98.4548 | 98.4589
| 7336 | 97.8783 | 97.7684 | 98.4549 | 98.459
| 7337 | 97.8784 | 97.7685 | 98.4549 | 98.459
| 7338 | 97.8785 | 97.7686 | 98.455 | 98.4591
| 7339 | 97.8786 | 97.7687 | 98.4551 | 98.4592
| 7340 | 97.8787 | 97.7688 | 98.4551 | 98.4592
| 7341 | 97.8788 | 97.7689 | 98.4552 | 98.4593
| 7342 | 97.8788 | 97.7689 | 98.4553 | 98.4593
| 7343 | 97.8789 | 97.769 | 98.4553 | 98.4594
| 7344 | 97.879 | 97.7691 | 98.4554 | 98.4595
| 7345 | 97.8791 | 97.7692 | 98.4554 | 98.4595
| 7346 | 97.8792 | 97.7693 | 98.4555 | 98.4596
| 7347 | 97.8793 | 97.7694 | 98.4556 | 98.4596
| 7348 | 97.8794 | 97.7694 | 98.4556 | 98.4597
| 7349 | 97.8795 | 97.7695 | 98.4557 | 98.4598
| 7350 | 97.8795 | 97.7696 | 98.4558 | 98.4598
| 7351 | 97.8796 | 97.7697 | 98.4558 | 98.4599
| 7352 | 97.8797 | 97.7698 | 98.4559 | 98.4599
| 7353 | 97.8798 | 97.7699 | 98.4559 | 98.46
| 7354 | 97.8799 | 97.7699 | 98.456 | 98.4601
| 7355 | 97.88 | 97.77 | 98.4561 | 98.4601
| 7356 | 97.8801 | 97.7701 | 98.4561 | 98.4602
| 7357 | 97.8802 | 97.7702 | 98.4562 | 98.4603
| 7358 | 97.8803 | 97.7703 | 98.4563 | 98.4603
| 7359 | 97.8803 | 97.7704 | 98.4563 | 98.4604
| 7360 | 97.8804 | 97.7705 | 98.4564 | 98.4604
| 7361 | 97.8805 | 97.7705 | 98.4564 | 98.4605
| 7362 | 97.8806 | 97.7706 | 98.4565 | 98.4606
| 7363 | 97.8807 | 97.7707 | 98.4566 | 98.4606
| 7364 | 97.8808 | 97.7708 | 98.4566 | 98.4607
| 7365 | 97.8809 | 97.7709 | 98.4567 | 98.4607
| 7366 | 97.881 | 97.771 | 98.4568 | 98.4608
| 7367 | 97.8811 | 97.771 | 98.4568 | 98.4609
| 7368 | 97.8811 | 97.7711 | 98.4569 | 98.4609
| 7369 | 97.8812 | 97.7712 | 98.4569 | 98.461
| 7370 | 97.8813 | 97.7713 | 98.457 | 98.4611
| 7371 | 97.8814 | 97.7714 | 98.4571 | 98.4611
| 7372 | 97.8815 | 97.7715 | 98.4571 | 98.4612
| 7373 | 97.8816 | 97.7715 | 98.4572 | 98.4612
| 7374 | 97.8817 | 97.7716 | 98.4573 | 98.4613
| 7375 | 97.8818 | 97.7717 | 98.4573 | 98.4614
| 7376 | 97.8818 | 97.7718 | 98.4574 | 98.4614
| 7377 | 97.8819 | 97.7719 | 98.4575 | 98.4615
| 7378 | 97.882 | 97.772 | 98.4575 | 98.4615
| 7379 | 97.8821 | 97.7721 | 98.4576 | 98.4616
| 7380 | 97.8822 | 97.7721 | 98.4576 | 98.4617
| 7381 | 97.8823 | 97.7722 | 98.4577 | 98.4617
| 7382 | 97.8824 | 97.7723 | 98.4578 | 98.4618
| 7383 | 97.8825 | 97.7724 | 98.4578 | 98.4619
| 7384 | 97.8826 | 97.7725 | 98.4579 | 98.4619
| 7385 | 97.8826 | 97.7726 | 98.458 | 98.462
| 7386 | 97.8827 | 97.7727 | 98.458 | 98.462
| 7387 | 97.8828 | 97.7727 | 98.4581 | 98.4621
| 7388 | 97.8829 | 97.7728 | 98.4581 | 98.4622
| 7389 | 97.883 | 97.7729 | 98.4582 | 98.4622
| 7390 | 97.8831 | 97.773 | 98.4583 | 98.4623
| 7391 | 97.8832 | 97.7731 | 98.4583 | 98.4624
| 7392 | 97.8833 | 97.7732 | 98.4584 | 98.4624
| 7393 | 97.8834 | 97.7733 | 98.4585 | 98.4625
| 7394 | 97.8835 | 97.7733 | 98.4585 | 98.4625
| 7395 | 97.8835 | 97.7734 | 98.4586 | 98.4626
| 7396 | 97.8836 | 97.7735 | 98.4587 | 98.4627
| 7397 | 97.8837 | 97.7736 | 98.4587 | 98.4627
| 7398 | 97.8838 | 97.7737 | 98.4588 | 98.4628
| 7399 | 97.8839 | 97.7738 | 98.4588 | 98.4629
| 7400 | 97.884 | 97.7738 | 98.4589 | 98.4629
| 7401 | 97.8841 | 97.7739 | 98.459 | 98.463
| 7402 | 97.8842 | 97.774 | 98.459 | 98.463
| 7403 | 97.8843 | 97.7741 | 98.4591 | 98.4631
| 7404 | 97.8843 | 97.7742 | 98.4592 | 98.4632
| 7405 | 97.8844 | 97.7743 | 98.4592 | 98.4632
| 7406 | 97.8845 | 97.7744 | 98.4593 | 98.4633
| 7407 | 97.8846 | 97.7744 | 98.4594 | 98.4634
| 7408 | 97.8847 | 97.7745 | 98.4594 | 98.4634
| 7409 | 97.8848 | 97.7746 | 98.4595 | 98.4635
| 7410 | 97.8849 | 97.7747 | 98.4595 | 98.4635
| 7411 | 97.885 | 97.7748 | 98.4596 | 98.4636
| 7412 | 97.8851 | 97.7749 | 98.4597 | 98.4637
| 7413 | 97.8852 | 97.775 | 98.4597 | 98.4637
| 7414 | 97.8852 | 97.7751 | 98.4598 | 98.4638
| 7415 | 97.8853 | 97.7751 | 98.4599 | 98.4639
| 7416 | 97.8854 | 97.7752 | 98.4599 | 98.4639
| 7417 | 97.8855 | 97.7753 | 98.46 | 98.464
| 7418 | 97.8856 | 97.7754 | 98.4601 | 98.464
| 7419 | 97.8857 | 97.7755 | 98.4601 | 98.4641
| 7420 | 97.8858 | 97.7756 | 98.4602 | 98.4642
| 7421 | 97.8859 | 97.7757 | 98.4603 | 98.4642
| 7422 | 97.886 | 97.7757 | 98.4603 | 98.4643
| 7423 | 97.8861 | 97.7758 | 98.4604 | 98.4644
| 7424 | 97.8861 | 97.7759 | 98.4604 | 98.4644
| 7425 | 97.8862 | 97.776 | 98.4605 | 98.4645
| 7426 | 97.8863 | 97.7761 | 98.4606 | 98.4645
| 7427 | 97.8864 | 97.7762 | 98.4606 | 98.4646
| 7428 | 97.8865 | 97.7763 | 98.4607 | 98.4647
| 7429 | 97.8866 | 97.7763 | 98.4608 | 98.4647
| 7430 | 97.8867 | 97.7764 | 98.4608 | 98.4648
| 7431 | 97.8868 | 97.7765 | 98.4609 | 98.4649
| 7432 | 97.8869 | 97.7766 | 98.461 | 98.4649
| 7433 | 97.887 | 97.7767 | 98.461 | 98.465
| 7434 | 97.8871 | 97.7768 | 98.4611 | 98.465
| 7435 | 97.8871 | 97.7769 | 98.4612 | 98.4651
| 7436 | 97.8872 | 97.777 | 98.4612 | 98.4652
| 7437 | 97.8873 | 97.777 | 98.4613 | 98.4652
| 7438 | 97.8874 | 97.7771 | 98.4613 | 98.4653
| 7439 | 97.8875 | 97.7772 | 98.4614 | 98.4654
| 7440 | 97.8876 | 97.7773 | 98.4615 | 98.4654
| 7441 | 97.8877 | 97.7774 | 98.4615 | 98.4655
| 7442 | 97.8878 | 97.7775 | 98.4616 | 98.4656
| 7443 | 97.8879 | 97.7776 | 98.4617 | 98.4656
| 7444 | 97.888 | 97.7777 | 98.4617 | 98.4657
| 7445 | 97.8881 | 97.7777 | 98.4618 | 98.4657
| 7446 | 97.8881 | 97.7778 | 98.4619 | 98.4658
| 7447 | 97.8882 | 97.7779 | 98.4619 | 98.4659
| 7448 | 97.8883 | 97.778 | 98.462 | 98.4659
| 7449 | 97.8884 | 97.7781 | 98.4621 | 98.466
| 7450 | 97.8885 | 97.7782 | 98.4621 | 98.4661
| 7451 | 97.8886 | 97.7783 | 98.4622 | 98.4661
| 7452 | 97.8887 | 97.7783 | 98.4623 | 98.4662
| 7453 | 97.8888 | 97.7784 | 98.4623 | 98.4663
| 7454 | 97.8889 | 97.7785 | 98.4624 | 98.4663
| 7455 | 97.889 | 97.7786 | 98.4624 | 98.4664
| 7456 | 97.8891 | 97.7787 | 98.4625 | 98.4664
| 7457 | 97.8891 | 97.7788 | 98.4626 | 98.4665
| 7458 | 97.8892 | 97.7789 | 98.4626 | 98.4666
| 7459 | 97.8893 | 97.779 | 98.4627 | 98.4666
| 7460 | 97.8894 | 97.7791 | 98.4628 | 98.4667
| 7461 | 97.8895 | 97.7791 | 98.4628 | 98.4668
| 7462 | 97.8896 | 97.7792 | 98.4629 | 98.4668
| 7463 | 97.8897 | 97.7793 | 98.463 | 98.4669
| 7464 | 97.8898 | 97.7794 | 98.463 | 98.467
| 7465 | 97.8899 | 97.7795 | 98.4631 | 98.467
| 7466 | 97.89 | 97.7796 | 98.4632 | 98.4671
| 7467 | 97.8901 | 97.7797 | 98.4632 | 98.4671
| 7468 | 97.8902 | 97.7798 | 98.4633 | 98.4672
| 7469 | 97.8902 | 97.7798 | 98.4634 | 98.4673
| 7470 | 97.8903 | 97.7799 | 98.4634 | 98.4673
| 7471 | 97.8904 | 97.78 | 98.4635 | 98.4674
| 7472 | 97.8905 | 97.7801 | 98.4636 | 98.4675
| 7473 | 97.8906 | 97.7802 | 98.4636 | 98.4675
| 7474 | 97.8907 | 97.7803 | 98.4637 | 98.4676
| 7475 | 97.8908 | 97.7804 | 98.4637 | 98.4677
| 7476 | 97.8909 | 97.7805 | 98.4638 | 98.4677
| 7477 | 97.891 | 97.7805 | 98.4639 | 98.4678
| 7478 | 97.8911 | 97.7806 | 98.4639 | 98.4679
| 7479 | 97.8912 | 97.7807 | 98.464 | 98.4679
| 7480 | 97.8913 | 97.7808 | 98.4641 | 98.468
| 7481 | 97.8913 | 97.7809 | 98.4641 | 98.468
| 7482 | 97.8914 | 97.781 | 98.4642 | 98.4681
| 7483 | 97.8915 | 97.7811 | 98.4643 | 98.4682
| 7484 | 97.8916 | 97.7812 | 98.4643 | 98.4682
| 7485 | 97.8917 | 97.7813 | 98.4644 | 98.4683
| 7486 | 97.8918 | 97.7813 | 98.4645 | 98.4684
| 7487 | 97.8919 | 97.7814 | 98.4645 | 98.4684
| 7488 | 97.892 | 97.7815 | 98.4646 | 98.4685
| 7489 | 97.8921 | 97.7816 | 98.4647 | 98.4686
| 7490 | 97.8922 | 97.7817 | 98.4647 | 98.4686
| 7491 | 97.8923 | 97.7818 | 98.4648 | 98.4687
| 7492 | 97.8924 | 97.7819 | 98.4649 | 98.4687
| 7493 | 97.8924 | 97.782 | 98.4649 | 98.4688
| 7494 | 97.8925 | 97.7821 | 98.465 | 98.4689
| 7495 | 97.8926 | 97.7821 | 98.4651 | 98.4689
| 7496 | 97.8927 | 97.7822 | 98.4651 | 98.469
| 7497 | 97.8928 | 97.7823 | 98.4652 | 98.4691
| 7498 | 97.8929 | 97.7824 | 98.4653 | 98.4691
| 7499 | 97.893 | 97.7825 | 98.4653 | 98.4692
| 7500 | 97.8931 | 97.7826 | 98.4654 | 98.4693
| 7501 | 97.8932 | 97.7827 | 98.4654 | 98.4693
| 7502 | 97.8933 | 97.7828 | 98.4655 | 98.4694
| 7503 | 97.8934 | 97.7829 | 98.4656 | 98.4695
| 7504 | 97.8935 | 97.7829 | 98.4656 | 98.4695
| 7505 | 97.8936 | 97.783 | 98.4657 | 98.4696
| 7506 | 97.8937 | 97.7831 | 98.4658 | 98.4697
| 7507 | 97.8937 | 97.7832 | 98.4658 | 98.4697
| 7508 | 97.8938 | 97.7833 | 98.4659 | 98.4698
| 7509 | 97.8939 | 97.7834 | 98.466 | 98.4698
| 7510 | 97.894 | 97.7835 | 98.466 | 98.4699
| 7511 | 97.8941 | 97.7836 | 98.4661 | 98.47
| 7512 | 97.8942 | 97.7837 | 98.4662 | 98.47
| 7513 | 97.8943 | 97.7837 | 98.4662 | 98.4701
| 7514 | 97.8944 | 97.7838 | 98.4663 | 98.4702
| 7515 | 97.8945 | 97.7839 | 98.4664 | 98.4702
| 7516 | 97.8946 | 97.784 | 98.4664 | 98.4703
| 7517 | 97.8947 | 97.7841 | 98.4665 | 98.4704
| 7518 | 97.8948 | 97.7842 | 98.4666 | 98.4704
| 7519 | 97.8949 | 97.7843 | 98.4666 | 98.4705
| 7520 | 97.8949 | 97.7844 | 98.4667 | 98.4706
| 7521 | 97.895 | 97.7845 | 98.4668 | 98.4706
| 7522 | 97.8951 | 97.7845 | 98.4668 | 98.4707
| 7523 | 97.8952 | 97.7846 | 98.4669 | 98.4708
| 7524 | 97.8953 | 97.7847 | 98.467 | 98.4708
| 7525 | 97.8954 | 97.7848 | 98.467 | 98.4709
| 7526 | 97.8955 | 97.7849 | 98.4671 | 98.471
| 7527 | 97.8956 | 97.785 | 98.4672 | 98.471
| 7528 | 97.8957 | 97.7851 | 98.4672 | 98.4711
| 7529 | 97.8958 | 97.7852 | 98.4673 | 98.4711
| 7530 | 97.8959 | 97.7853 | 98.4674 | 98.4712
| 7531 | 97.896 | 97.7854 | 98.4674 | 98.4713
| 7532 | 97.8961 | 97.7854 | 98.4675 | 98.4713
| 7533 | 97.8962 | 97.7855 | 98.4676 | 98.4714
| 7534 | 97.8963 | 97.7856 | 98.4676 | 98.4715
| 7535 | 97.8963 | 97.7857 | 98.4677 | 98.4715
| 7536 | 97.8964 | 97.7858 | 98.4678 | 98.4716
| 7537 | 97.8965 | 97.7859 | 98.4678 | 98.4717
| 7538 | 97.8966 | 97.786 | 98.4679 | 98.4717
| 7539 | 97.8967 | 97.7861 | 98.468 | 98.4718
| 7540 | 97.8968 | 97.7862 | 98.468 | 98.4719
| 7541 | 97.8969 | 97.7863 | 98.4681 | 98.4719
| 7542 | 97.897 | 97.7863 | 98.4682 | 98.472
| 7543 | 97.8971 | 97.7864 | 98.4682 | 98.4721
| 7544 | 97.8972 | 97.7865 | 98.4683 | 98.4721
| 7545 | 97.8973 | 97.7866 | 98.4684 | 98.4722
| 7546 | 97.8974 | 97.7867 | 98.4684 | 98.4723
| 7547 | 97.8975 | 97.7868 | 98.4685 | 98.4723
| 7548 | 97.8976 | 97.7869 | 98.4686 | 98.4724
| 7549 | 97.8977 | 97.787 | 98.4686 | 98.4725
| 7550 | 97.8978 | 97.7871 | 98.4687 | 98.4725
| 7551 | 97.8978 | 97.7872 | 98.4688 | 98.4726
| 7552 | 97.8979 | 97.7873 | 98.4688 | 98.4727
| 7553 | 97.898 | 97.7873 | 98.4689 | 98.4727
| 7554 | 97.8981 | 97.7874 | 98.469 | 98.4728
| 7555 | 97.8982 | 97.7875 | 98.469 | 98.4728
| 7556 | 97.8983 | 97.7876 | 98.4691 | 98.4729
| 7557 | 97.8984 | 97.7877 | 98.4692 | 98.473
| 7558 | 97.8985 | 97.7878 | 98.4692 | 98.473
| 7559 | 97.8986 | 97.7879 | 98.4693 | 98.4731
| 7560 | 97.8987 | 97.788 | 98.4694 | 98.4732
| 7561 | 97.8988 | 97.7881 | 98.4694 | 98.4732
| 7562 | 97.8989 | 97.7882 | 98.4695 | 98.4733
| 7563 | 97.899 | 97.7883 | 98.4696 | 98.4734
| 7564 | 97.8991 | 97.7883 | 98.4696 | 98.4734
| 7565 | 97.8992 | 97.7884 | 98.4697 | 98.4735
| 7566 | 97.8993 | 97.7885 | 98.4698 | 98.4736
| 7567 | 97.8993 | 97.7886 | 98.4698 | 98.4736
| 7568 | 97.8994 | 97.7887 | 98.4699 | 98.4737
| 7569 | 97.8995 | 97.7888 | 98.47 | 98.4738
| 7570 | 97.8996 | 97.7889 | 98.47 | 98.4738
| 7571 | 97.8997 | 97.789 | 98.4701 | 98.4739
| 7572 | 97.8998 | 97.7891 | 98.4702 | 98.474
| 7573 | 97.8999 | 97.7892 | 98.4702 | 98.474
| 7574 | 97.9 | 97.7893 | 98.4703 | 98.4741
| 7575 | 97.9001 | 97.7893 | 98.4704 | 98.4742
| 7576 | 97.9002 | 97.7894 | 98.4704 | 98.4742
| 7577 | 97.9003 | 97.7895 | 98.4705 | 98.4743
| 7578 | 97.9004 | 97.7896 | 98.4706 | 98.4744
| 7579 | 97.9005 | 97.7897 | 98.4706 | 98.4744
| 7580 | 97.9006 | 97.7898 | 98.4707 | 98.4745
| 7581 | 97.9007 | 97.7899 | 98.4708 | 98.4746
| 7582 | 97.9008 | 97.79 | 98.4708 | 98.4746
| 7583 | 97.9009 | 97.7901 | 98.4709 | 98.4747
| 7584 | 97.901 | 97.7902 | 98.471 | 98.4748
| 7585 | 97.901 | 97.7903 | 98.471 | 98.4748
| 7586 | 97.9011 | 97.7904 | 98.4711 | 98.4749
| 7587 | 97.9012 | 97.7904 | 98.4712 | 98.475
| 7588 | 97.9013 | 97.7905 | 98.4712 | 98.475
| 7589 | 97.9014 | 97.7906 | 98.4713 | 98.4751
| 7590 | 97.9015 | 97.7907 | 98.4714 | 98.4752
| 7591 | 97.9016 | 97.7908 | 98.4714 | 98.4752
| 7592 | 97.9017 | 97.7909 | 98.4715 | 98.4753
| 7593 | 97.9018 | 97.791 | 98.4716 | 98.4754
| 7594 | 97.9019 | 97.7911 | 98.4717 | 98.4754
| 7595 | 97.902 | 97.7912 | 98.4717 | 98.4755
| 7596 | 97.9021 | 97.7913 | 98.4718 | 98.4756
| 7597 | 97.9022 | 97.7914 | 98.4719 | 98.4756
| 7598 | 97.9023 | 97.7915 | 98.4719 | 98.4757
| 7599 | 97.9024 | 97.7915 | 98.472 | 98.4758
| 7600 | 97.9025 | 97.7916 | 98.4721 | 98.4758
| 7601 | 97.9026 | 97.7917 | 98.4721 | 98.4759
| 7602 | 97.9027 | 97.7918 | 98.4722 | 98.476
| 7603 | 97.9028 | 97.7919 | 98.4723 | 98.476
| 7604 | 97.9029 | 97.792 | 98.4723 | 98.4761
| 7605 | 97.9029 | 97.7921 | 98.4724 | 98.4762
| 7606 | 97.903 | 97.7922 | 98.4725 | 98.4762
| 7607 | 97.9031 | 97.7923 | 98.4725 | 98.4763
| 7608 | 97.9032 | 97.7924 | 98.4726 | 98.4764
| 7609 | 97.9033 | 97.7925 | 98.4727 | 98.4764
| 7610 | 97.9034 | 97.7926 | 98.4727 | 98.4765
| 7611 | 97.9035 | 97.7926 | 98.4728 | 98.4766
| 7612 | 97.9036 | 97.7927 | 98.4729 | 98.4766
| 7613 | 97.9037 | 97.7928 | 98.4729 | 98.4767
| 7614 | 97.9038 | 97.7929 | 98.473 | 98.4768
| 7615 | 97.9039 | 97.793 | 98.4731 | 98.4768
| 7616 | 97.904 | 97.7931 | 98.4731 | 98.4769
| 7617 | 97.9041 | 97.7932 | 98.4732 | 98.477
| 7618 | 97.9042 | 97.7933 | 98.4733 | 98.477
| 7619 | 97.9043 | 97.7934 | 98.4733 | 98.4771
| 7620 | 97.9044 | 97.7935 | 98.4734 | 98.4772
| 7621 | 97.9045 | 97.7936 | 98.4735 | 98.4772
| 7622 | 97.9046 | 97.7937 | 98.4736 | 98.4773
| 7623 | 97.9047 | 97.7938 | 98.4736 | 98.4774
| 7624 | 97.9048 | 97.7939 | 98.4737 | 98.4774
| 7625 | 97.9049 | 97.7939 | 98.4738 | 98.4775
| 7626 | 97.905 | 97.794 | 98.4738 | 98.4776
| 7627 | 97.905 | 97.7941 | 98.4739 | 98.4776
| 7628 | 97.9051 | 97.7942 | 98.474 | 98.4777
| 7629 | 97.9052 | 97.7943 | 98.474 | 98.4778
| 7630 | 97.9053 | 97.7944 | 98.4741 | 98.4778
| 7631 | 97.9054 | 97.7945 | 98.4742 | 98.4779
| 7632 | 97.9055 | 97.7946 | 98.4742 | 98.478
| 7633 | 97.9056 | 97.7947 | 98.4743 | 98.478
| 7634 | 97.9057 | 97.7948 | 98.4744 | 98.4781
| 7635 | 97.9058 | 97.7949 | 98.4744 | 98.4782
| 7636 | 97.9059 | 97.795 | 98.4745 | 98.4782
| 7637 | 97.906 | 97.7951 | 98.4746 | 98.4783
| 7638 | 97.9061 | 97.7952 | 98.4746 | 98.4784
| 7639 | 97.9062 | 97.7952 | 98.4747 | 98.4784
| 7640 | 97.9063 | 97.7953 | 98.4748 | 98.4785
| 7641 | 97.9064 | 97.7954 | 98.4748 | 98.4786
| 7642 | 97.9065 | 97.7955 | 98.4749 | 98.4786
| 7643 | 97.9066 | 97.7956 | 98.475 | 98.4787
| 7644 | 97.9067 | 97.7957 | 98.4751 | 98.4788
| 7645 | 97.9068 | 97.7958 | 98.4751 | 98.4788
| 7646 | 97.9069 | 97.7959 | 98.4752 | 98.4789
| 7647 | 97.907 | 97.796 | 98.4753 | 98.479
| 7648 | 97.9071 | 97.7961 | 98.4753 | 98.479
| 7649 | 97.9072 | 97.7962 | 98.4754 | 98.4791
| 7650 | 97.9073 | 97.7963 | 98.4755 | 98.4792
| 7651 | 97.9073 | 97.7964 | 98.4755 | 98.4792
| 7652 | 97.9074 | 97.7965 | 98.4756 | 98.4793
| 7653 | 97.9075 | 97.7965 | 98.4757 | 98.4794
| 7654 | 97.9076 | 97.7966 | 98.4757 | 98.4794
| 7655 | 97.9077 | 97.7967 | 98.4758 | 98.4795
| 7656 | 97.9078 | 97.7968 | 98.4759 | 98.4796
| 7657 | 97.9079 | 97.7969 | 98.4759 | 98.4796
| 7658 | 97.908 | 97.797 | 98.476 | 98.4797
| 7659 | 97.9081 | 97.7971 | 98.4761 | 98.4798
| 7660 | 97.9082 | 97.7972 | 98.4761 | 98.4798
| 7661 | 97.9083 | 97.7973 | 98.4762 | 98.4799
| 7662 | 97.9084 | 97.7974 | 98.4763 | 98.48
| 7663 | 97.9085 | 97.7975 | 98.4764 | 98.48
| 7664 | 97.9086 | 97.7976 | 98.4764 | 98.4801
| 7665 | 97.9087 | 97.7977 | 98.4765 | 98.4802
| 7666 | 97.9088 | 97.7978 | 98.4766 | 98.4802
| 7667 | 97.9089 | 97.7979 | 98.4766 | 98.4803
| 7668 | 97.909 | 97.798 | 98.4767 | 98.4804
| 7669 | 97.9091 | 97.798 | 98.4768 | 98.4805
| 7670 | 97.9092 | 97.7981 | 98.4768 | 98.4805
| 7671 | 97.9093 | 97.7982 | 98.4769 | 98.4806
| 7672 | 97.9094 | 97.7983 | 98.477 | 98.4807
| 7673 | 97.9095 | 97.7984 | 98.477 | 98.4807
| 7674 | 97.9096 | 97.7985 | 98.4771 | 98.4808
| 7675 | 97.9097 | 97.7986 | 98.4772 | 98.4809
| 7676 | 97.9098 | 97.7987 | 98.4773 | 98.4809
| 7677 | 97.9099 | 97.7988 | 98.4773 | 98.481
| 7678 | 97.91 | 97.7989 | 98.4774 | 98.4811
| 7679 | 97.9101 | 97.799 | 98.4775 | 98.4811
| 7680 | 97.9101 | 97.7991 | 98.4775 | 98.4812
| 7681 | 97.9102 | 97.7992 | 98.4776 | 98.4813
| 7682 | 97.9103 | 97.7993 | 98.4777 | 98.4813
| 7683 | 97.9104 | 97.7994 | 98.4777 | 98.4814
| 7684 | 97.9105 | 97.7995 | 98.4778 | 98.4815
| 7685 | 97.9106 | 97.7996 | 98.4779 | 98.4815
| 7686 | 97.9107 | 97.7996 | 98.4779 | 98.4816
| 7687 | 97.9108 | 97.7997 | 98.478 | 98.4817
| 7688 | 97.9109 | 97.7998 | 98.4781 | 98.4817
| 7689 | 97.911 | 97.7999 | 98.4781 | 98.4818
| 7690 | 97.9111 | 97.8 | 98.4782 | 98.4819
| 7691 | 97.9112 | 97.8001 | 98.4783 | 98.4819
| 7692 | 97.9113 | 97.8002 | 98.4784 | 98.482
| 7693 | 97.9114 | 97.8003 | 98.4784 | 98.4821
| 7694 | 97.9115 | 97.8004 | 98.4785 | 98.4822
| 7695 | 97.9116 | 97.8005 | 98.4786 | 98.4822
| 7696 | 97.9117 | 97.8006 | 98.4786 | 98.4823
| 7697 | 97.9118 | 97.8007 | 98.4787 | 98.4824
| 7698 | 97.9119 | 97.8008 | 98.4788 | 98.4824
| 7699 | 97.912 | 97.8009 | 98.4788 | 98.4825
| 7700 | 97.9121 | 97.801 | 98.4789 | 98.4826
| 7701 | 97.9122 | 97.8011 | 98.479 | 98.4826
| 7702 | 97.9123 | 97.8012 | 98.479 | 98.4827
| 7703 | 97.9124 | 97.8013 | 98.4791 | 98.4828
| 7704 | 97.9125 | 97.8013 | 98.4792 | 98.4828
| 7705 | 97.9126 | 97.8014 | 98.4793 | 98.4829
| 7706 | 97.9127 | 97.8015 | 98.4793 | 98.483
| 7707 | 97.9128 | 97.8016 | 98.4794 | 98.483
| 7708 | 97.9129 | 97.8017 | 98.4795 | 98.4831
| 7709 | 97.913 | 97.8018 | 98.4795 | 98.4832
| 7710 | 97.9131 | 97.8019 | 98.4796 | 98.4832
| 7711 | 97.9132 | 97.802 | 98.4797 | 98.4833
| 7712 | 97.9133 | 97.8021 | 98.4797 | 98.4834
| 7713 | 97.9134 | 97.8022 | 98.4798 | 98.4834
| 7714 | 97.9135 | 97.8023 | 98.4799 | 98.4835
| 7715 | 97.9136 | 97.8024 | 98.48 | 98.4836
| 7716 | 97.9136 | 97.8025 | 98.48 | 98.4837
| 7717 | 97.9137 | 97.8026 | 98.4801 | 98.4837
| 7718 | 97.9138 | 97.8027 | 98.4802 | 98.4838
| 7719 | 97.9139 | 97.8028 | 98.4802 | 98.4839
| 7720 | 97.914 | 97.8029 | 98.4803 | 98.4839
| 7721 | 97.9141 | 97.803 | 98.4804 | 98.484
| 7722 | 97.9142 | 97.8031 | 98.4804 | 98.4841
| 7723 | 97.9143 | 97.8032 | 98.4805 | 98.4841
| 7724 | 97.9144 | 97.8032 | 98.4806 | 98.4842
| 7725 | 97.9145 | 97.8033 | 98.4806 | 98.4843
| 7726 | 97.9146 | 97.8034 | 98.4807 | 98.4843
| 7727 | 97.9147 | 97.8035 | 98.4808 | 98.4844
| 7728 | 97.9148 | 97.8036 | 98.4809 | 98.4845
| 7729 | 97.9149 | 97.8037 | 98.4809 | 98.4845
| 7730 | 97.915 | 97.8038 | 98.481 | 98.4846
| 7731 | 97.9151 | 97.8039 | 98.4811 | 98.4847
| 7732 | 97.9152 | 97.804 | 98.4811 | 98.4848
| 7733 | 97.9153 | 97.8041 | 98.4812 | 98.4848
| 7734 | 97.9154 | 97.8042 | 98.4813 | 98.4849
| 7735 | 97.9155 | 97.8043 | 98.4813 | 98.485
| 7736 | 97.9156 | 97.8044 | 98.4814 | 98.485
| 7737 | 97.9157 | 97.8045 | 98.4815 | 98.4851
| 7738 | 97.9158 | 97.8046 | 98.4816 | 98.4852
| 7739 | 97.9159 | 97.8047 | 98.4816 | 98.4852
| 7740 | 97.916 | 97.8048 | 98.4817 | 98.4853
| 7741 | 97.9161 | 97.8049 | 98.4818 | 98.4854
| 7742 | 97.9162 | 97.805 | 98.4818 | 98.4854
| 7743 | 97.9163 | 97.8051 | 98.4819 | 98.4855
| 7744 | 97.9164 | 97.8052 | 98.482 | 98.4856
| 7745 | 97.9165 | 97.8053 | 98.482 | 98.4856
| 7746 | 97.9166 | 97.8054 | 98.4821 | 98.4857
| 7747 | 97.9167 | 97.8054 | 98.4822 | 98.4858
| 7748 | 97.9168 | 97.8055 | 98.4823 | 98.4859
| 7749 | 97.9169 | 97.8056 | 98.4823 | 98.4859
| 7750 | 97.917 | 97.8057 | 98.4824 | 98.486
| 7751 | 97.9171 | 97.8058 | 98.4825 | 98.4861
| 7752 | 97.9172 | 97.8059 | 98.4825 | 98.4861
| 7753 | 97.9173 | 97.806 | 98.4826 | 98.4862
| 7754 | 97.9174 | 97.8061 | 98.4827 | 98.4863
| 7755 | 97.9175 | 97.8062 | 98.4827 | 98.4863
| 7756 | 97.9176 | 97.8063 | 98.4828 | 98.4864
| 7757 | 97.9177 | 97.8064 | 98.4829 | 98.4865
| 7758 | 97.9178 | 97.8065 | 98.483 | 98.4865
| 7759 | 97.9179 | 97.8066 | 98.483 | 98.4866
| 7760 | 97.918 | 97.8067 | 98.4831 | 98.4867
| 7761 | 97.9181 | 97.8068 | 98.4832 | 98.4868
| 7762 | 97.9182 | 97.8069 | 98.4832 | 98.4868
| 7763 | 97.9183 | 97.807 | 98.4833 | 98.4869
| 7764 | 97.9184 | 97.8071 | 98.4834 | 98.487
| 7765 | 97.9185 | 97.8072 | 98.4835 | 98.487
| 7766 | 97.9186 | 97.8073 | 98.4835 | 98.4871
| 7767 | 97.9187 | 97.8074 | 98.4836 | 98.4872
| 7768 | 97.9188 | 97.8075 | 98.4837 | 98.4872
| 7769 | 97.9189 | 97.8076 | 98.4837 | 98.4873
| 7770 | 97.9189 | 97.8077 | 98.4838 | 98.4874
| 7771 | 97.919 | 97.8078 | 98.4839 | 98.4874
| 7772 | 97.9191 | 97.8079 | 98.4839 | 98.4875
| 7773 | 97.9192 | 97.8079 | 98.484 | 98.4876
| 7774 | 97.9193 | 97.808 | 98.4841 | 98.4877
| 7775 | 97.9194 | 97.8081 | 98.4842 | 98.4877
| 7776 | 97.9195 | 97.8082 | 98.4842 | 98.4878
| 7777 | 97.9196 | 97.8083 | 98.4843 | 98.4879
| 7778 | 97.9197 | 97.8084 | 98.4844 | 98.4879
| 7779 | 97.9198 | 97.8085 | 98.4844 | 98.488
| 7780 | 97.9199 | 97.8086 | 98.4845 | 98.4881
| 7781 | 97.92 | 97.8087 | 98.4846 | 98.4881
| 7782 | 97.9201 | 97.8088 | 98.4846 | 98.4882
| 7783 | 97.9202 | 97.8089 | 98.4847 | 98.4883
| 7784 | 97.9203 | 97.809 | 98.4848 | 98.4883
| 7785 | 97.9204 | 97.8091 | 98.4849 | 98.4884
| 7786 | 97.9205 | 97.8092 | 98.4849 | 98.4885
| 7787 | 97.9206 | 97.8093 | 98.485 | 98.4886
| 7788 | 97.9207 | 97.8094 | 98.4851 | 98.4886
| 7789 | 97.9208 | 97.8095 | 98.4851 | 98.4887
| 7790 | 97.9209 | 97.8096 | 98.4852 | 98.4888
| 7791 | 97.921 | 97.8097 | 98.4853 | 98.4888
| 7792 | 97.9211 | 97.8098 | 98.4854 | 98.4889
| 7793 | 97.9212 | 97.8099 | 98.4854 | 98.489
| 7794 | 97.9213 | 97.81 | 98.4855 | 98.489
| 7795 | 97.9214 | 97.8101 | 98.4856 | 98.4891
| 7796 | 97.9215 | 97.8102 | 98.4856 | 98.4892
| 7797 | 97.9216 | 97.8103 | 98.4857 | 98.4893
| 7798 | 97.9217 | 97.8104 | 98.4858 | 98.4893
| 7799 | 97.9218 | 97.8105 | 98.4859 | 98.4894
| 7800 | 97.9219 | 97.8106 | 98.4859 | 98.4895
| 7801 | 97.922 | 97.8107 | 98.486 | 98.4895
| 7802 | 97.9221 | 97.8108 | 98.4861 | 98.4896
| 7803 | 97.9222 | 97.8109 | 98.4861 | 98.4897
| 7804 | 97.9223 | 97.8109 | 98.4862 | 98.4897
| 7805 | 97.9224 | 97.811 | 98.4863 | 98.4898
| 7806 | 97.9225 | 97.8111 | 98.4863 | 98.4899
| 7807 | 97.9226 | 97.8112 | 98.4864 | 98.4899
| 7808 | 97.9227 | 97.8113 | 98.4865 | 98.49
| 7809 | 97.9228 | 97.8114 | 98.4866 | 98.4901
| 7810 | 97.9229 | 97.8115 | 98.4866 | 98.4902
| 7811 | 97.923 | 97.8116 | 98.4867 | 98.4902
| 7812 | 97.9231 | 97.8117 | 98.4868 | 98.4903
| 7813 | 97.9232 | 97.8118 | 98.4868 | 98.4904
| 7814 | 97.9233 | 97.8119 | 98.4869 | 98.4904
| 7815 | 97.9234 | 97.812 | 98.487 | 98.4905
| 7816 | 97.9235 | 97.8121 | 98.4871 | 98.4906
| 7817 | 97.9236 | 97.8122 | 98.4871 | 98.4906
| 7818 | 97.9237 | 97.8123 | 98.4872 | 98.4907
| 7819 | 97.9238 | 97.8124 | 98.4873 | 98.4908
| 7820 | 97.9239 | 97.8125 | 98.4873 | 98.4909
| 7821 | 97.924 | 97.8126 | 98.4874 | 98.4909
| 7822 | 97.9241 | 97.8127 | 98.4875 | 98.491
| 7823 | 97.9242 | 97.8128 | 98.4876 | 98.4911
| 7824 | 97.9243 | 97.8129 | 98.4876 | 98.4911
| 7825 | 97.9244 | 97.813 | 98.4877 | 98.4912
| 7826 | 97.9245 | 97.8131 | 98.4878 | 98.4913
| 7827 | 97.9246 | 97.8132 | 98.4878 | 98.4913
| 7828 | 97.9247 | 97.8133 | 98.4879 | 98.4914
| 7829 | 97.9248 | 97.8134 | 98.488 | 98.4915
| 7830 | 97.9249 | 97.8135 | 98.4881 | 98.4916
| 7831 | 97.925 | 97.8136 | 98.4881 | 98.4916
| 7832 | 97.9251 | 97.8137 | 98.4882 | 98.4917
| 7833 | 97.9252 | 97.8138 | 98.4883 | 98.4918
| 7834 | 97.9253 | 97.8139 | 98.4883 | 98.4918
| 7835 | 97.9254 | 97.814 | 98.4884 | 98.4919
| 7836 | 97.9255 | 97.8141 | 98.4885 | 98.492
| 7837 | 97.9256 | 97.8142 | 98.4886 | 98.4921
| 7838 | 97.9257 | 97.8143 | 98.4886 | 98.4921
| 7839 | 97.9258 | 97.8144 | 98.4887 | 98.4922
| 7840 | 97.9259 | 97.8145 | 98.4888 | 98.4923
| 7841 | 97.926 | 97.8146 | 98.4888 | 98.4923
| 7842 | 97.9261 | 97.8147 | 98.4889 | 98.4924
| 7843 | 97.9262 | 97.8148 | 98.489 | 98.4925
| 7844 | 97.9263 | 97.8149 | 98.4891 | 98.4925
| 7845 | 97.9264 | 97.8149 | 98.4891 | 98.4926
| 7846 | 97.9265 | 97.815 | 98.4892 | 98.4927
| 7847 | 97.9266 | 97.8151 | 98.4893 | 98.4928
| 7848 | 97.9267 | 97.8152 | 98.4893 | 98.4928
| 7849 | 97.9268 | 97.8153 | 98.4894 | 98.4929
| 7850 | 97.9269 | 97.8154 | 98.4895 | 98.493
| 7851 | 97.927 | 97.8155 | 98.4896 | 98.493
| 7852 | 97.9271 | 97.8156 | 98.4896 | 98.4931
| 7853 | 97.9272 | 97.8157 | 98.4897 | 98.4932
| 7854 | 97.9273 | 97.8158 | 98.4898 | 98.4932
| 7855 | 97.9274 | 97.8159 | 98.4898 | 98.4933
| 7856 | 97.9275 | 97.816 | 98.4899 | 98.4934
| 7857 | 97.9276 | 97.8161 | 98.49 | 98.4935
| 7858 | 97.9277 | 97.8162 | 98.4901 | 98.4935
| 7859 | 97.9278 | 97.8163 | 98.4901 | 98.4936
| 7860 | 97.9279 | 97.8164 | 98.4902 | 98.4937
| 7861 | 97.928 | 97.8165 | 98.4903 | 98.4937
| 7862 | 97.9281 | 97.8166 | 98.4903 | 98.4938
| 7863 | 97.9282 | 97.8167 | 98.4904 | 98.4939
| 7864 | 97.9283 | 97.8168 | 98.4905 | 98.494
| 7865 | 97.9284 | 97.8169 | 98.4906 | 98.494
| 7866 | 97.9285 | 97.817 | 98.4906 | 98.4941
| 7867 | 97.9286 | 97.8171 | 98.4907 | 98.4942
| 7868 | 97.9287 | 97.8172 | 98.4908 | 98.4942
| 7869 | 97.9288 | 97.8173 | 98.4908 | 98.4943
| 7870 | 97.9289 | 97.8174 | 98.4909 | 98.4944
| 7871 | 97.929 | 97.8175 | 98.491 | 98.4944
| 7872 | 97.9291 | 97.8176 | 98.4911 | 98.4945
| 7873 | 97.9292 | 97.8177 | 98.4911 | 98.4946
| 7874 | 97.9293 | 97.8178 | 98.4912 | 98.4947
| 7875 | 97.9294 | 97.8179 | 98.4913 | 98.4947
| 7876 | 97.9295 | 97.818 | 98.4913 | 98.4948
| 7877 | 97.9296 | 97.8181 | 98.4914 | 98.4949
| 7878 | 97.9297 | 97.8182 | 98.4915 | 98.4949
| 7879 | 97.9298 | 97.8183 | 98.4916 | 98.495
| 7880 | 97.9299 | 97.8184 | 98.4916 | 98.4951
| 7881 | 97.93 | 97.8185 | 98.4917 | 98.4952
| 7882 | 97.9301 | 97.8186 | 98.4918 | 98.4952
| 7883 | 97.9302 | 97.8187 | 98.4918 | 98.4953
| 7884 | 97.9303 | 97.8188 | 98.4919 | 98.4954
| 7885 | 97.9304 | 97.8189 | 98.492 | 98.4954
| 7886 | 97.9305 | 97.819 | 98.4921 | 98.4955
| 7887 | 97.9306 | 97.8191 | 98.4921 | 98.4956
| 7888 | 97.9307 | 97.8192 | 98.4922 | 98.4957
| 7889 | 97.9308 | 97.8193 | 98.4923 | 98.4957
| 7890 | 97.9309 | 97.8194 | 98.4924 | 98.4958
| 7891 | 97.931 | 97.8195 | 98.4924 | 98.4959
| 7892 | 97.9311 | 97.8196 | 98.4925 | 98.4959
| 7893 | 97.9312 | 97.8197 | 98.4926 | 98.496
| 7894 | 97.9313 | 97.8198 | 98.4926 | 98.4961
| 7895 | 97.9314 | 97.8199 | 98.4927 | 98.4962
| 7896 | 97.9315 | 97.82 | 98.4928 | 98.4962
| 7897 | 97.9316 | 97.8201 | 98.4929 | 98.4963
| 7898 | 97.9317 | 97.8202 | 98.4929 | 98.4964
| 7899 | 97.9318 | 97.8203 | 98.493 | 98.4964
| 7900 | 97.9319 | 97.8204 | 98.4931 | 98.4965
| 7901 | 97.932 | 97.8205 | 98.4931 | 98.4966
| 7902 | 97.9321 | 97.8206 | 98.4932 | 98.4966
| 7903 | 97.9322 | 97.8207 | 98.4933 | 98.4967
| 7904 | 97.9323 | 97.8208 | 98.4934 | 98.4968
| 7905 | 97.9324 | 97.8209 | 98.4934 | 98.4969
| 7906 | 97.9325 | 97.821 | 98.4935 | 98.4969
| 7907 | 97.9326 | 97.8211 | 98.4936 | 98.497
| 7908 | 97.9327 | 97.8212 | 98.4936 | 98.4971
| 7909 | 97.9328 | 97.8213 | 98.4937 | 98.4971
| 7910 | 97.933 | 97.8214 | 98.4938 | 98.4972
| 7911 | 97.9331 | 97.8215 | 98.4939 | 98.4973
| 7912 | 97.9332 | 97.8216 | 98.4939 | 98.4974
| 7913 | 97.9333 | 97.8217 | 98.494 | 98.4974
| 7914 | 97.9334 | 97.8218 | 98.4941 | 98.4975
| 7915 | 97.9335 | 97.8219 | 98.4942 | 98.4976
| 7916 | 97.9336 | 97.822 | 98.4942 | 98.4976
| 7917 | 97.9337 | 97.8221 | 98.4943 | 98.4977
| 7918 | 97.9338 | 97.8222 | 98.4944 | 98.4978
| 7919 | 97.9339 | 97.8223 | 98.4944 | 98.4979
| 7920 | 97.934 | 97.8224 | 98.4945 | 98.4979
| 7921 | 97.9341 | 97.8225 | 98.4946 | 98.498
| 7922 | 97.9342 | 97.8226 | 98.4947 | 98.4981
| 7923 | 97.9343 | 97.8227 | 98.4947 | 98.4981
| 7924 | 97.9344 | 97.8228 | 98.4948 | 98.4982
| 7925 | 97.9345 | 97.8229 | 98.4949 | 98.4983
| 7926 | 97.9346 | 97.823 | 98.495 | 98.4984
| 7927 | 97.9347 | 97.8231 | 98.495 | 98.4984
| 7928 | 97.9348 | 97.8232 | 98.4951 | 98.4985
| 7929 | 97.9349 | 97.8233 | 98.4952 | 98.4986
| 7930 | 97.935 | 97.8234 | 98.4952 | 98.4986
| 7931 | 97.9351 | 97.8235 | 98.4953 | 98.4987
| 7932 | 97.9352 | 97.8236 | 98.4954 | 98.4988
| 7933 | 97.9353 | 97.8237 | 98.4955 | 98.4989
| 7934 | 97.9354 | 97.8238 | 98.4955 | 98.4989
| 7935 | 97.9355 | 97.8239 | 98.4956 | 98.499
| 7936 | 97.9356 | 97.824 | 98.4957 | 98.4991
| 7937 | 97.9357 | 97.8241 | 98.4957 | 98.4991
| 7938 | 97.9358 | 97.8242 | 98.4958 | 98.4992
| 7939 | 97.9359 | 97.8243 | 98.4959 | 98.4993
| 7940 | 97.936 | 97.8244 | 98.496 | 98.4994
| 7941 | 97.9361 | 97.8245 | 98.496 | 98.4994
| 7942 | 97.9362 | 97.8246 | 98.4961 | 98.4995
| 7943 | 97.9363 | 97.8247 | 98.4962 | 98.4996
| 7944 | 97.9364 | 97.8248 | 98.4963 | 98.4996
| 7945 | 97.9365 | 97.8249 | 98.4963 | 98.4997
| 7946 | 97.9366 | 97.825 | 98.4964 | 98.4998
| 7947 | 97.9367 | 97.8251 | 98.4965 | 98.4999
| 7948 | 97.9368 | 97.8252 | 98.4965 | 98.4999
| 7949 | 97.9369 | 97.8253 | 98.4966 | 98.5
| 7950 | 97.937 | 97.8254 | 98.4967 | 98.5001
| 7951 | 97.9371 | 97.8255 | 98.4968 | 98.5001
| 7952 | 97.9372 | 97.8256 | 98.4968 | 98.5002
| 7953 | 97.9373 | 97.8257 | 98.4969 | 98.5003
| 7954 | 97.9374 | 97.8258 | 98.497 | 98.5004
| 7955 | 97.9375 | 97.8259 | 98.4971 | 98.5004
| 7956 | 97.9376 | 97.826 | 98.4971 | 98.5005
| 7957 | 97.9377 | 97.8261 | 98.4972 | 98.5006
| 7958 | 97.9378 | 97.8262 | 98.4973 | 98.5007
| 7959 | 97.9379 | 97.8263 | 98.4973 | 98.5007
| 7960 | 97.938 | 97.8264 | 98.4974 | 98.5008
| 7961 | 97.9381 | 97.8265 | 98.4975 | 98.5009
| 7962 | 97.9382 | 97.8266 | 98.4976 | 98.5009
| 7963 | 97.9383 | 97.8267 | 98.4976 | 98.501
| 7964 | 97.9384 | 97.8268 | 98.4977 | 98.5011
| 7965 | 97.9385 | 97.8269 | 98.4978 | 98.5012
| 7966 | 97.9386 | 97.827 | 98.4979 | 98.5012
| 7967 | 97.9387 | 97.8271 | 98.4979 | 98.5013
| 7968 | 97.9388 | 97.8272 | 98.498 | 98.5014
| 7969 | 97.939 | 97.8273 | 98.4981 | 98.5014
| 7970 | 97.9391 | 97.8274 | 98.4982 | 98.5015
| 7971 | 97.9392 | 97.8275 | 98.4982 | 98.5016
| 7972 | 97.9393 | 97.8276 | 98.4983 | 98.5017
| 7973 | 97.9394 | 97.8277 | 98.4984 | 98.5017
| 7974 | 97.9395 | 97.8278 | 98.4984 | 98.5018
| 7975 | 97.9396 | 97.8279 | 98.4985 | 98.5019
| 7976 | 97.9397 | 97.828 | 98.4986 | 98.5019
| 7977 | 97.9398 | 97.8281 | 98.4987 | 98.502
| 7978 | 97.9399 | 97.8282 | 98.4987 | 98.5021
| 7979 | 97.94 | 97.8283 | 98.4988 | 98.5022
| 7980 | 97.9401 | 97.8284 | 98.4989 | 98.5022
| 7981 | 97.9402 | 97.8285 | 98.499 | 98.5023
| 7982 | 97.9403 | 97.8286 | 98.499 | 98.5024
| 7983 | 97.9404 | 97.8287 | 98.4991 | 98.5025
| 7984 | 97.9405 | 97.8288 | 98.4992 | 98.5025
| 7985 | 97.9406 | 97.8289 | 98.4992 | 98.5026
| 7986 | 97.9407 | 97.829 | 98.4993 | 98.5027
| 7987 | 97.9408 | 97.8291 | 98.4994 | 98.5027
| 7988 | 97.9409 | 97.8292 | 98.4995 | 98.5028
| 7989 | 97.941 | 97.8293 | 98.4995 | 98.5029
| 7990 | 97.9411 | 97.8294 | 98.4996 | 98.503
| 7991 | 97.9412 | 97.8295 | 98.4997 | 98.503
| 7992 | 97.9413 | 97.8296 | 98.4998 | 98.5031
| 7993 | 97.9414 | 97.8297 | 98.4998 | 98.5032
| 7994 | 97.9415 | 97.8298 | 98.4999 | 98.5032
| 7995 | 97.9416 | 97.8299 | 98.5 | 98.5033
| 7996 | 97.9417 | 97.83 | 98.5001 | 98.5034
| 7997 | 97.9418 | 97.8301 | 98.5001 | 98.5035
| 7998 | 97.9419 | 97.8302 | 98.5002 | 98.5035
| 7999 | 97.942 | 97.8303 | 98.5003 | 98.5036
| 8000 | 97.9421 | 97.8304 | 98.5003 | 98.5037
| 8001 | 97.9422 | 97.8304 | 98.5004 | 98.5037
| 8002 | 97.9422 | 97.8304 | 98.5004 | 98.5037
| 8003 | 97.9422 | 97.8305 | 98.5004 | 98.5037
| 8004 | 97.9423 | 97.8305 | 98.5004 | 98.5038
| 8005 | 97.9423 | 97.8305 | 98.5005 | 98.5038
| 8006 | 97.9423 | 97.8306 | 98.5005 | 98.5038
| 8007 | 97.9424 | 97.8306 | 98.5005 | 98.5038
| 8008 | 97.9424 | 97.8306 | 98.5005 | 98.5039
| 8009 | 97.9424 | 97.8306 | 98.5006 | 98.5039
| 8010 | 97.9425 | 97.8307 | 98.5006 | 98.5039
| 8011 | 97.9425 | 97.8307 | 98.5006 | 98.5039
| 8012 | 97.9425 | 97.8307 | 98.5006 | 98.5039
| 8013 | 97.9426 | 97.8308 | 98.5006 | 98.504
| 8014 | 97.9426 | 97.8308 | 98.5007 | 98.504
| 8015 | 97.9426 | 97.8308 | 98.5007 | 98.504
| 8016 | 97.9427 | 97.8308 | 98.5007 | 98.504
| 8017 | 97.9427 | 97.8309 | 98.5007 | 98.5041
| 8018 | 97.9428 | 97.8309 | 98.5008 | 98.5041
| 8019 | 97.9428 | 97.8309 | 98.5008 | 98.5041
| 8020 | 97.9428 | 97.831 | 98.5008 | 98.5041
| 8021 | 97.9429 | 97.831 | 98.5008 | 98.5041
| 8022 | 97.9429 | 97.831 | 98.5009 | 98.5042
| 8023 | 97.9429 | 97.831 | 98.5009 | 98.5042
| 8024 | 97.943 | 97.8311 | 98.5009 | 98.5042
| 8025 | 97.943 | 97.8311 | 98.5009 | 98.5042
| 8026 | 97.943 | 97.8311 | 98.5009 | 98.5043
| 8027 | 97.9431 | 97.8312 | 98.501 | 98.5043
| 8028 | 97.9431 | 97.8312 | 98.501 | 98.5043
| 8029 | 97.9431 | 97.8312 | 98.501 | 98.5043
| 8030 | 97.9432 | 97.8313 | 98.501 | 98.5043
| 8031 | 97.9432 | 97.8313 | 98.5011 | 98.5044
| 8032 | 97.9433 | 97.8313 | 98.5011 | 98.5044
| 8033 | 97.9433 | 97.8313 | 98.5011 | 98.5044
| 8034 | 97.9433 | 97.8314 | 98.5011 | 98.5044
| 8035 | 97.9434 | 97.8314 | 98.5012 | 98.5045
| 8036 | 97.9434 | 97.8314 | 98.5012 | 98.5045
| 8037 | 97.9434 | 97.8315 | 98.5012 | 98.5045
| 8038 | 97.9435 | 97.8315 | 98.5012 | 98.5045
| 8039 | 97.9435 | 97.8315 | 98.5013 | 98.5046
| 8040 | 97.9435 | 97.8315 | 98.5013 | 98.5046
| 8041 | 97.9436 | 97.8316 | 98.5013 | 98.5046
| 8042 | 97.9436 | 97.8316 | 98.5013 | 98.5046
| 8043 | 97.9436 | 97.8316 | 98.5013 | 98.5046
| 8044 | 97.9437 | 97.8317 | 98.5014 | 98.5047
| 8045 | 97.9437 | 97.8317 | 98.5014 | 98.5047
| 8046 | 97.9438 | 97.8317 | 98.5014 | 98.5047
| 8047 | 97.9438 | 97.8318 | 98.5014 | 98.5047
| 8048 | 97.9438 | 97.8318 | 98.5015 | 98.5048
| 8049 | 97.9439 | 97.8318 | 98.5015 | 98.5048
| 8050 | 97.9439 | 97.8319 | 98.5015 | 98.5048
| 8051 | 97.9439 | 97.8319 | 98.5015 | 98.5048
| 8052 | 97.944 | 97.8319 | 98.5016 | 98.5049
| 8053 | 97.944 | 97.8319 | 98.5016 | 98.5049
| 8054 | 97.9441 | 97.832 | 98.5016 | 98.5049
| 8055 | 97.9441 | 97.832 | 98.5016 | 98.5049
| 8056 | 97.9441 | 97.832 | 98.5017 | 98.5049
| 8057 | 97.9442 | 97.8321 | 98.5017 | 98.505
| 8058 | 97.9442 | 97.8321 | 98.5017 | 98.505
| 8059 | 97.9442 | 97.8321 | 98.5017 | 98.505
| 8060 | 97.9443 | 97.8322 | 98.5018 | 98.505
| 8061 | 97.9443 | 97.8322 | 98.5018 | 98.5051
| 8062 | 97.9444 | 97.8322 | 98.5018 | 98.5051
| 8063 | 97.9444 | 97.8323 | 98.5018 | 98.5051
| 8064 | 97.9444 | 97.8323 | 98.5019 | 98.5051
| 8065 | 97.9445 | 97.8323 | 98.5019 | 98.5052
| 8066 | 97.9445 | 97.8323 | 98.5019 | 98.5052
| 8067 | 97.9445 | 97.8324 | 98.5019 | 98.5052
| 8068 | 97.9446 | 97.8324 | 98.502 | 98.5052
| 8069 | 97.9446 | 97.8324 | 98.502 | 98.5053
| 8070 | 97.9447 | 97.8325 | 98.502 | 98.5053
| 8071 | 97.9447 | 97.8325 | 98.502 | 98.5053
| 8072 | 97.9447 | 97.8325 | 98.5021 | 98.5053
| 8073 | 97.9448 | 97.8326 | 98.5021 | 98.5054
| 8074 | 97.9448 | 97.8326 | 98.5021 | 98.5054
| 8075 | 97.9448 | 97.8326 | 98.5021 | 98.5054
| 8076 | 97.9449 | 97.8327 | 98.5022 | 98.5054
| 8077 | 97.9449 | 97.8327 | 98.5022 | 98.5055
| 8078 | 97.945 | 97.8327 | 98.5022 | 98.5055
| 8079 | 97.945 | 97.8328 | 98.5022 | 98.5055
| 8080 | 97.945 | 97.8328 | 98.5023 | 98.5055
| 8081 | 97.9451 | 97.8328 | 98.5023 | 98.5055
| 8082 | 97.9451 | 97.8329 | 98.5023 | 98.5056
| 8083 | 97.9451 | 97.8329 | 98.5023 | 98.5056
| 8084 | 97.9452 | 97.8329 | 98.5024 | 98.5056
| 8085 | 97.9452 | 97.833 | 98.5024 | 98.5056
| 8086 | 97.9453 | 97.833 | 98.5024 | 98.5057
| 8087 | 97.9453 | 97.833 | 98.5024 | 98.5057
| 8088 | 97.9453 | 97.833 | 98.5025 | 98.5057
| 8089 | 97.9454 | 97.8331 | 98.5025 | 98.5057
| 8090 | 97.9454 | 97.8331 | 98.5025 | 98.5058
| 8091 | 97.9455 | 97.8331 | 98.5025 | 98.5058
| 8092 | 97.9455 | 97.8332 | 98.5026 | 98.5058
| 8093 | 97.9455 | 97.8332 | 98.5026 | 98.5058
| 8094 | 97.9456 | 97.8332 | 98.5026 | 98.5059
| 8095 | 97.9456 | 97.8333 | 98.5026 | 98.5059
| 8096 | 97.9456 | 97.8333 | 98.5027 | 98.5059
| 8097 | 97.9457 | 97.8333 | 98.5027 | 98.5059
| 8098 | 97.9457 | 97.8334 | 98.5027 | 98.506
| 8099 | 97.9458 | 97.8334 | 98.5027 | 98.506
| 8100 | 97.9458 | 97.8334 | 98.5028 | 98.506
| 8101 | 97.9458 | 97.8335 | 98.5028 | 98.506
| 8102 | 97.9459 | 97.8335 | 98.5028 | 98.5061
| 8103 | 97.9459 | 97.8335 | 98.5029 | 98.5061
| 8104 | 97.946 | 97.8336 | 98.5029 | 98.5061
| 8105 | 97.946 | 97.8336 | 98.5029 | 98.5061
| 8106 | 97.946 | 97.8336 | 98.5029 | 98.5062
| 8107 | 97.9461 | 97.8337 | 98.503 | 98.5062
| 8108 | 97.9461 | 97.8337 | 98.503 | 98.5062
| 8109 | 97.9462 | 97.8337 | 98.503 | 98.5062
| 8110 | 97.9462 | 97.8338 | 98.503 | 98.5063
| 8111 | 97.9462 | 97.8338 | 98.5031 | 98.5063
| 8112 | 97.9463 | 97.8338 | 98.5031 | 98.5063
| 8113 | 97.9463 | 97.8339 | 98.5031 | 98.5063
| 8114 | 97.9464 | 97.8339 | 98.5031 | 98.5064
| 8115 | 97.9464 | 97.8339 | 98.5032 | 98.5064
| 8116 | 97.9464 | 97.834 | 98.5032 | 98.5064
| 8117 | 97.9465 | 97.834 | 98.5032 | 98.5065
| 8118 | 97.9465 | 97.834 | 98.5032 | 98.5065
| 8119 | 97.9466 | 97.8341 | 98.5033 | 98.5065
| 8120 | 97.9466 | 97.8341 | 98.5033 | 98.5065
| 8121 | 97.9466 | 97.8341 | 98.5033 | 98.5066
| 8122 | 97.9467 | 97.8342 | 98.5034 | 98.5066
| 8123 | 97.9467 | 97.8342 | 98.5034 | 98.5066
| 8124 | 97.9468 | 97.8342 | 98.5034 | 98.5066
| 8125 | 97.9468 | 97.8343 | 98.5034 | 98.5067
| 8126 | 97.9468 | 97.8343 | 98.5035 | 98.5067
| 8127 | 97.9469 | 97.8344 | 98.5035 | 98.5067
| 8128 | 97.9469 | 97.8344 | 98.5035 | 98.5067
| 8129 | 97.947 | 97.8344 | 98.5035 | 98.5068
| 8130 | 97.947 | 97.8345 | 98.5036 | 98.5068
| 8131 | 97.947 | 97.8345 | 98.5036 | 98.5068
| 8132 | 97.9471 | 97.8345 | 98.5036 | 98.5068
| 8133 | 97.9471 | 97.8346 | 98.5037 | 98.5069
| 8134 | 97.9472 | 97.8346 | 98.5037 | 98.5069
| 8135 | 97.9472 | 97.8346 | 98.5037 | 98.5069
| 8136 | 97.9472 | 97.8347 | 98.5037 | 98.5069
| 8137 | 97.9473 | 97.8347 | 98.5038 | 98.507
| 8138 | 97.9473 | 97.8347 | 98.5038 | 98.507
| 8139 | 97.9474 | 97.8348 | 98.5038 | 98.507
| 8140 | 97.9474 | 97.8348 | 98.5038 | 98.5071
| 8141 | 97.9474 | 97.8348 | 98.5039 | 98.5071
| 8142 | 97.9475 | 97.8349 | 98.5039 | 98.5071
| 8143 | 97.9475 | 97.8349 | 98.5039 | 98.5071
| 8144 | 97.9476 | 97.8349 | 98.504 | 98.5072
| 8145 | 97.9476 | 97.835 | 98.504 | 98.5072
| 8146 | 97.9477 | 97.835 | 98.504 | 98.5072
| 8147 | 97.9477 | 97.835 | 98.504 | 98.5072
| 8148 | 97.9477 | 97.8351 | 98.5041 | 98.5073
| 8149 | 97.9478 | 97.8351 | 98.5041 | 98.5073
| 8150 | 97.9478 | 97.8352 | 98.5041 | 98.5073
| 8151 | 97.9479 | 97.8352 | 98.5041 | 98.5073
| 8152 | 97.9479 | 97.8352 | 98.5042 | 98.5074
| 8153 | 97.9479 | 97.8353 | 98.5042 | 98.5074
| 8154 | 97.948 | 97.8353 | 98.5042 | 98.5074
| 8155 | 97.948 | 97.8353 | 98.5043 | 98.5075
| 8156 | 97.9481 | 97.8354 | 98.5043 | 98.5075
| 8157 | 97.9481 | 97.8354 | 98.5043 | 98.5075
| 8158 | 97.9481 | 97.8354 | 98.5043 | 98.5075
| 8159 | 97.9482 | 97.8355 | 98.5044 | 98.5076
| 8160 | 97.9482 | 97.8355 | 98.5044 | 98.5076
| 8161 | 97.9483 | 97.8355 | 98.5044 | 98.5076
| 8162 | 97.9483 | 97.8356 | 98.5044 | 98.5076
| 8163 | 97.9484 | 97.8356 | 98.5045 | 98.5077
| 8164 | 97.9484 | 97.8357 | 98.5045 | 98.5077
| 8165 | 97.9484 | 97.8357 | 98.5045 | 98.5077
| 8166 | 97.9485 | 97.8357 | 98.5046 | 98.5077
| 8167 | 97.9485 | 97.8358 | 98.5046 | 98.5078
| 8168 | 97.9486 | 97.8358 | 98.5046 | 98.5078
| 8169 | 97.9486 | 97.8358 | 98.5046 | 98.5078
| 8170 | 97.9487 | 97.8359 | 98.5047 | 98.5079
| 8171 | 97.9487 | 97.8359 | 98.5047 | 98.5079
| 8172 | 97.9487 | 97.8359 | 98.5047 | 98.5079
| 8173 | 97.9488 | 97.836 | 98.5048 | 98.5079
| 8174 | 97.9488 | 97.836 | 98.5048 | 98.508
| 8175 | 97.9489 | 97.8361 | 98.5048 | 98.508
| 8176 | 97.9489 | 97.8361 | 98.5048 | 98.508
| 8177 | 97.9489 | 97.8361 | 98.5049 | 98.5081
| 8178 | 97.949 | 97.8362 | 98.5049 | 98.5081
| 8179 | 97.949 | 97.8362 | 98.5049 | 98.5081
| 8180 | 97.9491 | 97.8362 | 98.505 | 98.5081
| 8181 | 97.9491 | 97.8363 | 98.505 | 98.5082
| 8182 | 97.9492 | 97.8363 | 98.505 | 98.5082
| 8183 | 97.9492 | 97.8363 | 98.505 | 98.5082
| 8184 | 97.9492 | 97.8364 | 98.5051 | 98.5082
| 8185 | 97.9493 | 97.8364 | 98.5051 | 98.5083
| 8186 | 97.9493 | 97.8365 | 98.5051 | 98.5083
| 8187 | 97.9494 | 97.8365 | 98.5052 | 98.5083
| 8188 | 97.9494 | 97.8365 | 98.5052 | 98.5084
| 8189 | 97.9495 | 97.8366 | 98.5052 | 98.5084
| 8190 | 97.9495 | 97.8366 | 98.5052 | 98.5084
| 8191 | 97.9495 | 97.8366 | 98.5053 | 98.5084
| 8192 | 97.9496 | 97.8367 | 98.5053 | 98.5085
| 8193 | 97.9496 | 97.8367 | 98.5053 | 98.5085
| 8194 | 97.9497 | 97.8368 | 98.5054 | 98.5085
| 8195 | 97.9497 | 97.8368 | 98.5054 | 98.5086
| 8196 | 97.9498 | 97.8368 | 98.5054 | 98.5086
| 8197 | 97.9498 | 97.8369 | 98.5054 | 98.5086
| 8198 | 97.9498 | 97.8369 | 98.5055 | 98.5086
| 8199 | 97.9499 | 97.8369 | 98.5055 | 98.5087
| 8200 | 97.9499 | 97.837 | 98.5055 | 98.5087
| 8201 | 97.95 | 97.837 | 98.5056 | 98.5087
| 8202 | 97.95 | 97.8371 | 98.5056 | 98.5088
| 8203 | 97.9501 | 97.8371 | 98.5056 | 98.5088
| 8204 | 97.9501 | 97.8371 | 98.5057 | 98.5088
| 8205 | 97.9502 | 97.8372 | 98.5057 | 98.5088
| 8206 | 97.9502 | 97.8372 | 98.5057 | 98.5089
| 8207 | 97.9502 | 97.8372 | 98.5057 | 98.5089
| 8208 | 97.9503 | 97.8373 | 98.5058 | 98.5089
| 8209 | 97.9503 | 97.8373 | 98.5058 | 98.5089
| 8210 | 97.9504 | 97.8374 | 98.5058 | 98.509
| 8211 | 97.9504 | 97.8374 | 98.5059 | 98.509
| 8212 | 97.9505 | 97.8374 | 98.5059 | 98.509
| 8213 | 97.9505 | 97.8375 | 98.5059 | 98.5091
| 8214 | 97.9505 | 97.8375 | 98.5059 | 98.5091
| 8215 | 97.9506 | 97.8376 | 98.506 | 98.5091
| 8216 | 97.9506 | 97.8376 | 98.506 | 98.5092
| 8217 | 97.9507 | 97.8376 | 98.506 | 98.5092
| 8218 | 97.9507 | 97.8377 | 98.5061 | 98.5092
| 8219 | 97.9508 | 97.8377 | 98.5061 | 98.5092
| 8220 | 97.9508 | 97.8377 | 98.5061 | 98.5093
| 8221 | 97.9509 | 97.8378 | 98.5062 | 98.5093
| 8222 | 97.9509 | 97.8378 | 98.5062 | 98.5093
| 8223 | 97.9509 | 97.8379 | 98.5062 | 98.5094
| 8224 | 97.951 | 97.8379 | 98.5062 | 98.5094
| 8225 | 97.951 | 97.8379 | 98.5063 | 98.5094
| 8226 | 97.9511 | 97.838 | 98.5063 | 98.5094
| 8227 | 97.9511 | 97.838 | 98.5063 | 98.5095
| 8228 | 97.9512 | 97.8381 | 98.5064 | 98.5095
| 8229 | 97.9512 | 97.8381 | 98.5064 | 98.5095
| 8230 | 97.9513 | 97.8381 | 98.5064 | 98.5096
| 8231 | 97.9513 | 97.8382 | 98.5065 | 98.5096
| 8232 | 97.9513 | 97.8382 | 98.5065 | 98.5096
| 8233 | 97.9514 | 97.8383 | 98.5065 | 98.5096
| 8234 | 97.9514 | 97.8383 | 98.5065 | 98.5097
| 8235 | 97.9515 | 97.8383 | 98.5066 | 98.5097
| 8236 | 97.9515 | 97.8384 | 98.5066 | 98.5097
| 8237 | 97.9516 | 97.8384 | 98.5066 | 98.5098
| 8238 | 97.9516 | 97.8385 | 98.5067 | 98.5098
| 8239 | 97.9517 | 97.8385 | 98.5067 | 98.5098
| 8240 | 97.9517 | 97.8385 | 98.5067 | 98.5099
| 8241 | 97.9518 | 97.8386 | 98.5068 | 98.5099
| 8242 | 97.9518 | 97.8386 | 98.5068 | 98.5099
| 8243 | 97.9518 | 97.8387 | 98.5068 | 98.5099
| 8244 | 97.9519 | 97.8387 | 98.5068 | 98.51
| 8245 | 97.9519 | 97.8387 | 98.5069 | 98.51
| 8246 | 97.952 | 97.8388 | 98.5069 | 98.51
| 8247 | 97.952 | 97.8388 | 98.5069 | 98.5101
| 8248 | 97.9521 | 97.8388 | 98.507 | 98.5101
| 8249 | 97.9521 | 97.8389 | 98.507 | 98.5101
| 8250 | 97.9522 | 97.8389 | 98.507 | 98.5101
| 8251 | 97.9522 | 97.839 | 98.5071 | 98.5102
| 8252 | 97.9522 | 97.839 | 98.5071 | 98.5102
| 8253 | 97.9523 | 97.839 | 98.5071 | 98.5102
| 8254 | 97.9523 | 97.8391 | 98.5072 | 98.5103
| 8255 | 97.9524 | 97.8391 | 98.5072 | 98.5103
| 8256 | 97.9524 | 97.8392 | 98.5072 | 98.5103
| 8257 | 97.9525 | 97.8392 | 98.5072 | 98.5104
| 8258 | 97.9525 | 97.8393 | 98.5073 | 98.5104
| 8259 | 97.9526 | 97.8393 | 98.5073 | 98.5104
| 8260 | 97.9526 | 97.8393 | 98.5073 | 98.5104
| 8261 | 97.9527 | 97.8394 | 98.5074 | 98.5105
| 8262 | 97.9527 | 97.8394 | 98.5074 | 98.5105
| 8263 | 97.9528 | 97.8395 | 98.5074 | 98.5105
| 8264 | 97.9528 | 97.8395 | 98.5075 | 98.5106
| 8265 | 97.9528 | 97.8395 | 98.5075 | 98.5106
| 8266 | 97.9529 | 97.8396 | 98.5075 | 98.5106
| 8267 | 97.9529 | 97.8396 | 98.5076 | 98.5107
| 8268 | 97.953 | 97.8397 | 98.5076 | 98.5107
| 8269 | 97.953 | 97.8397 | 98.5076 | 98.5107
| 8270 | 97.9531 | 97.8397 | 98.5076 | 98.5107
| 8271 | 97.9531 | 97.8398 | 98.5077 | 98.5108
| 8272 | 97.9532 | 97.8398 | 98.5077 | 98.5108
| 8273 | 97.9532 | 97.8399 | 98.5077 | 98.5108
| 8274 | 97.9533 | 97.8399 | 98.5078 | 98.5109
| 8275 | 97.9533 | 97.8399 | 98.5078 | 98.5109
| 8276 | 97.9534 | 97.84 | 98.5078 | 98.5109
| 8277 | 97.9534 | 97.84 | 98.5079 | 98.511
| 8278 | 97.9534 | 97.8401 | 98.5079 | 98.511
| 8279 | 97.9535 | 97.8401 | 98.5079 | 98.511
| 8280 | 97.9535 | 97.8401 | 98.508 | 98.5111
| 8281 | 97.9536 | 97.8402 | 98.508 | 98.5111
| 8282 | 97.9536 | 97.8402 | 98.508 | 98.5111
| 8283 | 97.9537 | 97.8403 | 98.5081 | 98.5111
| 8284 | 97.9537 | 97.8403 | 98.5081 | 98.5112
| 8285 | 97.9538 | 97.8404 | 98.5081 | 98.5112
| 8286 | 97.9538 | 97.8404 | 98.5082 | 98.5112
| 8287 | 97.9539 | 97.8404 | 98.5082 | 98.5113
| 8288 | 97.9539 | 97.8405 | 98.5082 | 98.5113
| 8289 | 97.954 | 97.8405 | 98.5082 | 98.5113
| 8290 | 97.954 | 97.8406 | 98.5083 | 98.5114
| 8291 | 97.9541 | 97.8406 | 98.5083 | 98.5114
| 8292 | 97.9541 | 97.8406 | 98.5083 | 98.5114
| 8293 | 97.9541 | 97.8407 | 98.5084 | 98.5115
| 8294 | 97.9542 | 97.8407 | 98.5084 | 98.5115
| 8295 | 97.9542 | 97.8408 | 98.5084 | 98.5115
| 8296 | 97.9543 | 97.8408 | 98.5085 | 98.5115
| 8297 | 97.9543 | 97.8409 | 98.5085 | 98.5116
| 8298 | 97.9544 | 97.8409 | 98.5085 | 98.5116
| 8299 | 97.9544 | 97.8409 | 98.5086 | 98.5116
| 8300 | 97.9545 | 97.841 | 98.5086 | 98.5117
| 8301 | 97.9545 | 97.841 | 98.5086 | 98.5117
| 8302 | 97.9546 | 97.8411 | 98.5087 | 98.5117
| 8303 | 97.9546 | 97.8411 | 98.5087 | 98.5118
| 8304 | 97.9547 | 97.8412 | 98.5087 | 98.5118
| 8305 | 97.9547 | 97.8412 | 98.5088 | 98.5118
| 8306 | 97.9548 | 97.8412 | 98.5088 | 98.5119
| 8307 | 97.9548 | 97.8413 | 98.5088 | 98.5119
| 8308 | 97.9549 | 97.8413 | 98.5089 | 98.5119
| 8309 | 97.9549 | 97.8414 | 98.5089 | 98.512
| 8310 | 97.955 | 97.8414 | 98.5089 | 98.512
| 8311 | 97.955 | 97.8415 | 98.509 | 98.512
| 8312 | 97.9551 | 97.8415 | 98.509 | 98.5121
| 8313 | 97.9551 | 97.8415 | 98.509 | 98.5121
| 8314 | 97.9551 | 97.8416 | 98.509 | 98.5121
| 8315 | 97.9552 | 97.8416 | 98.5091 | 98.5121
| 8316 | 97.9552 | 97.8417 | 98.5091 | 98.5122
| 8317 | 97.9553 | 97.8417 | 98.5091 | 98.5122
| 8318 | 97.9553 | 97.8418 | 98.5092 | 98.5122
| 8319 | 97.9554 | 97.8418 | 98.5092 | 98.5123
| 8320 | 97.9554 | 97.8418 | 98.5092 | 98.5123
| 8321 | 97.9555 | 97.8419 | 98.5093 | 98.5123
| 8322 | 97.9555 | 97.8419 | 98.5093 | 98.5124
| 8323 | 97.9556 | 97.842 | 98.5093 | 98.5124
| 8324 | 97.9556 | 97.842 | 98.5094 | 98.5124
| 8325 | 97.9557 | 97.8421 | 98.5094 | 98.5125
| 8326 | 97.9557 | 97.8421 | 98.5094 | 98.5125
| 8327 | 97.9558 | 97.8421 | 98.5095 | 98.5125
| 8328 | 97.9558 | 97.8422 | 98.5095 | 98.5126
| 8329 | 97.9559 | 97.8422 | 98.5095 | 98.5126
| 8330 | 97.9559 | 97.8423 | 98.5096 | 98.5126
| 8331 | 97.956 | 97.8423 | 98.5096 | 98.5127
| 8332 | 97.956 | 97.8424 | 98.5096 | 98.5127
| 8333 | 97.9561 | 97.8424 | 98.5097 | 98.5127
| 8334 | 97.9561 | 97.8424 | 98.5097 | 98.5128
| 8335 | 97.9562 | 97.8425 | 98.5097 | 98.5128
| 8336 | 97.9562 | 97.8425 | 98.5098 | 98.5128
| 8337 | 97.9563 | 97.8426 | 98.5098 | 98.5129
| 8338 | 97.9563 | 97.8426 | 98.5098 | 98.5129
| 8339 | 97.9564 | 97.8427 | 98.5099 | 98.5129
| 8340 | 97.9564 | 97.8427 | 98.5099 | 98.5129
| 8341 | 97.9565 | 97.8427 | 98.5099 | 98.513
| 8342 | 97.9565 | 97.8428 | 98.51 | 98.513
| 8343 | 97.9566 | 97.8428 | 98.51 | 98.513
| 8344 | 97.9566 | 97.8429 | 98.51 | 98.5131
| 8345 | 97.9567 | 97.8429 | 98.5101 | 98.5131
| 8346 | 97.9567 | 97.843 | 98.5101 | 98.5131
| 8347 | 97.9567 | 97.843 | 98.5101 | 98.5132
| 8348 | 97.9568 | 97.8431 | 98.5102 | 98.5132
| 8349 | 97.9568 | 97.8431 | 98.5102 | 98.5132
| 8350 | 97.9569 | 97.8431 | 98.5102 | 98.5133
| 8351 | 97.9569 | 97.8432 | 98.5103 | 98.5133
| 8352 | 97.957 | 97.8432 | 98.5103 | 98.5133
| 8353 | 97.957 | 97.8433 | 98.5103 | 98.5134
| 8354 | 97.9571 | 97.8433 | 98.5104 | 98.5134
| 8355 | 97.9571 | 97.8434 | 98.5104 | 98.5134
| 8356 | 97.9572 | 97.8434 | 98.5104 | 98.5135
| 8357 | 97.9572 | 97.8435 | 98.5105 | 98.5135
| 8358 | 97.9573 | 97.8435 | 98.5105 | 98.5135
| 8359 | 97.9573 | 97.8435 | 98.5105 | 98.5136
| 8360 | 97.9574 | 97.8436 | 98.5106 | 98.5136
| 8361 | 97.9574 | 97.8436 | 98.5106 | 98.5136
| 8362 | 97.9575 | 97.8437 | 98.5106 | 98.5137
| 8363 | 97.9575 | 97.8437 | 98.5107 | 98.5137
| 8364 | 97.9576 | 97.8438 | 98.5107 | 98.5137
| 8365 | 97.9576 | 97.8438 | 98.5107 | 98.5138
| 8366 | 97.9577 | 97.8439 | 98.5108 | 98.5138
| 8367 | 97.9577 | 97.8439 | 98.5108 | 98.5138
| 8368 | 97.9578 | 97.8439 | 98.5108 | 98.5139
| 8369 | 97.9578 | 97.844 | 98.5109 | 98.5139
| 8370 | 97.9579 | 97.844 | 98.5109 | 98.5139
| 8371 | 97.9579 | 97.8441 | 98.5109 | 98.514
| 8372 | 97.958 | 97.8441 | 98.511 | 98.514
| 8373 | 97.958 | 97.8442 | 98.511 | 98.514
| 8374 | 97.9581 | 97.8442 | 98.511 | 98.5141
| 8375 | 97.9581 | 97.8443 | 98.5111 | 98.5141
| 8376 | 97.9582 | 97.8443 | 98.5111 | 98.5141
| 8377 | 97.9582 | 97.8444 | 98.5111 | 98.5142
| 8378 | 97.9583 | 97.8444 | 98.5112 | 98.5142
| 8379 | 97.9583 | 97.8444 | 98.5112 | 98.5142
| 8380 | 97.9584 | 97.8445 | 98.5113 | 98.5143
| 8381 | 97.9584 | 97.8445 | 98.5113 | 98.5143
| 8382 | 97.9585 | 97.8446 | 98.5113 | 98.5143
| 8383 | 97.9585 | 97.8446 | 98.5114 | 98.5144
| 8384 | 97.9586 | 97.8447 | 98.5114 | 98.5144
| 8385 | 97.9586 | 97.8447 | 98.5114 | 98.5144
| 8386 | 97.9587 | 97.8448 | 98.5115 | 98.5145
| 8387 | 97.9587 | 97.8448 | 98.5115 | 98.5145
| 8388 | 97.9588 | 97.8449 | 98.5115 | 98.5145
| 8389 | 97.9588 | 97.8449 | 98.5116 | 98.5146
| 8390 | 97.9589 | 97.8449 | 98.5116 | 98.5146
| 8391 | 97.9589 | 97.845 | 98.5116 | 98.5146
| 8392 | 97.959 | 97.845 | 98.5117 | 98.5147
| 8393 | 97.959 | 97.8451 | 98.5117 | 98.5147
| 8394 | 97.9591 | 97.8451 | 98.5117 | 98.5147
| 8395 | 97.9592 | 97.8452 | 98.5118 | 98.5148
| 8396 | 97.9592 | 97.8452 | 98.5118 | 98.5148
| 8397 | 97.9593 | 97.8453 | 98.5118 | 98.5148
| 8398 | 97.9593 | 97.8453 | 98.5119 | 98.5149
| 8399 | 97.9594 | 97.8454 | 98.5119 | 98.5149
| 8400 | 97.9594 | 97.8454 | 98.5119 | 98.5149
| 8401 | 97.9595 | 97.8455 | 98.512 | 98.515
| 8402 | 97.9595 | 97.8455 | 98.512 | 98.515
| 8403 | 97.9596 | 97.8455 | 98.512 | 98.515
| 8404 | 97.9596 | 97.8456 | 98.5121 | 98.5151
| 8405 | 97.9597 | 97.8456 | 98.5121 | 98.5151
| 8406 | 97.9597 | 97.8457 | 98.5122 | 98.5151
| 8407 | 97.9598 | 97.8457 | 98.5122 | 98.5152
| 8408 | 97.9598 | 97.8458 | 98.5122 | 98.5152
| 8409 | 97.9599 | 97.8458 | 98.5123 | 98.5152
| 8410 | 97.9599 | 97.8459 | 98.5123 | 98.5153
| 8411 | 97.96 | 97.8459 | 98.5123 | 98.5153
| 8412 | 97.96 | 97.846 | 98.5124 | 98.5153
| 8413 | 97.9601 | 97.846 | 98.5124 | 98.5154
| 8414 | 97.9601 | 97.8461 | 98.5124 | 98.5154
| 8415 | 97.9602 | 97.8461 | 98.5125 | 98.5155
| 8416 | 97.9602 | 97.8462 | 98.5125 | 98.5155
| 8417 | 97.9603 | 97.8462 | 98.5125 | 98.5155
| 8418 | 97.9603 | 97.8462 | 98.5126 | 98.5156
| 8419 | 97.9604 | 97.8463 | 98.5126 | 98.5156
| 8420 | 97.9604 | 97.8463 | 98.5126 | 98.5156
| 8421 | 97.9605 | 97.8464 | 98.5127 | 98.5157
| 8422 | 97.9605 | 97.8464 | 98.5127 | 98.5157
| 8423 | 97.9606 | 97.8465 | 98.5127 | 98.5157
| 8424 | 97.9606 | 97.8465 | 98.5128 | 98.5158
| 8425 | 97.9607 | 97.8466 | 98.5128 | 98.5158
| 8426 | 97.9607 | 97.8466 | 98.5129 | 98.5158
| 8427 | 97.9608 | 97.8467 | 98.5129 | 98.5159
| 8428 | 97.9608 | 97.8467 | 98.5129 | 98.5159
| 8429 | 97.9609 | 97.8468 | 98.513 | 98.5159
| 8430 | 97.961 | 97.8468 | 98.513 | 98.516
| 8431 | 97.961 | 97.8469 | 98.513 | 98.516
| 8432 | 97.9611 | 97.8469 | 98.5131 | 98.516
| 8433 | 97.9611 | 97.847 | 98.5131 | 98.5161
| 8434 | 97.9612 | 97.847 | 98.5131 | 98.5161
| 8435 | 97.9612 | 97.847 | 98.5132 | 98.5161
| 8436 | 97.9613 | 97.8471 | 98.5132 | 98.5162
| 8437 | 97.9613 | 97.8471 | 98.5132 | 98.5162
| 8438 | 97.9614 | 97.8472 | 98.5133 | 98.5162
| 8439 | 97.9614 | 97.8472 | 98.5133 | 98.5163
| 8440 | 97.9615 | 97.8473 | 98.5134 | 98.5163
| 8441 | 97.9615 | 97.8473 | 98.5134 | 98.5164
| 8442 | 97.9616 | 97.8474 | 98.5134 | 98.5164
| 8443 | 97.9616 | 97.8474 | 98.5135 | 98.5164
| 8444 | 97.9617 | 97.8475 | 98.5135 | 98.5165
| 8445 | 97.9617 | 97.8475 | 98.5135 | 98.5165
| 8446 | 97.9618 | 97.8476 | 98.5136 | 98.5165
| 8447 | 97.9618 | 97.8476 | 98.5136 | 98.5166
| 8448 | 97.9619 | 97.8477 | 98.5136 | 98.5166
| 8449 | 97.9619 | 97.8477 | 98.5137 | 98.5166
| 8450 | 97.962 | 97.8478 | 98.5137 | 98.5167
| 8451 | 97.9621 | 97.8478 | 98.5137 | 98.5167
| 8452 | 97.9621 | 97.8479 | 98.5138 | 98.5167
| 8453 | 97.9622 | 97.8479 | 98.5138 | 98.5168
| 8454 | 97.9622 | 97.848 | 98.5139 | 98.5168
| 8455 | 97.9623 | 97.848 | 98.5139 | 98.5168
| 8456 | 97.9623 | 97.8481 | 98.5139 | 98.5169
| 8457 | 97.9624 | 97.8481 | 98.514 | 98.5169
| 8458 | 97.9624 | 97.8482 | 98.514 | 98.517
| 8459 | 97.9625 | 97.8482 | 98.514 | 98.517
| 8460 | 97.9625 | 97.8482 | 98.5141 | 98.517
| 8461 | 97.9626 | 97.8483 | 98.5141 | 98.5171
| 8462 | 97.9626 | 97.8483 | 98.5141 | 98.5171
| 8463 | 97.9627 | 97.8484 | 98.5142 | 98.5171
| 8464 | 97.9627 | 97.8484 | 98.5142 | 98.5172
| 8465 | 97.9628 | 97.8485 | 98.5143 | 98.5172
| 8466 | 97.9629 | 97.8485 | 98.5143 | 98.5172
| 8467 | 97.9629 | 97.8486 | 98.5143 | 98.5173
| 8468 | 97.963 | 97.8486 | 98.5144 | 98.5173
| 8469 | 97.963 | 97.8487 | 98.5144 | 98.5173
| 8470 | 97.9631 | 97.8487 | 98.5144 | 98.5174
| 8471 | 97.9631 | 97.8488 | 98.5145 | 98.5174
| 8472 | 97.9632 | 97.8488 | 98.5145 | 98.5175
| 8473 | 97.9632 | 97.8489 | 98.5145 | 98.5175
| 8474 | 97.9633 | 97.8489 | 98.5146 | 98.5175
| 8475 | 97.9633 | 97.849 | 98.5146 | 98.5176
| 8476 | 97.9634 | 97.849 | 98.5147 | 98.5176
| 8477 | 97.9634 | 97.8491 | 98.5147 | 98.5176
| 8478 | 97.9635 | 97.8491 | 98.5147 | 98.5177
| 8479 | 97.9635 | 97.8492 | 98.5148 | 98.5177
| 8480 | 97.9636 | 97.8492 | 98.5148 | 98.5177
| 8481 | 97.9637 | 97.8493 | 98.5148 | 98.5178
| 8482 | 97.9637 | 97.8493 | 98.5149 | 98.5178
| 8483 | 97.9638 | 97.8494 | 98.5149 | 98.5178
| 8484 | 97.9638 | 97.8494 | 98.515 | 98.5179
| 8485 | 97.9639 | 97.8495 | 98.515 | 98.5179
| 8486 | 97.9639 | 97.8495 | 98.515 | 98.518
| 8487 | 97.964 | 97.8496 | 98.5151 | 98.518
| 8488 | 97.964 | 97.8496 | 98.5151 | 98.518
| 8489 | 97.9641 | 97.8497 | 98.5151 | 98.5181
| 8490 | 97.9641 | 97.8497 | 98.5152 | 98.5181
| 8491 | 97.9642 | 97.8498 | 98.5152 | 98.5181
| 8492 | 97.9642 | 97.8498 | 98.5152 | 98.5182
| 8493 | 97.9643 | 97.8499 | 98.5153 | 98.5182
| 8494 | 97.9644 | 97.8499 | 98.5153 | 98.5182
| 8495 | 97.9644 | 97.85 | 98.5154 | 98.5183
| 8496 | 97.9645 | 97.85 | 98.5154 | 98.5183
| 8497 | 97.9645 | 97.8501 | 98.5154 | 98.5184
| 8498 | 97.9646 | 97.8501 | 98.5155 | 98.5184
| 8499 | 97.9646 | 97.8502 | 98.5155 | 98.5184
| 8500 | 97.9647 | 97.8502 | 98.5155 | 98.5185
| 8501 | 97.9647 | 97.8503 | 98.5156 | 98.5185
| 8502 | 97.9648 | 97.8503 | 98.5156 | 98.5185
| 8503 | 97.9648 | 97.8504 | 98.5157 | 98.5186
| 8504 | 97.9649 | 97.8504 | 98.5157 | 98.5186
| 8505 | 97.965 | 97.8505 | 98.5157 | 98.5186
| 8506 | 97.965 | 97.8505 | 98.5158 | 98.5187
| 8507 | 97.9651 | 97.8506 | 98.5158 | 98.5187
| 8508 | 97.9651 | 97.8506 | 98.5158 | 98.5188
| 8509 | 97.9652 | 97.8507 | 98.5159 | 98.5188
| 8510 | 97.9652 | 97.8507 | 98.5159 | 98.5188
| 8511 | 97.9653 | 97.8508 | 98.516 | 98.5189
| 8512 | 97.9653 | 97.8508 | 98.516 | 98.5189
| 8513 | 97.9654 | 97.8509 | 98.516 | 98.5189
| 8514 | 97.9654 | 97.8509 | 98.5161 | 98.519
| 8515 | 97.9655 | 97.851 | 98.5161 | 98.519
| 8516 | 97.9656 | 97.851 | 98.5161 | 98.5191
| 8517 | 97.9656 | 97.8511 | 98.5162 | 98.5191
| 8518 | 97.9657 | 97.8511 | 98.5162 | 98.5191
| 8519 | 97.9657 | 97.8512 | 98.5163 | 98.5192
| 8520 | 97.9658 | 97.8512 | 98.5163 | 98.5192
| 8521 | 97.9658 | 97.8513 | 98.5163 | 98.5192
| 8522 | 97.9659 | 97.8513 | 98.5164 | 98.5193
| 8523 | 97.9659 | 97.8514 | 98.5164 | 98.5193
| 8524 | 97.966 | 97.8514 | 98.5164 | 98.5193
| 8525 | 97.9661 | 97.8515 | 98.5165 | 98.5194
| 8526 | 97.9661 | 97.8515 | 98.5165 | 98.5194
| 8527 | 97.9662 | 97.8516 | 98.5166 | 98.5195
| 8528 | 97.9662 | 97.8516 | 98.5166 | 98.5195
| 8529 | 97.9663 | 97.8517 | 98.5166 | 98.5195
| 8530 | 97.9663 | 97.8517 | 98.5167 | 98.5196
| 8531 | 97.9664 | 97.8518 | 98.5167 | 98.5196
| 8532 | 97.9664 | 97.8518 | 98.5168 | 98.5196
| 8533 | 97.9665 | 97.8519 | 98.5168 | 98.5197
| 8534 | 97.9666 | 97.8519 | 98.5168 | 98.5197
| 8535 | 97.9666 | 97.852 | 98.5169 | 98.5198
| 8536 | 97.9667 | 97.852 | 98.5169 | 98.5198
| 8537 | 97.9667 | 97.8521 | 98.5169 | 98.5198
| 8538 | 97.9668 | 97.8521 | 98.517 | 98.5199
| 8539 | 97.9668 | 97.8522 | 98.517 | 98.5199
| 8540 | 97.9669 | 97.8522 | 98.5171 | 98.5199
| 8541 | 97.9669 | 97.8523 | 98.5171 | 98.52
| 8542 | 97.967 | 97.8524 | 98.5171 | 98.52
| 8543 | 97.9671 | 97.8524 | 98.5172 | 98.5201
| 8544 | 97.9671 | 97.8525 | 98.5172 | 98.5201
| 8545 | 97.9672 | 97.8525 | 98.5172 | 98.5201
| 8546 | 97.9672 | 97.8526 | 98.5173 | 98.5202
| 8547 | 97.9673 | 97.8526 | 98.5173 | 98.5202
| 8548 | 97.9673 | 97.8527 | 98.5174 | 98.5202
| 8549 | 97.9674 | 97.8527 | 98.5174 | 98.5203
| 8550 | 97.9674 | 97.8528 | 98.5174 | 98.5203
| 8551 | 97.9675 | 97.8528 | 98.5175 | 98.5204
| 8552 | 97.9676 | 97.8529 | 98.5175 | 98.5204
| 8553 | 97.9676 | 97.8529 | 98.5176 | 98.5204
| 8554 | 97.9677 | 97.853 | 98.5176 | 98.5205
| 8555 | 97.9677 | 97.853 | 98.5176 | 98.5205
| 8556 | 97.9678 | 97.8531 | 98.5177 | 98.5205
| 8557 | 97.9678 | 97.8531 | 98.5177 | 98.5206
| 8558 | 97.9679 | 97.8532 | 98.5177 | 98.5206
| 8559 | 97.968 | 97.8532 | 98.5178 | 98.5207
| 8560 | 97.968 | 97.8533 | 98.5178 | 98.5207
| 8561 | 97.9681 | 97.8533 | 98.5179 | 98.5207
| 8562 | 97.9681 | 97.8534 | 98.5179 | 98.5208
| 8563 | 97.9682 | 97.8534 | 98.5179 | 98.5208
| 8564 | 97.9682 | 97.8535 | 98.518 | 98.5209
| 8565 | 97.9683 | 97.8535 | 98.518 | 98.5209
| 8566 | 97.9683 | 97.8536 | 98.5181 | 98.5209
| 8567 | 97.9684 | 97.8536 | 98.5181 | 98.521
| 8568 | 97.9685 | 97.8537 | 98.5181 | 98.521
| 8569 | 97.9685 | 97.8538 | 98.5182 | 98.521
| 8570 | 97.9686 | 97.8538 | 98.5182 | 98.5211
| 8571 | 97.9686 | 97.8539 | 98.5183 | 98.5211
| 8572 | 97.9687 | 97.8539 | 98.5183 | 98.5212
| 8573 | 97.9687 | 97.854 | 98.5183 | 98.5212
| 8574 | 97.9688 | 97.854 | 98.5184 | 98.5212
| 8575 | 97.9689 | 97.8541 | 98.5184 | 98.5213
| 8576 | 97.9689 | 97.8541 | 98.5184 | 98.5213
| 8577 | 97.969 | 97.8542 | 98.5185 | 98.5213
| 8578 | 97.969 | 97.8542 | 98.5185 | 98.5214
| 8579 | 97.9691 | 97.8543 | 98.5186 | 98.5214
| 8580 | 97.9691 | 97.8543 | 98.5186 | 98.5215
| 8581 | 97.9692 | 97.8544 | 98.5186 | 98.5215
| 8582 | 97.9693 | 97.8544 | 98.5187 | 98.5215
| 8583 | 97.9693 | 97.8545 | 98.5187 | 98.5216
| 8584 | 97.9694 | 97.8545 | 98.5188 | 98.5216
| 8585 | 97.9694 | 97.8546 | 98.5188 | 98.5217
| 8586 | 97.9695 | 97.8546 | 98.5188 | 98.5217
| 8587 | 97.9695 | 97.8547 | 98.5189 | 98.5217
| 8588 | 97.9696 | 97.8548 | 98.5189 | 98.5218
| 8589 | 97.9697 | 97.8548 | 98.519 | 98.5218
| 8590 | 97.9697 | 97.8549 | 98.519 | 98.5218
| 8591 | 97.9698 | 97.8549 | 98.519 | 98.5219
| 8592 | 97.9698 | 97.855 | 98.5191 | 98.5219
| 8593 | 97.9699 | 97.855 | 98.5191 | 98.522
| 8594 | 97.9699 | 97.8551 | 98.5192 | 98.522
| 8595 | 97.97 | 97.8551 | 98.5192 | 98.522
| 8596 | 97.9701 | 97.8552 | 98.5192 | 98.5221
| 8597 | 97.9701 | 97.8552 | 98.5193 | 98.5221
| 8598 | 97.9702 | 97.8553 | 98.5193 | 98.5222
| 8599 | 97.9702 | 97.8553 | 98.5194 | 98.5222
| 8600 | 97.9703 | 97.8554 | 98.5194 | 98.5222
| 8601 | 97.9703 | 97.8554 | 98.5194 | 98.5223
| 8602 | 97.9704 | 97.8555 | 98.5195 | 98.5223
| 8603 | 97.9705 | 97.8556 | 98.5195 | 98.5224
| 8604 | 97.9705 | 97.8556 | 98.5195 | 98.5224
| 8605 | 97.9706 | 97.8557 | 98.5196 | 98.5224
| 8606 | 97.9706 | 97.8557 | 98.5196 | 98.5225
| 8607 | 97.9707 | 97.8558 | 98.5197 | 98.5225
| 8608 | 97.9707 | 97.8558 | 98.5197 | 98.5225
| 8609 | 97.9708 | 97.8559 | 98.5197 | 98.5226
| 8610 | 97.9709 | 97.8559 | 98.5198 | 98.5226
| 8611 | 97.9709 | 97.856 | 98.5198 | 98.5227
| 8612 | 97.971 | 97.856 | 98.5199 | 98.5227
| 8613 | 97.971 | 97.8561 | 98.5199 | 98.5227
| 8614 | 97.9711 | 97.8561 | 98.5199 | 98.5228
| 8615 | 97.9712 | 97.8562 | 98.52 | 98.5228
| 8616 | 97.9712 | 97.8563 | 98.52 | 98.5229
| 8617 | 97.9713 | 97.8563 | 98.5201 | 98.5229
| 8618 | 97.9713 | 97.8564 | 98.5201 | 98.5229
| 8619 | 97.9714 | 97.8564 | 98.5201 | 98.523
| 8620 | 97.9714 | 97.8565 | 98.5202 | 98.523
| 8621 | 97.9715 | 97.8565 | 98.5202 | 98.5231
| 8622 | 97.9716 | 97.8566 | 98.5203 | 98.5231
| 8623 | 97.9716 | 97.8566 | 98.5203 | 98.5231
| 8624 | 97.9717 | 97.8567 | 98.5203 | 98.5232
| 8625 | 97.9717 | 97.8567 | 98.5204 | 98.5232
| 8626 | 97.9718 | 97.8568 | 98.5204 | 98.5233
| 8627 | 97.9718 | 97.8568 | 98.5205 | 98.5233
| 8628 | 97.9719 | 97.8569 | 98.5205 | 98.5233
| 8629 | 97.972 | 97.857 | 98.5205 | 98.5234
| 8630 | 97.972 | 97.857 | 98.5206 | 98.5234
| 8631 | 97.9721 | 97.8571 | 98.5206 | 98.5234
| 8632 | 97.9721 | 97.8571 | 98.5207 | 98.5235
| 8633 | 97.9722 | 97.8572 | 98.5207 | 98.5235
| 8634 | 97.9723 | 97.8572 | 98.5207 | 98.5236
| 8635 | 97.9723 | 97.8573 | 98.5208 | 98.5236
| 8636 | 97.9724 | 97.8573 | 98.5208 | 98.5236
| 8637 | 97.9724 | 97.8574 | 98.5209 | 98.5237
| 8638 | 97.9725 | 97.8574 | 98.5209 | 98.5237
| 8639 | 97.9726 | 97.8575 | 98.5209 | 98.5238
| 8640 | 97.9726 | 97.8576 | 98.521 | 98.5238
| 8641 | 97.9727 | 97.8576 | 98.521 | 98.5238
| 8642 | 97.9727 | 97.8577 | 98.5211 | 98.5239
| 8643 | 97.9728 | 97.8577 | 98.5211 | 98.5239
| 8644 | 97.9728 | 97.8578 | 98.5212 | 98.524
| 8645 | 97.9729 | 97.8578 | 98.5212 | 98.524
| 8646 | 97.973 | 97.8579 | 98.5212 | 98.524
| 8647 | 97.973 | 97.8579 | 98.5213 | 98.5241
| 8648 | 97.9731 | 97.858 | 98.5213 | 98.5241
| 8649 | 97.9731 | 97.8581 | 98.5214 | 98.5242
| 8650 | 97.9732 | 97.8581 | 98.5214 | 98.5242
| 8651 | 97.9733 | 97.8582 | 98.5214 | 98.5242
| 8652 | 97.9733 | 97.8582 | 98.5215 | 98.5243
| 8653 | 97.9734 | 97.8583 | 98.5215 | 98.5243
| 8654 | 97.9734 | 97.8583 | 98.5216 | 98.5244
| 8655 | 97.9735 | 97.8584 | 98.5216 | 98.5244
| 8656 | 97.9736 | 97.8584 | 98.5216 | 98.5244
| 8657 | 97.9736 | 97.8585 | 98.5217 | 98.5245
| 8658 | 97.9737 | 97.8585 | 98.5217 | 98.5245
| 8659 | 97.9737 | 97.8586 | 98.5218 | 98.5246
| 8660 | 97.9738 | 97.8587 | 98.5218 | 98.5246
| 8661 | 97.9738 | 97.8587 | 98.5218 | 98.5246
| 8662 | 97.9739 | 97.8588 | 98.5219 | 98.5247
| 8663 | 97.974 | 97.8588 | 98.5219 | 98.5247
| 8664 | 97.974 | 97.8589 | 98.522 | 98.5248
| 8665 | 97.9741 | 97.8589 | 98.522 | 98.5248
| 8666 | 97.9741 | 97.859 | 98.522 | 98.5248
| 8667 | 97.9742 | 97.859 | 98.5221 | 98.5249
| 8668 | 97.9743 | 97.8591 | 98.5221 | 98.5249
| 8669 | 97.9743 | 97.8592 | 98.5222 | 98.525
| 8670 | 97.9744 | 97.8592 | 98.5222 | 98.525
| 8671 | 97.9744 | 97.8593 | 98.5223 | 98.525
| 8672 | 97.9745 | 97.8593 | 98.5223 | 98.5251
| 8673 | 97.9746 | 97.8594 | 98.5223 | 98.5251
| 8674 | 97.9746 | 97.8594 | 98.5224 | 98.5252
| 8675 | 97.9747 | 97.8595 | 98.5224 | 98.5252
| 8676 | 97.9747 | 97.8595 | 98.5225 | 98.5252
| 8677 | 97.9748 | 97.8596 | 98.5225 | 98.5253
| 8678 | 97.9749 | 97.8597 | 98.5225 | 98.5253
| 8679 | 97.9749 | 97.8597 | 98.5226 | 98.5254
| 8680 | 97.975 | 97.8598 | 98.5226 | 98.5254
| 8681 | 97.975 | 97.8598 | 98.5227 | 98.5254
| 8682 | 97.9751 | 97.8599 | 98.5227 | 98.5255
| 8683 | 97.9752 | 97.8599 | 98.5227 | 98.5255
| 8684 | 97.9752 | 97.86 | 98.5228 | 98.5256
| 8685 | 97.9753 | 97.8601 | 98.5228 | 98.5256
| 8686 | 97.9753 | 97.8601 | 98.5229 | 98.5257
| 8687 | 97.9754 | 97.8602 | 98.5229 | 98.5257
| 8688 | 97.9755 | 97.8602 | 98.523 | 98.5257
| 8689 | 97.9755 | 97.8603 | 98.523 | 98.5258
| 8690 | 97.9756 | 97.8603 | 98.523 | 98.5258
| 8691 | 97.9756 | 97.8604 | 98.5231 | 98.5259
| 8692 | 97.9757 | 97.8604 | 98.5231 | 98.5259
| 8693 | 97.9758 | 97.8605 | 98.5232 | 98.5259
| 8694 | 97.9758 | 97.8606 | 98.5232 | 98.526
| 8695 | 97.9759 | 97.8606 | 98.5232 | 98.526
| 8696 | 97.9759 | 97.8607 | 98.5233 | 98.5261
| 8697 | 97.976 | 97.8607 | 98.5233 | 98.5261
| 8698 | 97.9761 | 97.8608 | 98.5234 | 98.5261
| 8699 | 97.9761 | 97.8608 | 98.5234 | 98.5262
| 8700 | 97.9762 | 97.8609 | 98.5235 | 98.5262
| 8701 | 97.9762 | 97.861 | 98.5235 | 98.5263
| 8702 | 97.9763 | 97.861 | 98.5235 | 98.5263
| 8703 | 97.9764 | 97.8611 | 98.5236 | 98.5263
| 8704 | 97.9764 | 97.8611 | 98.5236 | 98.5264
| 8705 | 97.9765 | 97.8612 | 98.5237 | 98.5264
| 8706 | 97.9765 | 97.8612 | 98.5237 | 98.5265
| 8707 | 97.9766 | 97.8613 | 98.5237 | 98.5265
| 8708 | 97.9767 | 97.8614 | 98.5238 | 98.5266
| 8709 | 97.9767 | 97.8614 | 98.5238 | 98.5266
| 8710 | 97.9768 | 97.8615 | 98.5239 | 98.5266
| 8711 | 97.9768 | 97.8615 | 98.5239 | 98.5267
| 8712 | 97.9769 | 97.8616 | 98.524 | 98.5267
| 8713 | 97.977 | 97.8616 | 98.524 | 98.5268
| 8714 | 97.977 | 97.8617 | 98.524 | 98.5268
| 8715 | 97.9771 | 97.8618 | 98.5241 | 98.5268
| 8716 | 97.9772 | 97.8618 | 98.5241 | 98.5269
| 8717 | 97.9772 | 97.8619 | 98.5242 | 98.5269
| 8718 | 97.9773 | 97.8619 | 98.5242 | 98.527
| 8719 | 97.9773 | 97.862 | 98.5242 | 98.527
| 8720 | 97.9774 | 97.862 | 98.5243 | 98.527
| 8721 | 97.9775 | 97.8621 | 98.5243 | 98.5271
| 8722 | 97.9775 | 97.8622 | 98.5244 | 98.5271
| 8723 | 97.9776 | 97.8622 | 98.5244 | 98.5272
| 8724 | 97.9776 | 97.8623 | 98.5245 | 98.5272
| 8725 | 97.9777 | 97.8623 | 98.5245 | 98.5273
| 8726 | 97.9778 | 97.8624 | 98.5245 | 98.5273
| 8727 | 97.9778 | 97.8624 | 98.5246 | 98.5273
| 8728 | 97.9779 | 97.8625 | 98.5246 | 98.5274
| 8729 | 97.9779 | 97.8626 | 98.5247 | 98.5274
| 8730 | 97.978 | 97.8626 | 98.5247 | 98.5275
| 8731 | 97.9781 | 97.8627 | 98.5248 | 98.5275
| 8732 | 97.9781 | 97.8627 | 98.5248 | 98.5275
| 8733 | 97.9782 | 97.8628 | 98.5248 | 98.5276
| 8734 | 97.9783 | 97.8628 | 98.5249 | 98.5276
| 8735 | 97.9783 | 97.8629 | 98.5249 | 98.5277
| 8736 | 97.9784 | 97.863 | 98.525 | 98.5277
| 8737 | 97.9784 | 97.863 | 98.525 | 98.5278
| 8738 | 97.9785 | 97.8631 | 98.5251 | 98.5278
| 8739 | 97.9786 | 97.8631 | 98.5251 | 98.5278
| 8740 | 97.9786 | 97.8632 | 98.5251 | 98.5279
| 8741 | 97.9787 | 97.8632 | 98.5252 | 98.5279
| 8742 | 97.9787 | 97.8633 | 98.5252 | 98.528
| 8743 | 97.9788 | 97.8634 | 98.5253 | 98.528
| 8744 | 97.9789 | 97.8634 | 98.5253 | 98.528
| 8745 | 97.9789 | 97.8635 | 98.5253 | 98.5281
| 8746 | 97.979 | 97.8635 | 98.5254 | 98.5281
| 8747 | 97.9791 | 97.8636 | 98.5254 | 98.5282
| 8748 | 97.9791 | 97.8637 | 98.5255 | 98.5282
| 8749 | 97.9792 | 97.8637 | 98.5255 | 98.5283
| 8750 | 97.9792 | 97.8638 | 98.5256 | 98.5283
| 8751 | 97.9793 | 97.8638 | 98.5256 | 98.5283
| 8752 | 97.9794 | 97.8639 | 98.5256 | 98.5284
| 8753 | 97.9794 | 97.8639 | 98.5257 | 98.5284
| 8754 | 97.9795 | 97.864 | 98.5257 | 98.5285
| 8755 | 97.9795 | 97.8641 | 98.5258 | 98.5285
| 8756 | 97.9796 | 97.8641 | 98.5258 | 98.5285
| 8757 | 97.9797 | 97.8642 | 98.5259 | 98.5286
| 8758 | 97.9797 | 97.8642 | 98.5259 | 98.5286
| 8759 | 97.9798 | 97.8643 | 98.5259 | 98.5287
| 8760 | 97.9799 | 97.8644 | 98.526 | 98.5287
| 8761 | 97.9799 | 97.8644 | 98.526 | 98.5288
| 8762 | 97.98 | 97.8645 | 98.5261 | 98.5288
| 8763 | 97.98 | 97.8645 | 98.5261 | 98.5288
| 8764 | 97.9801 | 97.8646 | 98.5262 | 98.5289
| 8765 | 97.9802 | 97.8646 | 98.5262 | 98.5289
| 8766 | 97.9802 | 97.8647 | 98.5262 | 98.529
| 8767 | 97.9803 | 97.8648 | 98.5263 | 98.529
| 8768 | 97.9804 | 97.8648 | 98.5263 | 98.5291
| 8769 | 97.9804 | 97.8649 | 98.5264 | 98.5291
| 8770 | 97.9805 | 97.8649 | 98.5264 | 98.5291
| 8771 | 97.9805 | 97.865 | 98.5265 | 98.5292
| 8772 | 97.9806 | 97.8651 | 98.5265 | 98.5292
| 8773 | 97.9807 | 97.8651 | 98.5265 | 98.5293
| 8774 | 97.9807 | 97.8652 | 98.5266 | 98.5293
| 8775 | 97.9808 | 97.8652 | 98.5266 | 98.5294
| 8776 | 97.9808 | 97.8653 | 98.5267 | 98.5294
| 8777 | 97.9809 | 97.8654 | 98.5267 | 98.5294
| 8778 | 97.981 | 97.8654 | 98.5268 | 98.5295
| 8779 | 97.981 | 97.8655 | 98.5268 | 98.5295
| 8780 | 97.9811 | 97.8655 | 98.5269 | 98.5296
| 8781 | 97.9812 | 97.8656 | 98.5269 | 98.5296
| 8782 | 97.9812 | 97.8656 | 98.5269 | 98.5297
| 8783 | 97.9813 | 97.8657 | 98.527 | 98.5297
| 8784 | 97.9813 | 97.8658 | 98.527 | 98.5297
| 8785 | 97.9814 | 97.8658 | 98.5271 | 98.5298
| 8786 | 97.9815 | 97.8659 | 98.5271 | 98.5298
| 8787 | 97.9815 | 97.8659 | 98.5272 | 98.5299
| 8788 | 97.9816 | 97.866 | 98.5272 | 98.5299
| 8789 | 97.9817 | 97.8661 | 98.5272 | 98.5299
| 8790 | 97.9817 | 97.8661 | 98.5273 | 98.53
| 8791 | 97.9818 | 97.8662 | 98.5273 | 98.53
| 8792 | 97.9819 | 97.8662 | 98.5274 | 98.5301
| 8793 | 97.9819 | 97.8663 | 98.5274 | 98.5301
| 8794 | 97.982 | 97.8664 | 98.5275 | 98.5302
| 8795 | 97.982 | 97.8664 | 98.5275 | 98.5302
| 8796 | 97.9821 | 97.8665 | 98.5275 | 98.5302
| 8797 | 97.9822 | 97.8665 | 98.5276 | 98.5303
| 8798 | 97.9822 | 97.8666 | 98.5276 | 98.5303
| 8799 | 97.9823 | 97.8667 | 98.5277 | 98.5304
| 8800 | 97.9824 | 97.8667 | 98.5277 | 98.5304
| 8801 | 97.9824 | 97.8668 | 98.5278 | 98.5305
| 8802 | 97.9825 | 97.8668 | 98.5278 | 98.5305
| 8803 | 97.9825 | 97.8669 | 98.5279 | 98.5305
| 8804 | 97.9826 | 97.867 | 98.5279 | 98.5306
| 8805 | 97.9827 | 97.867 | 98.5279 | 98.5306
| 8806 | 97.9827 | 97.8671 | 98.528 | 98.5307
| 8807 | 97.9828 | 97.8671 | 98.528 | 98.5307
| 8808 | 97.9829 | 97.8672 | 98.5281 | 98.5308
| 8809 | 97.9829 | 97.8673 | 98.5281 | 98.5308
| 8810 | 97.983 | 97.8673 | 98.5282 | 98.5309
| 8811 | 97.983 | 97.8674 | 98.5282 | 98.5309
| 8812 | 97.9831 | 97.8674 | 98.5282 | 98.5309
| 8813 | 97.9832 | 97.8675 | 98.5283 | 98.531
| 8814 | 97.9832 | 97.8676 | 98.5283 | 98.531
| 8815 | 97.9833 | 97.8676 | 98.5284 | 98.5311
| 8816 | 97.9834 | 97.8677 | 98.5284 | 98.5311
| 8817 | 97.9834 | 97.8677 | 98.5285 | 98.5312
| 8818 | 97.9835 | 97.8678 | 98.5285 | 98.5312
| 8819 | 97.9836 | 97.8679 | 98.5286 | 98.5312
| 8820 | 97.9836 | 97.8679 | 98.5286 | 98.5313
| 8821 | 97.9837 | 97.868 | 98.5286 | 98.5313
| 8822 | 97.9837 | 97.868 | 98.5287 | 98.5314
| 8823 | 97.9838 | 97.8681 | 98.5287 | 98.5314
| 8824 | 97.9839 | 97.8682 | 98.5288 | 98.5315
| 8825 | 97.9839 | 97.8682 | 98.5288 | 98.5315
| 8826 | 97.984 | 97.8683 | 98.5289 | 98.5315
| 8827 | 97.9841 | 97.8683 | 98.5289 | 98.5316
| 8828 | 97.9841 | 97.8684 | 98.5289 | 98.5316
| 8829 | 97.9842 | 97.8685 | 98.529 | 98.5317
| 8830 | 97.9843 | 97.8685 | 98.529 | 98.5317
| 8831 | 97.9843 | 97.8686 | 98.5291 | 98.5318
| 8832 | 97.9844 | 97.8686 | 98.5291 | 98.5318
| 8833 | 97.9844 | 97.8687 | 98.5292 | 98.5318
| 8834 | 97.9845 | 97.8688 | 98.5292 | 98.5319
| 8835 | 97.9846 | 97.8688 | 98.5293 | 98.5319
| 8836 | 97.9846 | 97.8689 | 98.5293 | 98.532
| 8837 | 97.9847 | 97.8689 | 98.5293 | 98.532
| 8838 | 97.9848 | 97.869 | 98.5294 | 98.5321
| 8839 | 97.9848 | 97.8691 | 98.5294 | 98.5321
| 8840 | 97.9849 | 97.8691 | 98.5295 | 98.5322
| 8841 | 97.985 | 97.8692 | 98.5295 | 98.5322
| 8842 | 97.985 | 97.8692 | 98.5296 | 98.5322
| 8843 | 97.9851 | 97.8693 | 98.5296 | 98.5323
| 8844 | 97.9852 | 97.8694 | 98.5297 | 98.5323
| 8845 | 97.9852 | 97.8694 | 98.5297 | 98.5324
| 8846 | 97.9853 | 97.8695 | 98.5297 | 98.5324
| 8847 | 97.9853 | 97.8695 | 98.5298 | 98.5325
| 8848 | 97.9854 | 97.8696 | 98.5298 | 98.5325
| 8849 | 97.9855 | 97.8697 | 98.5299 | 98.5325
| 8850 | 97.9855 | 97.8697 | 98.5299 | 98.5326
| 8851 | 97.9856 | 97.8698 | 98.53 | 98.5326
| 8852 | 97.9857 | 97.8699 | 98.53 | 98.5327
| 8853 | 97.9857 | 97.8699 | 98.5301 | 98.5327
| 8854 | 97.9858 | 97.87 | 98.5301 | 98.5328
| 8855 | 97.9859 | 97.87 | 98.5301 | 98.5328
| 8856 | 97.9859 | 97.8701 | 98.5302 | 98.5329
| 8857 | 97.986 | 97.8702 | 98.5302 | 98.5329
| 8858 | 97.9861 | 97.8702 | 98.5303 | 98.5329
| 8859 | 97.9861 | 97.8703 | 98.5303 | 98.533
| 8860 | 97.9862 | 97.8703 | 98.5304 | 98.533
| 8861 | 97.9862 | 97.8704 | 98.5304 | 98.5331
| 8862 | 97.9863 | 97.8705 | 98.5305 | 98.5331
| 8863 | 97.9864 | 97.8705 | 98.5305 | 98.5332
| 8864 | 97.9864 | 97.8706 | 98.5305 | 98.5332
| 8865 | 97.9865 | 97.8706 | 98.5306 | 98.5333
| 8866 | 97.9866 | 97.8707 | 98.5306 | 98.5333
| 8867 | 97.9866 | 97.8708 | 98.5307 | 98.5333
| 8868 | 97.9867 | 97.8708 | 98.5307 | 98.5334
| 8869 | 97.9868 | 97.8709 | 98.5308 | 98.5334
| 8870 | 97.9868 | 97.871 | 98.5308 | 98.5335
| 8871 | 97.9869 | 97.871 | 98.5309 | 98.5335
| 8872 | 97.987 | 97.8711 | 98.5309 | 98.5336
| 8873 | 97.987 | 97.8711 | 98.531 | 98.5336
| 8874 | 97.9871 | 97.8712 | 98.531 | 98.5336
| 8875 | 97.9871 | 97.8713 | 98.531 | 98.5337
| 8876 | 97.9872 | 97.8713 | 98.5311 | 98.5337
| 8877 | 97.9873 | 97.8714 | 98.5311 | 98.5338
| 8878 | 97.9873 | 97.8714 | 98.5312 | 98.5338
| 8879 | 97.9874 | 97.8715 | 98.5312 | 98.5339
| 8880 | 97.9875 | 97.8716 | 98.5313 | 98.5339
| 8881 | 97.9875 | 97.8716 | 98.5313 | 98.534
| 8882 | 97.9876 | 97.8717 | 98.5314 | 98.534
| 8883 | 97.9877 | 97.8718 | 98.5314 | 98.534
| 8884 | 97.9877 | 97.8718 | 98.5314 | 98.5341
| 8885 | 97.9878 | 97.8719 | 98.5315 | 98.5341
| 8886 | 97.9879 | 97.8719 | 98.5315 | 98.5342
| 8887 | 97.9879 | 97.872 | 98.5316 | 98.5342
| 8888 | 97.988 | 97.8721 | 98.5316 | 98.5343
| 8889 | 97.9881 | 97.8721 | 98.5317 | 98.5343
| 8890 | 97.9881 | 97.8722 | 98.5317 | 98.5344
| 8891 | 97.9882 | 97.8723 | 98.5318 | 98.5344
| 8892 | 97.9883 | 97.8723 | 98.5318 | 98.5344
| 8893 | 97.9883 | 97.8724 | 98.5319 | 98.5345
| 8894 | 97.9884 | 97.8724 | 98.5319 | 98.5345
| 8895 | 97.9885 | 97.8725 | 98.5319 | 98.5346
| 8896 | 97.9885 | 97.8726 | 98.532 | 98.5346
| 8897 | 97.9886 | 97.8726 | 98.532 | 98.5347
| 8898 | 97.9886 | 97.8727 | 98.5321 | 98.5347
| 8899 | 97.9887 | 97.8727 | 98.5321 | 98.5348
| 8900 | 97.9888 | 97.8728 | 98.5322 | 98.5348
| 8901 | 97.9888 | 97.8729 | 98.5322 | 98.5348
| 8902 | 97.9889 | 97.8729 | 98.5323 | 98.5349
| 8903 | 97.989 | 97.873 | 98.5323 | 98.5349
| 8904 | 97.989 | 97.8731 | 98.5324 | 98.535
| 8905 | 97.9891 | 97.8731 | 98.5324 | 98.535
| 8906 | 97.9892 | 97.8732 | 98.5324 | 98.5351
| 8907 | 97.9892 | 97.8732 | 98.5325 | 98.5351
| 8908 | 97.9893 | 97.8733 | 98.5325 | 98.5352
| 8909 | 97.9894 | 97.8734 | 98.5326 | 98.5352
| 8910 | 97.9894 | 97.8734 | 98.5326 | 98.5353
| 8911 | 97.9895 | 97.8735 | 98.5327 | 98.5353
| 8912 | 97.9896 | 97.8736 | 98.5327 | 98.5353
| 8913 | 97.9896 | 97.8736 | 98.5328 | 98.5354
| 8914 | 97.9897 | 97.8737 | 98.5328 | 98.5354
| 8915 | 97.9898 | 97.8737 | 98.5329 | 98.5355
| 8916 | 97.9898 | 97.8738 | 98.5329 | 98.5355
| 8917 | 97.9899 | 97.8739 | 98.5329 | 98.5356
| 8918 | 97.99 | 97.8739 | 98.533 | 98.5356
| 8919 | 97.99 | 97.874 | 98.533 | 98.5357
| 8920 | 97.9901 | 97.8741 | 98.5331 | 98.5357
| 8921 | 97.9902 | 97.8741 | 98.5331 | 98.5357
| 8922 | 97.9902 | 97.8742 | 98.5332 | 98.5358
| 8923 | 97.9903 | 97.8743 | 98.5332 | 98.5358
| 8924 | 97.9904 | 97.8743 | 98.5333 | 98.5359
| 8925 | 97.9904 | 97.8744 | 98.5333 | 98.5359
| 8926 | 97.9905 | 97.8744 | 98.5334 | 98.536
| 8927 | 97.9906 | 97.8745 | 98.5334 | 98.536
| 8928 | 97.9906 | 97.8746 | 98.5335 | 98.5361
| 8929 | 97.9907 | 97.8746 | 98.5335 | 98.5361
| 8930 | 97.9907 | 97.8747 | 98.5335 | 98.5362
| 8931 | 97.9908 | 97.8748 | 98.5336 | 98.5362
| 8932 | 97.9909 | 97.8748 | 98.5336 | 98.5362
| 8933 | 97.9909 | 97.8749 | 98.5337 | 98.5363
| 8934 | 97.991 | 97.8749 | 98.5337 | 98.5363
| 8935 | 97.9911 | 97.875 | 98.5338 | 98.5364
| 8936 | 97.9911 | 97.8751 | 98.5338 | 98.5364
| 8937 | 97.9912 | 97.8751 | 98.5339 | 98.5365
| 8938 | 97.9913 | 97.8752 | 98.5339 | 98.5365
| 8939 | 97.9913 | 97.8753 | 98.534 | 98.5366
| 8940 | 97.9914 | 97.8753 | 98.534 | 98.5366
| 8941 | 97.9915 | 97.8754 | 98.5341 | 98.5367
| 8942 | 97.9915 | 97.8755 | 98.5341 | 98.5367
| 8943 | 97.9916 | 97.8755 | 98.5341 | 98.5367
| 8944 | 97.9917 | 97.8756 | 98.5342 | 98.5368
| 8945 | 97.9917 | 97.8756 | 98.5342 | 98.5368
| 8946 | 97.9918 | 97.8757 | 98.5343 | 98.5369
| 8947 | 97.9919 | 97.8758 | 98.5343 | 98.5369
| 8948 | 97.9919 | 97.8758 | 98.5344 | 98.537
| 8949 | 97.992 | 97.8759 | 98.5344 | 98.537
| 8950 | 97.9921 | 97.876 | 98.5345 | 98.5371
| 8951 | 97.9921 | 97.876 | 98.5345 | 98.5371
| 8952 | 97.9922 | 97.8761 | 98.5346 | 98.5372
| 8953 | 97.9923 | 97.8762 | 98.5346 | 98.5372
| 8954 | 97.9923 | 97.8762 | 98.5347 | 98.5372
| 8955 | 97.9924 | 97.8763 | 98.5347 | 98.5373
| 8956 | 97.9925 | 97.8763 | 98.5347 | 98.5373
| 8957 | 97.9925 | 97.8764 | 98.5348 | 98.5374
| 8958 | 97.9926 | 97.8765 | 98.5348 | 98.5374
| 8959 | 97.9927 | 97.8765 | 98.5349 | 98.5375
| 8960 | 97.9927 | 97.8766 | 98.5349 | 98.5375
| 8961 | 97.9928 | 97.8767 | 98.535 | 98.5376
| 8962 | 97.9929 | 97.8767 | 98.535 | 98.5376
| 8963 | 97.9929 | 97.8768 | 98.5351 | 98.5377
| 8964 | 97.993 | 97.8769 | 98.5351 | 98.5377
| 8965 | 97.9931 | 97.8769 | 98.5352 | 98.5377
| 8966 | 97.9931 | 97.877 | 98.5352 | 98.5378
| 8967 | 97.9932 | 97.877 | 98.5353 | 98.5378
| 8968 | 97.9933 | 97.8771 | 98.5353 | 98.5379
| 8969 | 97.9933 | 97.8772 | 98.5353 | 98.5379
| 8970 | 97.9934 | 97.8772 | 98.5354 | 98.538
| 8971 | 97.9935 | 97.8773 | 98.5354 | 98.538
| 8972 | 97.9935 | 97.8774 | 98.5355 | 98.5381
| 8973 | 97.9936 | 97.8774 | 98.5355 | 98.5381
| 8974 | 97.9937 | 97.8775 | 98.5356 | 98.5382
| 8975 | 97.9937 | 97.8776 | 98.5356 | 98.5382
| 8976 | 97.9938 | 97.8776 | 98.5357 | 98.5383
| 8977 | 97.9939 | 97.8777 | 98.5357 | 98.5383
| 8978 | 97.9939 | 97.8777 | 98.5358 | 98.5383
| 8979 | 97.994 | 97.8778 | 98.5358 | 98.5384
| 8980 | 97.9941 | 97.8779 | 98.5359 | 98.5384
| 8981 | 97.9941 | 97.8779 | 98.5359 | 98.5385
| 8982 | 97.9942 | 97.878 | 98.536 | 98.5385
| 8983 | 97.9943 | 97.8781 | 98.536 | 98.5386
| 8984 | 97.9944 | 97.8781 | 98.536 | 98.5386
| 8985 | 97.9944 | 97.8782 | 98.5361 | 98.5387
| 8986 | 97.9945 | 97.8783 | 98.5361 | 98.5387
| 8987 | 97.9946 | 97.8783 | 98.5362 | 98.5388
| 8988 | 97.9946 | 97.8784 | 98.5362 | 98.5388
| 8989 | 97.9947 | 97.8785 | 98.5363 | 98.5389
| 8990 | 97.9948 | 97.8785 | 98.5363 | 98.5389
| 8991 | 97.9948 | 97.8786 | 98.5364 | 98.5389
| 8992 | 97.9949 | 97.8787 | 98.5364 | 98.539
| 8993 | 97.995 | 97.8787 | 98.5365 | 98.539
| 8994 | 97.995 | 97.8788 | 98.5365 | 98.5391
| 8995 | 97.9951 | 97.8788 | 98.5366 | 98.5391
| 8996 | 97.9952 | 97.8789 | 98.5366 | 98.5392
| 8997 | 97.9952 | 97.879 | 98.5367 | 98.5392
| 8998 | 97.9953 | 97.879 | 98.5367 | 98.5393
| 8999 | 97.9954 | 97.8791 | 98.5368 | 98.5393
| 9000 | 97.9954 | 97.8792 | 98.5368 | 98.5394
| 9001 | 97.9955 | 97.8792 | 98.5368 | 98.5394
| 9002 | 97.9956 | 97.8793 | 98.5369 | 98.5395
| 9003 | 97.9956 | 97.8794 | 98.5369 | 98.5395
| 9004 | 97.9957 | 97.8794 | 98.537 | 98.5395
| 9005 | 97.9958 | 97.8795 | 98.537 | 98.5396
| 9006 | 97.9958 | 97.8796 | 98.5371 | 98.5396
| 9007 | 97.9959 | 97.8796 | 98.5371 | 98.5397
| 9008 | 97.996 | 97.8797 | 98.5372 | 98.5397
| 9009 | 97.996 | 97.8798 | 98.5372 | 98.5398
| 9010 | 97.9961 | 97.8798 | 98.5373 | 98.5398
| 9011 | 97.9962 | 97.8799 | 98.5373 | 98.5399
| 9012 | 97.9962 | 97.8799 | 98.5374 | 98.5399
| 9013 | 97.9963 | 97.88 | 98.5374 | 98.54
| 9014 | 97.9964 | 97.8801 | 98.5375 | 98.54
| 9015 | 97.9964 | 97.8801 | 98.5375 | 98.5401
| 9016 | 97.9965 | 97.8802 | 98.5376 | 98.5401
| 9017 | 97.9966 | 97.8803 | 98.5376 | 98.5402
| 9018 | 97.9966 | 97.8803 | 98.5376 | 98.5402
| 9019 | 97.9967 | 97.8804 | 98.5377 | 98.5402
| 9020 | 97.9968 | 97.8805 | 98.5377 | 98.5403
| 9021 | 97.9969 | 97.8805 | 98.5378 | 98.5403
| 9022 | 97.9969 | 97.8806 | 98.5378 | 98.5404
| 9023 | 97.997 | 97.8807 | 98.5379 | 98.5404
| 9024 | 97.9971 | 97.8807 | 98.5379 | 98.5405
| 9025 | 97.9971 | 97.8808 | 98.538 | 98.5405
| 9026 | 97.9972 | 97.8809 | 98.538 | 98.5406
| 9027 | 97.9973 | 97.8809 | 98.5381 | 98.5406
| 9028 | 97.9973 | 97.881 | 98.5381 | 98.5407
| 9029 | 97.9974 | 97.8811 | 98.5382 | 98.5407
| 9030 | 97.9975 | 97.8811 | 98.5382 | 98.5408
| 9031 | 97.9975 | 97.8812 | 98.5383 | 98.5408
| 9032 | 97.9976 | 97.8813 | 98.5383 | 98.5409
| 9033 | 97.9977 | 97.8813 | 98.5384 | 98.5409
| 9034 | 97.9977 | 97.8814 | 98.5384 | 98.541
| 9035 | 97.9978 | 97.8815 | 98.5385 | 98.541
| 9036 | 97.9979 | 97.8815 | 98.5385 | 98.541
| 9037 | 97.9979 | 97.8816 | 98.5386 | 98.5411
| 9038 | 97.998 | 97.8816 | 98.5386 | 98.5411
| 9039 | 97.9981 | 97.8817 | 98.5386 | 98.5412
| 9040 | 97.9982 | 97.8818 | 98.5387 | 98.5412
| 9041 | 97.9982 | 97.8818 | 98.5387 | 98.5413
| 9042 | 97.9983 | 97.8819 | 98.5388 | 98.5413
| 9043 | 97.9984 | 97.882 | 98.5388 | 98.5414
| 9044 | 97.9984 | 97.882 | 98.5389 | 98.5414
| 9045 | 97.9985 | 97.8821 | 98.5389 | 98.5415
| 9046 | 97.9986 | 97.8822 | 98.539 | 98.5415
| 9047 | 97.9986 | 97.8822 | 98.539 | 98.5416
| 9048 | 97.9987 | 97.8823 | 98.5391 | 98.5416
| 9049 | 97.9988 | 97.8824 | 98.5391 | 98.5417
| 9050 | 97.9988 | 97.8824 | 98.5392 | 98.5417
| 9051 | 97.9989 | 97.8825 | 98.5392 | 98.5418
| 9052 | 97.999 | 97.8826 | 98.5393 | 98.5418
| 9053 | 97.999 | 97.8826 | 98.5393 | 98.5418
| 9054 | 97.9991 | 97.8827 | 98.5394 | 98.5419
| 9055 | 97.9992 | 97.8828 | 98.5394 | 98.5419
| 9056 | 97.9992 | 97.8828 | 98.5395 | 98.542
| 9057 | 97.9993 | 97.8829 | 98.5395 | 98.542
| 9058 | 97.9994 | 97.883 | 98.5396 | 98.5421
| 9059 | 97.9995 | 97.883 | 98.5396 | 98.5421
| 9060 | 97.9995 | 97.8831 | 98.5397 | 98.5422
| 9061 | 97.9996 | 97.8832 | 98.5397 | 98.5422
| 9062 | 97.9997 | 97.8832 | 98.5397 | 98.5423
| 9063 | 97.9997 | 97.8833 | 98.5398 | 98.5423
| 9064 | 97.9998 | 97.8834 | 98.5398 | 98.5424
| 9065 | 97.9999 | 97.8834 | 98.5399 | 98.5424
| 9066 | 97.9999 | 97.8835 | 98.5399 | 98.5425
| 9067 | 98 | 97.8836 | 98.54 | 98.5425
| 9068 | 98.0001 | 97.8836 | 98.54 | 98.5426
| 9069 | 98.0001 | 97.8837 | 98.5401 | 98.5426
| 9070 | 98.0002 | 97.8838 | 98.5401 | 98.5427
| 9071 | 98.0003 | 97.8838 | 98.5402 | 98.5427
| 9072 | 98.0004 | 97.8839 | 98.5402 | 98.5427
| 9073 | 98.0004 | 97.884 | 98.5403 | 98.5428
| 9074 | 98.0005 | 97.884 | 98.5403 | 98.5428
| 9075 | 98.0006 | 97.8841 | 98.5404 | 98.5429
| 9076 | 98.0006 | 97.8842 | 98.5404 | 98.5429
| 9077 | 98.0007 | 97.8842 | 98.5405 | 98.543
| 9078 | 98.0008 | 97.8843 | 98.5405 | 98.543
| 9079 | 98.0008 | 97.8844 | 98.5406 | 98.5431
| 9080 | 98.0009 | 97.8844 | 98.5406 | 98.5431
| 9081 | 98.001 | 97.8845 | 98.5407 | 98.5432
| 9082 | 98.001 | 97.8846 | 98.5407 | 98.5432
| 9083 | 98.0011 | 97.8846 | 98.5408 | 98.5433
| 9084 | 98.0012 | 97.8847 | 98.5408 | 98.5433
| 9085 | 98.0012 | 97.8848 | 98.5409 | 98.5434
| 9086 | 98.0013 | 97.8848 | 98.5409 | 98.5434
| 9087 | 98.0014 | 97.8849 | 98.541 | 98.5435
| 9088 | 98.0015 | 97.885 | 98.541 | 98.5435
| 9089 | 98.0015 | 97.885 | 98.541 | 98.5436
| 9090 | 98.0016 | 97.8851 | 98.5411 | 98.5436
| 9091 | 98.0017 | 97.8852 | 98.5411 | 98.5437
| 9092 | 98.0017 | 97.8852 | 98.5412 | 98.5437
| 9093 | 98.0018 | 97.8853 | 98.5412 | 98.5437
| 9094 | 98.0019 | 97.8854 | 98.5413 | 98.5438
| 9095 | 98.0019 | 97.8854 | 98.5413 | 98.5438
| 9096 | 98.002 | 97.8855 | 98.5414 | 98.5439
| 9097 | 98.0021 | 97.8856 | 98.5414 | 98.5439
| 9098 | 98.0022 | 97.8856 | 98.5415 | 98.544
| 9099 | 98.0022 | 97.8857 | 98.5415 | 98.544
| 9100 | 98.0023 | 97.8858 | 98.5416 | 98.5441
| 9101 | 98.0024 | 97.8858 | 98.5416 | 98.5441
| 9102 | 98.0024 | 97.8859 | 98.5417 | 98.5442
| 9103 | 98.0025 | 97.886 | 98.5417 | 98.5442
| 9104 | 98.0026 | 97.886 | 98.5418 | 98.5443
| 9105 | 98.0026 | 97.8861 | 98.5418 | 98.5443
| 9106 | 98.0027 | 97.8862 | 98.5419 | 98.5444
| 9107 | 98.0028 | 97.8862 | 98.5419 | 98.5444
| 9108 | 98.0028 | 97.8863 | 98.542 | 98.5445
| 9109 | 98.0029 | 97.8864 | 98.542 | 98.5445
| 9110 | 98.003 | 97.8864 | 98.5421 | 98.5446
| 9111 | 98.0031 | 97.8865 | 98.5421 | 98.5446
| 9112 | 98.0031 | 97.8866 | 98.5422 | 98.5447
| 9113 | 98.0032 | 97.8866 | 98.5422 | 98.5447
| 9114 | 98.0033 | 97.8867 | 98.5423 | 98.5448
| 9115 | 98.0033 | 97.8868 | 98.5423 | 98.5448
| 9116 | 98.0034 | 97.8868 | 98.5424 | 98.5449
| 9117 | 98.0035 | 97.8869 | 98.5424 | 98.5449
| 9118 | 98.0035 | 97.887 | 98.5425 | 98.5449
| 9119 | 98.0036 | 97.887 | 98.5425 | 98.545
| 9120 | 98.0037 | 97.8871 | 98.5426 | 98.545
| 9121 | 98.0038 | 97.8872 | 98.5426 | 98.5451
| 9122 | 98.0038 | 97.8872 | 98.5427 | 98.5451
| 9123 | 98.0039 | 97.8873 | 98.5427 | 98.5452
| 9124 | 98.004 | 97.8874 | 98.5428 | 98.5452
| 9125 | 98.004 | 97.8875 | 98.5428 | 98.5453
| 9126 | 98.0041 | 97.8875 | 98.5428 | 98.5453
| 9127 | 98.0042 | 97.8876 | 98.5429 | 98.5454
| 9128 | 98.0042 | 97.8877 | 98.5429 | 98.5454
| 9129 | 98.0043 | 97.8877 | 98.543 | 98.5455
| 9130 | 98.0044 | 97.8878 | 98.543 | 98.5455
| 9131 | 98.0045 | 97.8879 | 98.5431 | 98.5456
| 9132 | 98.0045 | 97.8879 | 98.5431 | 98.5456
| 9133 | 98.0046 | 97.888 | 98.5432 | 98.5457
| 9134 | 98.0047 | 97.8881 | 98.5432 | 98.5457
| 9135 | 98.0047 | 97.8881 | 98.5433 | 98.5458
| 9136 | 98.0048 | 97.8882 | 98.5433 | 98.5458
| 9137 | 98.0049 | 97.8883 | 98.5434 | 98.5459
| 9138 | 98.005 | 97.8883 | 98.5434 | 98.5459
| 9139 | 98.005 | 97.8884 | 98.5435 | 98.546
| 9140 | 98.0051 | 97.8885 | 98.5435 | 98.546
| 9141 | 98.0052 | 97.8885 | 98.5436 | 98.5461
| 9142 | 98.0052 | 97.8886 | 98.5436 | 98.5461
| 9143 | 98.0053 | 97.8887 | 98.5437 | 98.5462
| 9144 | 98.0054 | 97.8887 | 98.5437 | 98.5462
| 9145 | 98.0054 | 97.8888 | 98.5438 | 98.5463
| 9146 | 98.0055 | 97.8889 | 98.5438 | 98.5463
| 9147 | 98.0056 | 97.8889 | 98.5439 | 98.5463
| 9148 | 98.0057 | 97.889 | 98.5439 | 98.5464
| 9149 | 98.0057 | 97.8891 | 98.544 | 98.5464
| 9150 | 98.0058 | 97.8892 | 98.544 | 98.5465
| 9151 | 98.0059 | 97.8892 | 98.5441 | 98.5465
| 9152 | 98.0059 | 97.8893 | 98.5441 | 98.5466
| 9153 | 98.006 | 97.8894 | 98.5442 | 98.5466
| 9154 | 98.0061 | 97.8894 | 98.5442 | 98.5467
| 9155 | 98.0061 | 97.8895 | 98.5443 | 98.5467
| 9156 | 98.0062 | 97.8896 | 98.5443 | 98.5468
| 9157 | 98.0063 | 97.8896 | 98.5444 | 98.5468
| 9158 | 98.0064 | 97.8897 | 98.5444 | 98.5469
| 9159 | 98.0064 | 97.8898 | 98.5445 | 98.5469
| 9160 | 98.0065 | 97.8898 | 98.5445 | 98.547
| 9161 | 98.0066 | 97.8899 | 98.5446 | 98.547
| 9162 | 98.0066 | 97.89 | 98.5446 | 98.5471
| 9163 | 98.0067 | 97.89 | 98.5447 | 98.5471
| 9164 | 98.0068 | 97.8901 | 98.5447 | 98.5472
| 9165 | 98.0069 | 97.8902 | 98.5448 | 98.5472
| 9166 | 98.0069 | 97.8902 | 98.5448 | 98.5473
| 9167 | 98.007 | 97.8903 | 98.5449 | 98.5473
| 9168 | 98.0071 | 97.8904 | 98.5449 | 98.5474
| 9169 | 98.0071 | 97.8905 | 98.545 | 98.5474
| 9170 | 98.0072 | 97.8905 | 98.545 | 98.5475
| 9171 | 98.0073 | 97.8906 | 98.5451 | 98.5475
| 9172 | 98.0074 | 97.8907 | 98.5451 | 98.5476
| 9173 | 98.0074 | 97.8907 | 98.5452 | 98.5476
| 9174 | 98.0075 | 97.8908 | 98.5452 | 98.5477
| 9175 | 98.0076 | 97.8909 | 98.5453 | 98.5477
| 9176 | 98.0076 | 97.8909 | 98.5453 | 98.5478
| 9177 | 98.0077 | 97.891 | 98.5454 | 98.5478
| 9178 | 98.0078 | 97.8911 | 98.5454 | 98.5479
| 9179 | 98.0079 | 97.8911 | 98.5455 | 98.5479
| 9180 | 98.0079 | 97.8912 | 98.5455 | 98.548
| 9181 | 98.008 | 97.8913 | 98.5456 | 98.548
| 9182 | 98.0081 | 97.8913 | 98.5456 | 98.5481
| 9183 | 98.0081 | 97.8914 | 98.5457 | 98.5481
| 9184 | 98.0082 | 97.8915 | 98.5457 | 98.5482
| 9185 | 98.0083 | 97.8916 | 98.5458 | 98.5482
| 9186 | 98.0083 | 97.8916 | 98.5458 | 98.5483
| 9187 | 98.0084 | 97.8917 | 98.5459 | 98.5483
| 9188 | 98.0085 | 97.8918 | 98.5459 | 98.5484
| 9189 | 98.0086 | 97.8918 | 98.546 | 98.5484
| 9190 | 98.0086 | 97.8919 | 98.546 | 98.5485
| 9191 | 98.0087 | 97.892 | 98.5461 | 98.5485
| 9192 | 98.0088 | 97.892 | 98.5461 | 98.5486
| 9193 | 98.0088 | 97.8921 | 98.5462 | 98.5486
| 9194 | 98.0089 | 97.8922 | 98.5462 | 98.5486
| 9195 | 98.009 | 97.8922 | 98.5463 | 98.5487
| 9196 | 98.0091 | 97.8923 | 98.5463 | 98.5487
| 9197 | 98.0091 | 97.8924 | 98.5464 | 98.5488
| 9198 | 98.0092 | 97.8924 | 98.5464 | 98.5488
| 9199 | 98.0093 | 97.8925 | 98.5465 | 98.5489
| 9200 | 98.0093 | 97.8926 | 98.5465 | 98.5489
| 9201 | 98.0094 | 97.8927 | 98.5466 | 98.549
| 9202 | 98.0095 | 97.8927 | 98.5466 | 98.549
| 9203 | 98.0096 | 97.8928 | 98.5467 | 98.5491
| 9204 | 98.0096 | 97.8929 | 98.5467 | 98.5491
| 9205 | 98.0097 | 97.8929 | 98.5468 | 98.5492
| 9206 | 98.0098 | 97.893 | 98.5468 | 98.5492
| 9207 | 98.0098 | 97.8931 | 98.5469 | 98.5493
| 9208 | 98.0099 | 97.8931 | 98.5469 | 98.5493
| 9209 | 98.01 | 97.8932 | 98.547 | 98.5494
| 9210 | 98.0101 | 97.8933 | 98.547 | 98.5494
| 9211 | 98.0101 | 97.8933 | 98.5471 | 98.5495
| 9212 | 98.0102 | 97.8934 | 98.5471 | 98.5495
| 9213 | 98.0103 | 97.8935 | 98.5472 | 98.5496
| 9214 | 98.0103 | 97.8936 | 98.5472 | 98.5496
| 9215 | 98.0104 | 97.8936 | 98.5473 | 98.5497
| 9216 | 98.0105 | 97.8937 | 98.5473 | 98.5497
| 9217 | 98.0106 | 97.8938 | 98.5474 | 98.5498
| 9218 | 98.0106 | 97.8938 | 98.5474 | 98.5498
| 9219 | 98.0107 | 97.8939 | 98.5475 | 98.5499
| 9220 | 98.0108 | 97.894 | 98.5475 | 98.5499
| 9221 | 98.0109 | 97.894 | 98.5476 | 98.55
| 9222 | 98.0109 | 97.8941 | 98.5476 | 98.55
| 9223 | 98.011 | 97.8942 | 98.5477 | 98.5501
| 9224 | 98.0111 | 97.8943 | 98.5477 | 98.5501
| 9225 | 98.0111 | 97.8943 | 98.5478 | 98.5502
| 9226 | 98.0112 | 97.8944 | 98.5478 | 98.5502
| 9227 | 98.0113 | 97.8945 | 98.5479 | 98.5503
| 9228 | 98.0114 | 97.8945 | 98.5479 | 98.5503
| 9229 | 98.0114 | 97.8946 | 98.548 | 98.5504
| 9230 | 98.0115 | 97.8947 | 98.548 | 98.5504
| 9231 | 98.0116 | 97.8947 | 98.5481 | 98.5505
| 9232 | 98.0116 | 97.8948 | 98.5481 | 98.5505
| 9233 | 98.0117 | 97.8949 | 98.5482 | 98.5506
| 9234 | 98.0118 | 97.895 | 98.5482 | 98.5506
| 9235 | 98.0119 | 97.895 | 98.5483 | 98.5507
| 9236 | 98.0119 | 97.8951 | 98.5483 | 98.5507
| 9237 | 98.012 | 97.8952 | 98.5484 | 98.5508
| 9238 | 98.0121 | 97.8952 | 98.5484 | 98.5508
| 9239 | 98.0121 | 97.8953 | 98.5485 | 98.5509
| 9240 | 98.0122 | 97.8954 | 98.5485 | 98.5509
| 9241 | 98.0123 | 97.8954 | 98.5486 | 98.551
| 9242 | 98.0124 | 97.8955 | 98.5486 | 98.551
| 9243 | 98.0124 | 97.8956 | 98.5487 | 98.5511
| 9244 | 98.0125 | 97.8957 | 98.5487 | 98.5511
| 9245 | 98.0126 | 97.8957 | 98.5488 | 98.5512
| 9246 | 98.0127 | 97.8958 | 98.5488 | 98.5512
| 9247 | 98.0127 | 97.8959 | 98.5489 | 98.5513
| 9248 | 98.0128 | 97.8959 | 98.5489 | 98.5513
| 9249 | 98.0129 | 97.896 | 98.549 | 98.5514
| 9250 | 98.0129 | 97.8961 | 98.549 | 98.5514
| 9251 | 98.013 | 97.8961 | 98.5491 | 98.5515
| 9252 | 98.0131 | 97.8962 | 98.5491 | 98.5515
| 9253 | 98.0132 | 97.8963 | 98.5492 | 98.5516
| 9254 | 98.0132 | 97.8964 | 98.5492 | 98.5516
| 9255 | 98.0133 | 97.8964 | 98.5493 | 98.5517
| 9256 | 98.0134 | 97.8965 | 98.5493 | 98.5517
| 9257 | 98.0134 | 97.8966 | 98.5494 | 98.5518
| 9258 | 98.0135 | 97.8966 | 98.5494 | 98.5518
| 9259 | 98.0136 | 97.8967 | 98.5495 | 98.5519
| 9260 | 98.0137 | 97.8968 | 98.5495 | 98.5519
| 9261 | 98.0137 | 97.8968 | 98.5496 | 98.552
| 9262 | 98.0138 | 97.8969 | 98.5496 | 98.552
| 9263 | 98.0139 | 97.897 | 98.5497 | 98.5521
| 9264 | 98.014 | 97.8971 | 98.5497 | 98.5521
| 9265 | 98.014 | 97.8971 | 98.5498 | 98.5522
| 9266 | 98.0141 | 97.8972 | 98.5498 | 98.5522
| 9267 | 98.0142 | 97.8973 | 98.5499 | 98.5523
| 9268 | 98.0142 | 97.8973 | 98.5499 | 98.5523
| 9269 | 98.0143 | 97.8974 | 98.55 | 98.5524
| 9270 | 98.0144 | 97.8975 | 98.55 | 98.5524
| 9271 | 98.0145 | 97.8976 | 98.5501 | 98.5525
| 9272 | 98.0145 | 97.8976 | 98.5501 | 98.5525
| 9273 | 98.0146 | 97.8977 | 98.5502 | 98.5526
| 9274 | 98.0147 | 97.8978 | 98.5502 | 98.5526
| 9275 | 98.0148 | 97.8978 | 98.5503 | 98.5527
| 9276 | 98.0148 | 97.8979 | 98.5503 | 98.5527
| 9277 | 98.0149 | 97.898 | 98.5504 | 98.5528
| 9278 | 98.015 | 97.898 | 98.5504 | 98.5528
| 9279 | 98.015 | 97.8981 | 98.5505 | 98.5529
| 9280 | 98.0151 | 97.8982 | 98.5505 | 98.5529
| 9281 | 98.0152 | 97.8983 | 98.5506 | 98.553
| 9282 | 98.0153 | 97.8983 | 98.5506 | 98.553
| 9283 | 98.0153 | 97.8984 | 98.5507 | 98.5531
| 9284 | 98.0154 | 97.8985 | 98.5507 | 98.5531
| 9285 | 98.0155 | 97.8985 | 98.5508 | 98.5532
| 9286 | 98.0156 | 97.8986 | 98.5509 | 98.5532
| 9287 | 98.0156 | 97.8987 | 98.5509 | 98.5533
| 9288 | 98.0157 | 97.8988 | 98.551 | 98.5533
| 9289 | 98.0158 | 97.8988 | 98.551 | 98.5534
| 9290 | 98.0158 | 97.8989 | 98.5511 | 98.5534
| 9291 | 98.0159 | 97.899 | 98.5511 | 98.5535
| 9292 | 98.016 | 97.899 | 98.5512 | 98.5535
| 9293 | 98.0161 | 97.8991 | 98.5512 | 98.5536
| 9294 | 98.0161 | 97.8992 | 98.5513 | 98.5536
| 9295 | 98.0162 | 97.8993 | 98.5513 | 98.5537
| 9296 | 98.0163 | 97.8993 | 98.5514 | 98.5537
| 9297 | 98.0164 | 97.8994 | 98.5514 | 98.5538
| 9298 | 98.0164 | 97.8995 | 98.5515 | 98.5538
| 9299 | 98.0165 | 97.8995 | 98.5515 | 98.5539
| 9300 | 98.0166 | 97.8996 | 98.5516 | 98.5539
| 9301 | 98.0166 | 97.8997 | 98.5516 | 98.554
| 9302 | 98.0167 | 97.8997 | 98.5517 | 98.554
| 9303 | 98.0168 | 97.8998 | 98.5517 | 98.5541
| 9304 | 98.0169 | 97.8999 | 98.5518 | 98.5541
| 9305 | 98.0169 | 97.9 | 98.5518 | 98.5542
| 9306 | 98.017 | 97.9 | 98.5519 | 98.5542
| 9307 | 98.0171 | 97.9001 | 98.5519 | 98.5543
| 9308 | 98.0172 | 97.9002 | 98.552 | 98.5543
| 9309 | 98.0172 | 97.9002 | 98.552 | 98.5544
| 9310 | 98.0173 | 97.9003 | 98.5521 | 98.5544
| 9311 | 98.0174 | 97.9004 | 98.5521 | 98.5545
| 9312 | 98.0175 | 97.9005 | 98.5522 | 98.5546
| 9313 | 98.0175 | 97.9005 | 98.5522 | 98.5546
| 9314 | 98.0176 | 97.9006 | 98.5523 | 98.5547
| 9315 | 98.0177 | 97.9007 | 98.5523 | 98.5547
| 9316 | 98.0177 | 97.9007 | 98.5524 | 98.5548
| 9317 | 98.0178 | 97.9008 | 98.5524 | 98.5548
| 9318 | 98.0179 | 97.9009 | 98.5525 | 98.5549
| 9319 | 98.018 | 97.901 | 98.5525 | 98.5549
| 9320 | 98.018 | 97.901 | 98.5526 | 98.555
| 9321 | 98.0181 | 97.9011 | 98.5526 | 98.555
| 9322 | 98.0182 | 97.9012 | 98.5527 | 98.5551
| 9323 | 98.0183 | 97.9012 | 98.5527 | 98.5551
| 9324 | 98.0183 | 97.9013 | 98.5528 | 98.5552
| 9325 | 98.0184 | 97.9014 | 98.5528 | 98.5552
| 9326 | 98.0185 | 97.9015 | 98.5529 | 98.5553
| 9327 | 98.0186 | 97.9015 | 98.553 | 98.5553
| 9328 | 98.0186 | 97.9016 | 98.553 | 98.5554
| 9329 | 98.0187 | 97.9017 | 98.5531 | 98.5554
| 9330 | 98.0188 | 97.9018 | 98.5531 | 98.5555
| 9331 | 98.0189 | 97.9018 | 98.5532 | 98.5555
| 9332 | 98.0189 | 97.9019 | 98.5532 | 98.5556
| 9333 | 98.019 | 97.902 | 98.5533 | 98.5556
| 9334 | 98.0191 | 97.902 | 98.5533 | 98.5557
| 9335 | 98.0191 | 97.9021 | 98.5534 | 98.5557
| 9336 | 98.0192 | 97.9022 | 98.5534 | 98.5558
| 9337 | 98.0193 | 97.9023 | 98.5535 | 98.5558
| 9338 | 98.0194 | 97.9023 | 98.5535 | 98.5559
| 9339 | 98.0194 | 97.9024 | 98.5536 | 98.5559
| 9340 | 98.0195 | 97.9025 | 98.5536 | 98.556
| 9341 | 98.0196 | 97.9025 | 98.5537 | 98.556
| 9342 | 98.0197 | 97.9026 | 98.5537 | 98.5561
| 9343 | 98.0197 | 97.9027 | 98.5538 | 98.5561
| 9344 | 98.0198 | 97.9028 | 98.5538 | 98.5562
| 9345 | 98.0199 | 97.9028 | 98.5539 | 98.5562
| 9346 | 98.02 | 97.9029 | 98.5539 | 98.5563
| 9347 | 98.02 | 97.903 | 98.554 | 98.5563
| 9348 | 98.0201 | 97.903 | 98.554 | 98.5564
| 9349 | 98.0202 | 97.9031 | 98.5541 | 98.5564
| 9350 | 98.0203 | 97.9032 | 98.5541 | 98.5565
| 9351 | 98.0203 | 97.9033 | 98.5542 | 98.5565
| 9352 | 98.0204 | 97.9033 | 98.5542 | 98.5566
| 9353 | 98.0205 | 97.9034 | 98.5543 | 98.5566
| 9354 | 98.0205 | 97.9035 | 98.5543 | 98.5567
| 9355 | 98.0206 | 97.9035 | 98.5544 | 98.5567
| 9356 | 98.0207 | 97.9036 | 98.5545 | 98.5568
| 9357 | 98.0208 | 97.9037 | 98.5545 | 98.5568
| 9358 | 98.0208 | 97.9038 | 98.5546 | 98.5569
| 9359 | 98.0209 | 97.9038 | 98.5546 | 98.5569
| 9360 | 98.021 | 97.9039 | 98.5547 | 98.557
| 9361 | 98.0211 | 97.904 | 98.5547 | 98.5571
| 9362 | 98.0211 | 97.9041 | 98.5548 | 98.5571
| 9363 | 98.0212 | 97.9041 | 98.5548 | 98.5572
| 9364 | 98.0213 | 97.9042 | 98.5549 | 98.5572
| 9365 | 98.0214 | 97.9043 | 98.5549 | 98.5573
| 9366 | 98.0214 | 97.9043 | 98.555 | 98.5573
| 9367 | 98.0215 | 97.9044 | 98.555 | 98.5574
| 9368 | 98.0216 | 97.9045 | 98.5551 | 98.5574
| 9369 | 98.0217 | 97.9046 | 98.5551 | 98.5575
| 9370 | 98.0217 | 97.9046 | 98.5552 | 98.5575
| 9371 | 98.0218 | 97.9047 | 98.5552 | 98.5576
| 9372 | 98.0219 | 97.9048 | 98.5553 | 98.5576
| 9373 | 98.022 | 97.9048 | 98.5553 | 98.5577
| 9374 | 98.022 | 97.9049 | 98.5554 | 98.5577
| 9375 | 98.0221 | 97.905 | 98.5554 | 98.5578
| 9376 | 98.0222 | 97.9051 | 98.5555 | 98.5578
| 9377 | 98.0223 | 97.9051 | 98.5555 | 98.5579
| 9378 | 98.0223 | 97.9052 | 98.5556 | 98.5579
| 9379 | 98.0224 | 97.9053 | 98.5556 | 98.558
| 9380 | 98.0225 | 97.9054 | 98.5557 | 98.558
| 9381 | 98.0225 | 97.9054 | 98.5558 | 98.5581
| 9382 | 98.0226 | 97.9055 | 98.5558 | 98.5581
| 9383 | 98.0227 | 97.9056 | 98.5559 | 98.5582
| 9384 | 98.0228 | 97.9056 | 98.5559 | 98.5582
| 9385 | 98.0228 | 97.9057 | 98.556 | 98.5583
| 9386 | 98.0229 | 97.9058 | 98.556 | 98.5583
| 9387 | 98.023 | 97.9059 | 98.5561 | 98.5584
| 9388 | 98.0231 | 97.9059 | 98.5561 | 98.5584
| 9389 | 98.0231 | 97.906 | 98.5562 | 98.5585
| 9390 | 98.0232 | 97.9061 | 98.5562 | 98.5585
| 9391 | 98.0233 | 97.9062 | 98.5563 | 98.5586
| 9392 | 98.0234 | 97.9062 | 98.5563 | 98.5586
| 9393 | 98.0234 | 97.9063 | 98.5564 | 98.5587
| 9394 | 98.0235 | 97.9064 | 98.5564 | 98.5588
| 9395 | 98.0236 | 97.9064 | 98.5565 | 98.5588
| 9396 | 98.0237 | 97.9065 | 98.5565 | 98.5589
| 9397 | 98.0237 | 97.9066 | 98.5566 | 98.5589
| 9398 | 98.0238 | 97.9067 | 98.5566 | 98.559
| 9399 | 98.0239 | 97.9067 | 98.5567 | 98.559
| 9400 | 98.024 | 97.9068 | 98.5567 | 98.5591
| 9401 | 98.024 | 97.9069 | 98.5568 | 98.5591
| 9402 | 98.0241 | 97.907 | 98.5568 | 98.5592
| 9403 | 98.0242 | 97.907 | 98.5569 | 98.5592
| 9404 | 98.0243 | 97.9071 | 98.557 | 98.5593
| 9405 | 98.0243 | 97.9072 | 98.557 | 98.5593
| 9406 | 98.0244 | 97.9073 | 98.5571 | 98.5594
| 9407 | 98.0245 | 97.9073 | 98.5571 | 98.5594
| 9408 | 98.0246 | 97.9074 | 98.5572 | 98.5595
| 9409 | 98.0246 | 97.9075 | 98.5572 | 98.5595
| 9410 | 98.0247 | 97.9075 | 98.5573 | 98.5596
| 9411 | 98.0248 | 97.9076 | 98.5573 | 98.5596
| 9412 | 98.0249 | 97.9077 | 98.5574 | 98.5597
| 9413 | 98.0249 | 97.9078 | 98.5574 | 98.5597
| 9414 | 98.025 | 97.9078 | 98.5575 | 98.5598
| 9415 | 98.0251 | 97.9079 | 98.5575 | 98.5598
| 9416 | 98.0252 | 97.908 | 98.5576 | 98.5599
| 9417 | 98.0252 | 97.9081 | 98.5576 | 98.5599
| 9418 | 98.0253 | 97.9081 | 98.5577 | 98.56
| 9419 | 98.0254 | 97.9082 | 98.5577 | 98.56
| 9420 | 98.0255 | 97.9083 | 98.5578 | 98.5601
| 9421 | 98.0255 | 97.9083 | 98.5578 | 98.5602
| 9422 | 98.0256 | 97.9084 | 98.5579 | 98.5602
| 9423 | 98.0257 | 97.9085 | 98.558 | 98.5603
| 9424 | 98.0258 | 97.9086 | 98.558 | 98.5603
| 9425 | 98.0258 | 97.9086 | 98.5581 | 98.5604
| 9426 | 98.0259 | 97.9087 | 98.5581 | 98.5604
| 9427 | 98.026 | 97.9088 | 98.5582 | 98.5605
| 9428 | 98.0261 | 97.9089 | 98.5582 | 98.5605
| 9429 | 98.0261 | 97.9089 | 98.5583 | 98.5606
| 9430 | 98.0262 | 97.909 | 98.5583 | 98.5606
| 9431 | 98.0263 | 97.9091 | 98.5584 | 98.5607
| 9432 | 98.0264 | 97.9092 | 98.5584 | 98.5607
| 9433 | 98.0264 | 97.9092 | 98.5585 | 98.5608
| 9434 | 98.0265 | 97.9093 | 98.5585 | 98.5608
| 9435 | 98.0266 | 97.9094 | 98.5586 | 98.5609
| 9436 | 98.0267 | 97.9094 | 98.5586 | 98.5609
| 9437 | 98.0267 | 97.9095 | 98.5587 | 98.561
| 9438 | 98.0268 | 97.9096 | 98.5587 | 98.561
| 9439 | 98.0269 | 97.9097 | 98.5588 | 98.5611
| 9440 | 98.027 | 97.9097 | 98.5588 | 98.5611
| 9441 | 98.027 | 97.9098 | 98.5589 | 98.5612
| 9442 | 98.0271 | 97.9099 | 98.559 | 98.5612
| 9443 | 98.0272 | 97.91 | 98.559 | 98.5613
| 9444 | 98.0273 | 97.91 | 98.5591 | 98.5614
| 9445 | 98.0273 | 97.9101 | 98.5591 | 98.5614
| 9446 | 98.0274 | 97.9102 | 98.5592 | 98.5615
| 9447 | 98.0275 | 97.9103 | 98.5592 | 98.5615
| 9448 | 98.0276 | 97.9103 | 98.5593 | 98.5616
| 9449 | 98.0276 | 97.9104 | 98.5593 | 98.5616
| 9450 | 98.0277 | 97.9105 | 98.5594 | 98.5617
| 9451 | 98.0278 | 97.9106 | 98.5594 | 98.5617
| 9452 | 98.0279 | 97.9106 | 98.5595 | 98.5618
| 9453 | 98.0279 | 97.9107 | 98.5595 | 98.5618
| 9454 | 98.028 | 97.9108 | 98.5596 | 98.5619
| 9455 | 98.0281 | 97.9108 | 98.5596 | 98.5619
| 9456 | 98.0282 | 97.9109 | 98.5597 | 98.562
| 9457 | 98.0282 | 97.911 | 98.5597 | 98.562
| 9458 | 98.0283 | 97.9111 | 98.5598 | 98.5621
| 9459 | 98.0284 | 97.9111 | 98.5599 | 98.5621
| 9460 | 98.0285 | 97.9112 | 98.5599 | 98.5622
| 9461 | 98.0285 | 97.9113 | 98.56 | 98.5622
| 9462 | 98.0286 | 97.9114 | 98.56 | 98.5623
| 9463 | 98.0287 | 97.9114 | 98.5601 | 98.5623
| 9464 | 98.0288 | 97.9115 | 98.5601 | 98.5624
| 9465 | 98.0288 | 97.9116 | 98.5602 | 98.5624
| 9466 | 98.0289 | 97.9117 | 98.5602 | 98.5625
| 9467 | 98.029 | 97.9117 | 98.5603 | 98.5626
| 9468 | 98.0291 | 97.9118 | 98.5603 | 98.5626
| 9469 | 98.0291 | 97.9119 | 98.5604 | 98.5627
| 9470 | 98.0292 | 97.912 | 98.5604 | 98.5627
| 9471 | 98.0293 | 97.912 | 98.5605 | 98.5628
| 9472 | 98.0294 | 97.9121 | 98.5605 | 98.5628
| 9473 | 98.0295 | 97.9122 | 98.5606 | 98.5629
| 9474 | 98.0295 | 97.9123 | 98.5606 | 98.5629
| 9475 | 98.0296 | 97.9123 | 98.5607 | 98.563
| 9476 | 98.0297 | 97.9124 | 98.5608 | 98.563
| 9477 | 98.0298 | 97.9125 | 98.5608 | 98.5631
| 9478 | 98.0298 | 97.9126 | 98.5609 | 98.5631
| 9479 | 98.0299 | 97.9126 | 98.5609 | 98.5632
| 9480 | 98.03 | 97.9127 | 98.561 | 98.5632
| 9481 | 98.0301 | 97.9128 | 98.561 | 98.5633
| 9482 | 98.0301 | 97.9128 | 98.5611 | 98.5633
| 9483 | 98.0302 | 97.9129 | 98.5611 | 98.5634
| 9484 | 98.0303 | 97.913 | 98.5612 | 98.5634
| 9485 | 98.0304 | 97.9131 | 98.5612 | 98.5635
| 9486 | 98.0304 | 97.9131 | 98.5613 | 98.5636
| 9487 | 98.0305 | 97.9132 | 98.5613 | 98.5636
| 9488 | 98.0306 | 97.9133 | 98.5614 | 98.5637
| 9489 | 98.0307 | 97.9134 | 98.5614 | 98.5637
| 9490 | 98.0307 | 97.9134 | 98.5615 | 98.5638
| 9491 | 98.0308 | 97.9135 | 98.5616 | 98.5638
| 9492 | 98.0309 | 97.9136 | 98.5616 | 98.5639
| 9493 | 98.031 | 97.9137 | 98.5617 | 98.5639
| 9494 | 98.031 | 97.9137 | 98.5617 | 98.564
| 9495 | 98.0311 | 97.9138 | 98.5618 | 98.564
| 9496 | 98.0312 | 97.9139 | 98.5618 | 98.5641
| 9497 | 98.0313 | 97.914 | 98.5619 | 98.5641
| 9498 | 98.0313 | 97.914 | 98.5619 | 98.5642
| 9499 | 98.0314 | 97.9141 | 98.562 | 98.5642
| 9500 | 98.0315 | 97.9142 | 98.562 | 98.5643
| 9501 | 98.0316 | 97.9143 | 98.5621 | 98.5643
| 9502 | 98.0317 | 97.9143 | 98.5621 | 98.5644
| 9503 | 98.0317 | 97.9144 | 98.5622 | 98.5645
| 9504 | 98.0318 | 97.9145 | 98.5622 | 98.5645
| 9505 | 98.0319 | 97.9146 | 98.5623 | 98.5646
| 9506 | 98.032 | 97.9146 | 98.5624 | 98.5646
| 9507 | 98.032 | 97.9147 | 98.5624 | 98.5647
| 9508 | 98.0321 | 97.9148 | 98.5625 | 98.5647
| 9509 | 98.0322 | 97.9149 | 98.5625 | 98.5648
| 9510 | 98.0323 | 97.9149 | 98.5626 | 98.5648
| 9511 | 98.0323 | 97.915 | 98.5626 | 98.5649
| 9512 | 98.0324 | 97.9151 | 98.5627 | 98.5649
| 9513 | 98.0325 | 97.9152 | 98.5627 | 98.565
| 9514 | 98.0326 | 97.9152 | 98.5628 | 98.565
| 9515 | 98.0326 | 97.9153 | 98.5628 | 98.5651
| 9516 | 98.0327 | 97.9154 | 98.5629 | 98.5651
| 9517 | 98.0328 | 97.9155 | 98.5629 | 98.5652
| 9518 | 98.0329 | 97.9155 | 98.563 | 98.5652
| 9519 | 98.0329 | 97.9156 | 98.563 | 98.5653
| 9520 | 98.033 | 97.9157 | 98.5631 | 98.5654
| 9521 | 98.0331 | 97.9158 | 98.5632 | 98.5654
| 9522 | 98.0332 | 97.9158 | 98.5632 | 98.5655
| 9523 | 98.0332 | 97.9159 | 98.5633 | 98.5655
| 9524 | 98.0333 | 97.916 | 98.5633 | 98.5656
| 9525 | 98.0334 | 97.9161 | 98.5634 | 98.5656
| 9526 | 98.0335 | 97.9161 | 98.5634 | 98.5657
| 9527 | 98.0336 | 97.9162 | 98.5635 | 98.5657
| 9528 | 98.0336 | 97.9163 | 98.5635 | 98.5658
| 9529 | 98.0337 | 97.9164 | 98.5636 | 98.5658
| 9530 | 98.0338 | 97.9164 | 98.5636 | 98.5659
| 9531 | 98.0339 | 97.9165 | 98.5637 | 98.5659
| 9532 | 98.0339 | 97.9166 | 98.5637 | 98.566
| 9533 | 98.034 | 97.9167 | 98.5638 | 98.566
| 9534 | 98.0341 | 97.9167 | 98.5639 | 98.5661
| 9535 | 98.0342 | 97.9168 | 98.5639 | 98.5661
| 9536 | 98.0342 | 97.9169 | 98.564 | 98.5662
| 9537 | 98.0343 | 97.917 | 98.564 | 98.5663
| 9538 | 98.0344 | 97.917 | 98.5641 | 98.5663
| 9539 | 98.0345 | 97.9171 | 98.5641 | 98.5664
| 9540 | 98.0345 | 97.9172 | 98.5642 | 98.5664
| 9541 | 98.0346 | 97.9173 | 98.5642 | 98.5665
| 9542 | 98.0347 | 97.9173 | 98.5643 | 98.5665
| 9543 | 98.0348 | 97.9174 | 98.5643 | 98.5666
| 9544 | 98.0349 | 97.9175 | 98.5644 | 98.5666
| 9545 | 98.0349 | 97.9176 | 98.5644 | 98.5667
| 9546 | 98.035 | 97.9176 | 98.5645 | 98.5667
| 9547 | 98.0351 | 97.9177 | 98.5646 | 98.5668
| 9548 | 98.0352 | 97.9178 | 98.5646 | 98.5668
| 9549 | 98.0352 | 97.9179 | 98.5647 | 98.5669
| 9550 | 98.0353 | 97.9179 | 98.5647 | 98.5669
| 9551 | 98.0354 | 97.918 | 98.5648 | 98.567
| 9552 | 98.0355 | 97.9181 | 98.5648 | 98.5671
| 9553 | 98.0355 | 97.9182 | 98.5649 | 98.5671
| 9554 | 98.0356 | 97.9182 | 98.5649 | 98.5672
| 9555 | 98.0357 | 97.9183 | 98.565 | 98.5672
| 9556 | 98.0358 | 97.9184 | 98.565 | 98.5673
| 9557 | 98.0359 | 97.9185 | 98.5651 | 98.5673
| 9558 | 98.0359 | 97.9185 | 98.5651 | 98.5674
| 9559 | 98.036 | 97.9186 | 98.5652 | 98.5674
| 9560 | 98.0361 | 97.9187 | 98.5653 | 98.5675
| 9561 | 98.0362 | 97.9188 | 98.5653 | 98.5675
| 9562 | 98.0362 | 97.9188 | 98.5654 | 98.5676
| 9563 | 98.0363 | 97.9189 | 98.5654 | 98.5676
| 9564 | 98.0364 | 97.919 | 98.5655 | 98.5677
| 9565 | 98.0365 | 97.9191 | 98.5655 | 98.5677
| 9566 | 98.0365 | 97.9191 | 98.5656 | 98.5678
| 9567 | 98.0366 | 97.9192 | 98.5656 | 98.5679
| 9568 | 98.0367 | 97.9193 | 98.5657 | 98.5679
| 9569 | 98.0368 | 97.9194 | 98.5657 | 98.568
| 9570 | 98.0369 | 97.9194 | 98.5658 | 98.568
| 9571 | 98.0369 | 97.9195 | 98.5658 | 98.5681
| 9572 | 98.037 | 97.9196 | 98.5659 | 98.5681
| 9573 | 98.0371 | 97.9197 | 98.566 | 98.5682
| 9574 | 98.0372 | 97.9197 | 98.566 | 98.5682
| 9575 | 98.0372 | 97.9198 | 98.5661 | 98.5683
| 9576 | 98.0373 | 97.9199 | 98.5661 | 98.5683
| 9577 | 98.0374 | 97.92 | 98.5662 | 98.5684
| 9578 | 98.0375 | 97.92 | 98.5662 | 98.5684
| 9579 | 98.0375 | 97.9201 | 98.5663 | 98.5685
| 9580 | 98.0376 | 97.9202 | 98.5663 | 98.5686
| 9581 | 98.0377 | 97.9203 | 98.5664 | 98.5686
| 9582 | 98.0378 | 97.9204 | 98.5664 | 98.5687
| 9583 | 98.0379 | 97.9204 | 98.5665 | 98.5687
| 9584 | 98.0379 | 97.9205 | 98.5666 | 98.5688
| 9585 | 98.038 | 97.9206 | 98.5666 | 98.5688
| 9586 | 98.0381 | 97.9207 | 98.5667 | 98.5689
| 9587 | 98.0382 | 97.9207 | 98.5667 | 98.5689
| 9588 | 98.0382 | 97.9208 | 98.5668 | 98.569
| 9589 | 98.0383 | 97.9209 | 98.5668 | 98.569
| 9590 | 98.0384 | 97.921 | 98.5669 | 98.5691
| 9591 | 98.0385 | 97.921 | 98.5669 | 98.5691
| 9592 | 98.0385 | 97.9211 | 98.567 | 98.5692
| 9593 | 98.0386 | 97.9212 | 98.567 | 98.5692
| 9594 | 98.0387 | 97.9213 | 98.5671 | 98.5693
| 9595 | 98.0388 | 97.9213 | 98.5671 | 98.5694
| 9596 | 98.0389 | 97.9214 | 98.5672 | 98.5694
| 9597 | 98.0389 | 97.9215 | 98.5673 | 98.5695
| 9598 | 98.039 | 97.9216 | 98.5673 | 98.5695
| 9599 | 98.0391 | 97.9216 | 98.5674 | 98.5696
| 9600 | 98.0392 | 97.9217 | 98.5674 | 98.5696
| 9601 | 98.0392 | 97.9218 | 98.5675 | 98.5697
| 9602 | 98.0393 | 97.9219 | 98.5675 | 98.5697
| 9603 | 98.0394 | 97.9219 | 98.5676 | 98.5698
| 9604 | 98.0395 | 97.922 | 98.5676 | 98.5698
| 9605 | 98.0395 | 97.9221 | 98.5677 | 98.5699
| 9606 | 98.0396 | 97.9222 | 98.5677 | 98.5699
| 9607 | 98.0397 | 97.9222 | 98.5678 | 98.57
| 9608 | 98.0398 | 97.9223 | 98.5679 | 98.5701
| 9609 | 98.0399 | 97.9224 | 98.5679 | 98.5701
| 9610 | 98.0399 | 97.9225 | 98.568 | 98.5702
| 9611 | 98.04 | 97.9226 | 98.568 | 98.5702
| 9612 | 98.0401 | 97.9226 | 98.5681 | 98.5703
| 9613 | 98.0402 | 97.9227 | 98.5681 | 98.5703
| 9614 | 98.0402 | 97.9228 | 98.5682 | 98.5704
| 9615 | 98.0403 | 97.9229 | 98.5682 | 98.5704
| 9616 | 98.0404 | 97.9229 | 98.5683 | 98.5705
| 9617 | 98.0405 | 97.923 | 98.5683 | 98.5705
| 9618 | 98.0406 | 97.9231 | 98.5684 | 98.5706
| 9619 | 98.0406 | 97.9232 | 98.5685 | 98.5706
| 9620 | 98.0407 | 97.9232 | 98.5685 | 98.5707
| 9621 | 98.0408 | 97.9233 | 98.5686 | 98.5708
| 9622 | 98.0409 | 97.9234 | 98.5686 | 98.5708
| 9623 | 98.0409 | 97.9235 | 98.5687 | 98.5709
| 9624 | 98.041 | 97.9235 | 98.5687 | 98.5709
| 9625 | 98.0411 | 97.9236 | 98.5688 | 98.571
| 9626 | 98.0412 | 97.9237 | 98.5688 | 98.571
| 9627 | 98.0413 | 97.9238 | 98.5689 | 98.5711
| 9628 | 98.0413 | 97.9239 | 98.5689 | 98.5711
| 9629 | 98.0414 | 97.9239 | 98.569 | 98.5712
| 9630 | 98.0415 | 97.924 | 98.5691 | 98.5712
| 9631 | 98.0416 | 97.9241 | 98.5691 | 98.5713
| 9632 | 98.0416 | 97.9242 | 98.5692 | 98.5713
| 9633 | 98.0417 | 97.9242 | 98.5692 | 98.5714
| 9634 | 98.0418 | 97.9243 | 98.5693 | 98.5715
| 9635 | 98.0419 | 97.9244 | 98.5693 | 98.5715
| 9636 | 98.042 | 97.9245 | 98.5694 | 98.5716
| 9637 | 98.042 | 97.9245 | 98.5694 | 98.5716
| 9638 | 98.0421 | 97.9246 | 98.5695 | 98.5717
| 9639 | 98.0422 | 97.9247 | 98.5695 | 98.5717
| 9640 | 98.0423 | 97.9248 | 98.5696 | 98.5718
| 9641 | 98.0423 | 97.9248 | 98.5697 | 98.5718
| 9642 | 98.0424 | 97.9249 | 98.5697 | 98.5719
| 9643 | 98.0425 | 97.925 | 98.5698 | 98.5719
| 9644 | 98.0426 | 97.9251 | 98.5698 | 98.572
| 9645 | 98.0427 | 97.9252 | 98.5699 | 98.5721
| 9646 | 98.0427 | 97.9252 | 98.5699 | 98.5721
| 9647 | 98.0428 | 97.9253 | 98.57 | 98.5722
| 9648 | 98.0429 | 97.9254 | 98.57 | 98.5722
| 9649 | 98.043 | 97.9255 | 98.5701 | 98.5723
| 9650 | 98.043 | 97.9255 | 98.5701 | 98.5723
| 9651 | 98.0431 | 97.9256 | 98.5702 | 98.5724
| 9652 | 98.0432 | 97.9257 | 98.5703 | 98.5724
| 9653 | 98.0433 | 97.9258 | 98.5703 | 98.5725
| 9654 | 98.0434 | 97.9258 | 98.5704 | 98.5725
| 9655 | 98.0434 | 97.9259 | 98.5704 | 98.5726
| 9656 | 98.0435 | 97.926 | 98.5705 | 98.5727
| 9657 | 98.0436 | 97.9261 | 98.5705 | 98.5727
| 9658 | 98.0437 | 97.9261 | 98.5706 | 98.5728
| 9659 | 98.0437 | 97.9262 | 98.5706 | 98.5728
| 9660 | 98.0438 | 97.9263 | 98.5707 | 98.5729
| 9661 | 98.0439 | 97.9264 | 98.5707 | 98.5729
| 9662 | 98.044 | 97.9265 | 98.5708 | 98.573
| 9663 | 98.0441 | 97.9265 | 98.5709 | 98.573
| 9664 | 98.0441 | 97.9266 | 98.5709 | 98.5731
| 9665 | 98.0442 | 97.9267 | 98.571 | 98.5731
| 9666 | 98.0443 | 97.9268 | 98.571 | 98.5732
| 9667 | 98.0444 | 97.9268 | 98.5711 | 98.5732
| 9668 | 98.0444 | 97.9269 | 98.5711 | 98.5733
| 9669 | 98.0445 | 97.927 | 98.5712 | 98.5734
| 9670 | 98.0446 | 97.9271 | 98.5712 | 98.5734
| 9671 | 98.0447 | 97.9271 | 98.5713 | 98.5735
| 9672 | 98.0448 | 97.9272 | 98.5714 | 98.5735
| 9673 | 98.0448 | 97.9273 | 98.5714 | 98.5736
| 9674 | 98.0449 | 97.9274 | 98.5715 | 98.5736
| 9675 | 98.045 | 97.9275 | 98.5715 | 98.5737
| 9676 | 98.0451 | 97.9275 | 98.5716 | 98.5737
| 9677 | 98.0451 | 97.9276 | 98.5716 | 98.5738
| 9678 | 98.0452 | 97.9277 | 98.5717 | 98.5738
| 9679 | 98.0453 | 97.9278 | 98.5717 | 98.5739
| 9680 | 98.0454 | 97.9278 | 98.5718 | 98.574
| 9681 | 98.0455 | 97.9279 | 98.5718 | 98.574
| 9682 | 98.0455 | 97.928 | 98.5719 | 98.5741
| 9683 | 98.0456 | 97.9281 | 98.572 | 98.5741
| 9684 | 98.0457 | 97.9281 | 98.572 | 98.5742
| 9685 | 98.0458 | 97.9282 | 98.5721 | 98.5742
| 9686 | 98.0458 | 97.9283 | 98.5721 | 98.5743
| 9687 | 98.0459 | 97.9284 | 98.5722 | 98.5743
| 9688 | 98.046 | 97.9285 | 98.5722 | 98.5744
| 9689 | 98.0461 | 97.9285 | 98.5723 | 98.5744
| 9690 | 98.0462 | 97.9286 | 98.5723 | 98.5745
| 9691 | 98.0462 | 97.9287 | 98.5724 | 98.5746
| 9692 | 98.0463 | 97.9288 | 98.5725 | 98.5746
| 9693 | 98.0464 | 97.9288 | 98.5725 | 98.5747
| 9694 | 98.0465 | 97.9289 | 98.5726 | 98.5747
| 9695 | 98.0466 | 97.929 | 98.5726 | 98.5748
| 9696 | 98.0466 | 97.9291 | 98.5727 | 98.5748
| 9697 | 98.0467 | 97.9292 | 98.5727 | 98.5749
| 9698 | 98.0468 | 97.9292 | 98.5728 | 98.5749
| 9699 | 98.0469 | 97.9293 | 98.5728 | 98.575
| 9700 | 98.0469 | 97.9294 | 98.5729 | 98.575
| 9701 | 98.047 | 97.9295 | 98.573 | 98.5751
| 9702 | 98.0471 | 97.9295 | 98.573 | 98.5752
| 9703 | 98.0472 | 97.9296 | 98.5731 | 98.5752
| 9704 | 98.0473 | 97.9297 | 98.5731 | 98.5753
| 9705 | 98.0473 | 97.9298 | 98.5732 | 98.5753
| 9706 | 98.0474 | 97.9299 | 98.5732 | 98.5754
| 9707 | 98.0475 | 97.9299 | 98.5733 | 98.5754
| 9708 | 98.0476 | 97.93 | 98.5733 | 98.5755
| 9709 | 98.0476 | 97.9301 | 98.5734 | 98.5755
| 9710 | 98.0477 | 97.9302 | 98.5734 | 98.5756
| 9711 | 98.0478 | 97.9302 | 98.5735 | 98.5756
| 9712 | 98.0479 | 97.9303 | 98.5736 | 98.5757
| 9713 | 98.048 | 97.9304 | 98.5736 | 98.5758
| 9714 | 98.048 | 97.9305 | 98.5737 | 98.5758
| 9715 | 98.0481 | 97.9305 | 98.5737 | 98.5759
| 9716 | 98.0482 | 97.9306 | 98.5738 | 98.5759
| 9717 | 98.0483 | 97.9307 | 98.5738 | 98.576
| 9718 | 98.0484 | 97.9308 | 98.5739 | 98.576
| 9719 | 98.0484 | 97.9309 | 98.5739 | 98.5761
| 9720 | 98.0485 | 97.9309 | 98.574 | 98.5761
| 9721 | 98.0486 | 97.931 | 98.5741 | 98.5762
| 9722 | 98.0487 | 97.9311 | 98.5741 | 98.5763
| 9723 | 98.0487 | 97.9312 | 98.5742 | 98.5763
| 9724 | 98.0488 | 97.9312 | 98.5742 | 98.5764
| 9725 | 98.0489 | 97.9313 | 98.5743 | 98.5764
| 9726 | 98.049 | 97.9314 | 98.5743 | 98.5765
| 9727 | 98.0491 | 97.9315 | 98.5744 | 98.5765
| 9728 | 98.0491 | 97.9316 | 98.5744 | 98.5766
| 9729 | 98.0492 | 97.9316 | 98.5745 | 98.5766
| 9730 | 98.0493 | 97.9317 | 98.5746 | 98.5767
| 9731 | 98.0494 | 97.9318 | 98.5746 | 98.5767
| 9732 | 98.0495 | 97.9319 | 98.5747 | 98.5768
| 9733 | 98.0495 | 97.9319 | 98.5747 | 98.5769
| 9734 | 98.0496 | 97.932 | 98.5748 | 98.5769
| 9735 | 98.0497 | 97.9321 | 98.5748 | 98.577
| 9736 | 98.0498 | 97.9322 | 98.5749 | 98.577
| 9737 | 98.0499 | 97.9323 | 98.5749 | 98.5771
| 9738 | 98.0499 | 97.9323 | 98.575 | 98.5771
| 9739 | 98.05 | 97.9324 | 98.5751 | 98.5772
| 9740 | 98.0501 | 97.9325 | 98.5751 | 98.5772
| 9741 | 98.0502 | 97.9326 | 98.5752 | 98.5773
| 9742 | 98.0502 | 97.9326 | 98.5752 | 98.5774
| 9743 | 98.0503 | 97.9327 | 98.5753 | 98.5774
| 9744 | 98.0504 | 97.9328 | 98.5753 | 98.5775
| 9745 | 98.0505 | 97.9329 | 98.5754 | 98.5775
| 9746 | 98.0506 | 97.933 | 98.5754 | 98.5776
| 9747 | 98.0506 | 97.933 | 98.5755 | 98.5776
| 9748 | 98.0507 | 97.9331 | 98.5756 | 98.5777
| 9749 | 98.0508 | 97.9332 | 98.5756 | 98.5777
| 9750 | 98.0509 | 97.9333 | 98.5757 | 98.5778
| 9751 | 98.051 | 97.9333 | 98.5757 | 98.5778
| 9752 | 98.051 | 97.9334 | 98.5758 | 98.5779
| 9753 | 98.0511 | 97.9335 | 98.5758 | 98.578
| 9754 | 98.0512 | 97.9336 | 98.5759 | 98.578
| 9755 | 98.0513 | 97.9337 | 98.5759 | 98.5781
| 9756 | 98.0513 | 97.9337 | 98.576 | 98.5781
| 9757 | 98.0514 | 97.9338 | 98.5761 | 98.5782
| 9758 | 98.0515 | 97.9339 | 98.5761 | 98.5782
| 9759 | 98.0516 | 97.934 | 98.5762 | 98.5783
| 9760 | 98.0517 | 97.934 | 98.5762 | 98.5783
| 9761 | 98.0517 | 97.9341 | 98.5763 | 98.5784
| 9762 | 98.0518 | 97.9342 | 98.5763 | 98.5785
| 9763 | 98.0519 | 97.9343 | 98.5764 | 98.5785
| 9764 | 98.052 | 97.9344 | 98.5764 | 98.5786
| 9765 | 98.0521 | 97.9344 | 98.5765 | 98.5786
| 9766 | 98.0521 | 97.9345 | 98.5766 | 98.5787
| 9767 | 98.0522 | 97.9346 | 98.5766 | 98.5787
| 9768 | 98.0523 | 97.9347 | 98.5767 | 98.5788
| 9769 | 98.0524 | 97.9348 | 98.5767 | 98.5788
| 9770 | 98.0525 | 97.9348 | 98.5768 | 98.5789
| 9771 | 98.0525 | 97.9349 | 98.5768 | 98.5789
| 9772 | 98.0526 | 97.935 | 98.5769 | 98.579
| 9773 | 98.0527 | 97.9351 | 98.5769 | 98.5791
| 9774 | 98.0528 | 97.9351 | 98.577 | 98.5791
| 9775 | 98.0529 | 97.9352 | 98.5771 | 98.5792
| 9776 | 98.0529 | 97.9353 | 98.5771 | 98.5792
| 9777 | 98.053 | 97.9354 | 98.5772 | 98.5793
| 9778 | 98.0531 | 97.9355 | 98.5772 | 98.5793
| 9779 | 98.0532 | 97.9355 | 98.5773 | 98.5794
| 9780 | 98.0532 | 97.9356 | 98.5773 | 98.5794
| 9781 | 98.0533 | 97.9357 | 98.5774 | 98.5795
| 9782 | 98.0534 | 97.9358 | 98.5774 | 98.5796
| 9783 | 98.0535 | 97.9358 | 98.5775 | 98.5796
| 9784 | 98.0536 | 97.9359 | 98.5776 | 98.5797
| 9785 | 98.0536 | 97.936 | 98.5776 | 98.5797
| 9786 | 98.0537 | 97.9361 | 98.5777 | 98.5798
| 9787 | 98.0538 | 97.9362 | 98.5777 | 98.5798
| 9788 | 98.0539 | 97.9362 | 98.5778 | 98.5799
| 9789 | 98.054 | 97.9363 | 98.5778 | 98.5799
| 9790 | 98.054 | 97.9364 | 98.5779 | 98.58
| 9791 | 98.0541 | 97.9365 | 98.578 | 98.5801
| 9792 | 98.0542 | 97.9366 | 98.578 | 98.5801
| 9793 | 98.0543 | 97.9366 | 98.5781 | 98.5802
| 9794 | 98.0544 | 97.9367 | 98.5781 | 98.5802
| 9795 | 98.0544 | 97.9368 | 98.5782 | 98.5803
| 9796 | 98.0545 | 97.9369 | 98.5782 | 98.5803
| 9797 | 98.0546 | 97.9369 | 98.5783 | 98.5804
| 9798 | 98.0547 | 97.937 | 98.5783 | 98.5804
| 9799 | 98.0548 | 97.9371 | 98.5784 | 98.5805
| 9800 | 98.0548 | 97.9372 | 98.5785 | 98.5806
| 9801 | 98.0549 | 97.9373 | 98.5785 | 98.5806
| 9802 | 98.055 | 97.9373 | 98.5786 | 98.5807
| 9803 | 98.0551 | 97.9374 | 98.5786 | 98.5807
| 9804 | 98.0551 | 97.9375 | 98.5787 | 98.5808
| 9805 | 98.0552 | 97.9376 | 98.5787 | 98.5808
| 9806 | 98.0553 | 97.9377 | 98.5788 | 98.5809
| 9807 | 98.0554 | 97.9377 | 98.5788 | 98.5809
| 9808 | 98.0555 | 97.9378 | 98.5789 | 98.581
| 9809 | 98.0555 | 97.9379 | 98.579 | 98.5811
| 9810 | 98.0556 | 97.938 | 98.579 | 98.5811
| 9811 | 98.0557 | 97.938 | 98.5791 | 98.5812
| 9812 | 98.0558 | 97.9381 | 98.5791 | 98.5812
| 9813 | 98.0559 | 97.9382 | 98.5792 | 98.5813
| 9814 | 98.0559 | 97.9383 | 98.5792 | 98.5813
| 9815 | 98.056 | 97.9384 | 98.5793 | 98.5814
| 9816 | 98.0561 | 97.9384 | 98.5794 | 98.5814
| 9817 | 98.0562 | 97.9385 | 98.5794 | 98.5815
| 9818 | 98.0563 | 97.9386 | 98.5795 | 98.5816
| 9819 | 98.0563 | 97.9387 | 98.5795 | 98.5816
| 9820 | 98.0564 | 97.9388 | 98.5796 | 98.5817
| 9821 | 98.0565 | 97.9388 | 98.5796 | 98.5817
| 9822 | 98.0566 | 97.9389 | 98.5797 | 98.5818
| 9823 | 98.0567 | 97.939 | 98.5797 | 98.5818
| 9824 | 98.0567 | 97.9391 | 98.5798 | 98.5819
| 9825 | 98.0568 | 97.9392 | 98.5799 | 98.5819
| 9826 | 98.0569 | 97.9392 | 98.5799 | 98.582
| 9827 | 98.057 | 97.9393 | 98.58 | 98.5821
| 9828 | 98.0571 | 97.9394 | 98.58 | 98.5821
| 9829 | 98.0571 | 97.9395 | 98.5801 | 98.5822
| 9830 | 98.0572 | 97.9395 | 98.5801 | 98.5822
| 9831 | 98.0573 | 97.9396 | 98.5802 | 98.5823
| 9832 | 98.0574 | 97.9397 | 98.5802 | 98.5823
| 9833 | 98.0575 | 97.9398 | 98.5803 | 98.5824
| 9834 | 98.0575 | 97.9399 | 98.5804 | 98.5824
| 9835 | 98.0576 | 97.9399 | 98.5804 | 98.5825
| 9836 | 98.0577 | 97.94 | 98.5805 | 98.5826
| 9837 | 98.0578 | 97.9401 | 98.5805 | 98.5826
| 9838 | 98.0579 | 97.9402 | 98.5806 | 98.5827
| 9839 | 98.0579 | 97.9403 | 98.5806 | 98.5827
| 9840 | 98.058 | 97.9403 | 98.5807 | 98.5828
| 9841 | 98.0581 | 97.9404 | 98.5808 | 98.5828
| 9842 | 98.0582 | 97.9405 | 98.5808 | 98.5829
| 9843 | 98.0583 | 97.9406 | 98.5809 | 98.5829
| 9844 | 98.0583 | 97.9407 | 98.5809 | 98.583
| 9845 | 98.0584 | 97.9407 | 98.581 | 98.5831
| 9846 | 98.0585 | 97.9408 | 98.581 | 98.5831
| 9847 | 98.0586 | 97.9409 | 98.5811 | 98.5832
| 9848 | 98.0587 | 97.941 | 98.5811 | 98.5832
| 9849 | 98.0587 | 97.941 | 98.5812 | 98.5833
| 9850 | 98.0588 | 97.9411 | 98.5813 | 98.5833
| 9851 | 98.0589 | 97.9412 | 98.5813 | 98.5834
| 9852 | 98.059 | 97.9413 | 98.5814 | 98.5834
| 9853 | 98.0591 | 97.9414 | 98.5814 | 98.5835
| 9854 | 98.0591 | 97.9414 | 98.5815 | 98.5836
| 9855 | 98.0592 | 97.9415 | 98.5815 | 98.5836
| 9856 | 98.0593 | 97.9416 | 98.5816 | 98.5837
| 9857 | 98.0594 | 97.9417 | 98.5817 | 98.5837
| 9858 | 98.0594 | 97.9418 | 98.5817 | 98.5838
| 9859 | 98.0595 | 97.9418 | 98.5818 | 98.5838
| 9860 | 98.0596 | 97.9419 | 98.5818 | 98.5839
| 9861 | 98.0597 | 97.942 | 98.5819 | 98.5839
| 9862 | 98.0598 | 97.9421 | 98.5819 | 98.584
| 9863 | 98.0598 | 97.9422 | 98.582 | 98.5841
| 9864 | 98.0599 | 97.9422 | 98.5821 | 98.5841
| 9865 | 98.06 | 97.9423 | 98.5821 | 98.5842
| 9866 | 98.0601 | 97.9424 | 98.5822 | 98.5842
| 9867 | 98.0602 | 97.9425 | 98.5822 | 98.5843
| 9868 | 98.0602 | 97.9426 | 98.5823 | 98.5843
| 9869 | 98.0603 | 97.9426 | 98.5823 | 98.5844
| 9870 | 98.0604 | 97.9427 | 98.5824 | 98.5845
| 9871 | 98.0605 | 97.9428 | 98.5824 | 98.5845
| 9872 | 98.0606 | 97.9429 | 98.5825 | 98.5846
| 9873 | 98.0606 | 97.9429 | 98.5826 | 98.5846
| 9874 | 98.0607 | 97.943 | 98.5826 | 98.5847
| 9875 | 98.0608 | 97.9431 | 98.5827 | 98.5847
| 9876 | 98.0609 | 97.9432 | 98.5827 | 98.5848
| 9877 | 98.061 | 97.9433 | 98.5828 | 98.5848
| 9878 | 98.061 | 97.9433 | 98.5828 | 98.5849
| 9879 | 98.0611 | 97.9434 | 98.5829 | 98.585
| 9880 | 98.0612 | 97.9435 | 98.583 | 98.585
| 9881 | 98.0613 | 97.9436 | 98.583 | 98.5851
| 9882 | 98.0614 | 97.9437 | 98.5831 | 98.5851
| 9883 | 98.0615 | 97.9437 | 98.5831 | 98.5852
| 9884 | 98.0615 | 97.9438 | 98.5832 | 98.5852
| 9885 | 98.0616 | 97.9439 | 98.5832 | 98.5853
| 9886 | 98.0617 | 97.944 | 98.5833 | 98.5853
| 9887 | 98.0618 | 97.9441 | 98.5834 | 98.5854
| 9888 | 98.0619 | 97.9441 | 98.5834 | 98.5855
| 9889 | 98.0619 | 97.9442 | 98.5835 | 98.5855
| 9890 | 98.062 | 97.9443 | 98.5835 | 98.5856
| 9891 | 98.0621 | 97.9444 | 98.5836 | 98.5856
| 9892 | 98.0622 | 97.9445 | 98.5836 | 98.5857
| 9893 | 98.0623 | 97.9445 | 98.5837 | 98.5857
| 9894 | 98.0623 | 97.9446 | 98.5837 | 98.5858
| 9895 | 98.0624 | 97.9447 | 98.5838 | 98.5859
| 9896 | 98.0625 | 97.9448 | 98.5839 | 98.5859
| 9897 | 98.0626 | 97.9449 | 98.5839 | 98.586
| 9898 | 98.0627 | 97.9449 | 98.584 | 98.586
| 9899 | 98.0627 | 97.945 | 98.584 | 98.5861
| 9900 | 98.0628 | 97.9451 | 98.5841 | 98.5861
| 9901 | 98.0629 | 97.9452 | 98.5841 | 98.5862
| 9902 | 98.063 | 97.9453 | 98.5842 | 98.5862
| 9903 | 98.0631 | 97.9453 | 98.5843 | 98.5863
| 9904 | 98.0631 | 97.9454 | 98.5843 | 98.5864
| 9905 | 98.0632 | 97.9455 | 98.5844 | 98.5864
| 9906 | 98.0633 | 97.9456 | 98.5844 | 98.5865
| 9907 | 98.0634 | 97.9457 | 98.5845 | 98.5865
| 9908 | 98.0635 | 97.9457 | 98.5845 | 98.5866
| 9909 | 98.0635 | 97.9458 | 98.5846 | 98.5866
| 9910 | 98.0636 | 97.9459 | 98.5847 | 98.5867
| 9911 | 98.0637 | 97.946 | 98.5847 | 98.5868
| 9912 | 98.0638 | 97.9461 | 98.5848 | 98.5868
| 9913 | 98.0639 | 97.9461 | 98.5848 | 98.5869
| 9914 | 98.0639 | 97.9462 | 98.5849 | 98.5869
| 9915 | 98.064 | 97.9463 | 98.5849 | 98.587
| 9916 | 98.0641 | 97.9464 | 98.585 | 98.587
| 9917 | 98.0642 | 97.9464 | 98.5851 | 98.5871
| 9918 | 98.0643 | 97.9465 | 98.5851 | 98.5871
| 9919 | 98.0643 | 97.9466 | 98.5852 | 98.5872
| 9920 | 98.0644 | 97.9467 | 98.5852 | 98.5873
| 9921 | 98.0645 | 97.9468 | 98.5853 | 98.5873
| 9922 | 98.0646 | 97.9468 | 98.5853 | 98.5874
| 9923 | 98.0647 | 97.9469 | 98.5854 | 98.5874
| 9924 | 98.0647 | 97.947 | 98.5854 | 98.5875
| 9925 | 98.0648 | 97.9471 | 98.5855 | 98.5875
| 9926 | 98.0649 | 97.9472 | 98.5856 | 98.5876
| 9927 | 98.065 | 97.9472 | 98.5856 | 98.5877
| 9928 | 98.0651 | 97.9473 | 98.5857 | 98.5877
| 9929 | 98.0651 | 97.9474 | 98.5857 | 98.5878
| 9930 | 98.0652 | 97.9475 | 98.5858 | 98.5878
| 9931 | 98.0653 | 97.9476 | 98.5858 | 98.5879
| 9932 | 98.0654 | 97.9476 | 98.5859 | 98.5879
| 9933 | 98.0655 | 97.9477 | 98.586 | 98.588
| 9934 | 98.0655 | 97.9478 | 98.586 | 98.588
| 9935 | 98.0656 | 97.9479 | 98.5861 | 98.5881
| 9936 | 98.0657 | 97.948 | 98.5861 | 98.5882
| 9937 | 98.0658 | 97.948 | 98.5862 | 98.5882
| 9938 | 98.0659 | 97.9481 | 98.5862 | 98.5883
| 9939 | 98.0659 | 97.9482 | 98.5863 | 98.5883
| 9940 | 98.066 | 97.9483 | 98.5864 | 98.5884
| 9941 | 98.0661 | 97.9484 | 98.5864 | 98.5884
| 9942 | 98.0662 | 97.9484 | 98.5865 | 98.5885
| 9943 | 98.0663 | 97.9485 | 98.5865 | 98.5886
| 9944 | 98.0664 | 97.9486 | 98.5866 | 98.5886
| 9945 | 98.0664 | 97.9487 | 98.5866 | 98.5887
| 9946 | 98.0665 | 97.9488 | 98.5867 | 98.5887
| 9947 | 98.0666 | 97.9488 | 98.5868 | 98.5888
| 9948 | 98.0667 | 97.9489 | 98.5868 | 98.5888
| 9949 | 98.0668 | 97.949 | 98.5869 | 98.5889
| 9950 | 98.0668 | 97.9491 | 98.5869 | 98.589
| 9951 | 98.0669 | 97.9492 | 98.587 | 98.589
| 9952 | 98.067 | 97.9493 | 98.587 | 98.5891
| 9953 | 98.0671 | 97.9493 | 98.5871 | 98.5891
| 9954 | 98.0672 | 97.9494 | 98.5872 | 98.5892
| 9955 | 98.0672 | 97.9495 | 98.5872 | 98.5892
| 9956 | 98.0673 | 97.9496 | 98.5873 | 98.5893
| 9957 | 98.0674 | 97.9497 | 98.5873 | 98.5893
| 9958 | 98.0675 | 97.9497 | 98.5874 | 98.5894
| 9959 | 98.0676 | 97.9498 | 98.5874 | 98.5895
| 9960 | 98.0676 | 97.9499 | 98.5875 | 98.5895
| 9961 | 98.0677 | 97.95 | 98.5876 | 98.5896
| 9962 | 98.0678 | 97.9501 | 98.5876 | 98.5896
| 9963 | 98.0679 | 97.9501 | 98.5877 | 98.5897
| 9964 | 98.068 | 97.9502 | 98.5877 | 98.5897
| 9965 | 98.068 | 97.9503 | 98.5878 | 98.5898
| 9966 | 98.0681 | 97.9504 | 98.5878 | 98.5899
| 9967 | 98.0682 | 97.9505 | 98.5879 | 98.5899
| 9968 | 98.0683 | 97.9505 | 98.588 | 98.59
| 9969 | 98.0684 | 97.9506 | 98.588 | 98.59
| 9970 | 98.0685 | 97.9507 | 98.5881 | 98.5901
| 9971 | 98.0685 | 97.9508 | 98.5881 | 98.5901
| 9972 | 98.0686 | 97.9509 | 98.5882 | 98.5902
| 9973 | 98.0687 | 97.9509 | 98.5882 | 98.5903
| 9974 | 98.0688 | 97.951 | 98.5883 | 98.5903
| 9975 | 98.0689 | 97.9511 | 98.5884 | 98.5904
| 9976 | 98.0689 | 97.9512 | 98.5884 | 98.5904
| 9977 | 98.069 | 97.9513 | 98.5885 | 98.5905
| 9978 | 98.0691 | 97.9513 | 98.5885 | 98.5905
| 9979 | 98.0692 | 97.9514 | 98.5886 | 98.5906
| 9980 | 98.0693 | 97.9515 | 98.5886 | 98.5906
| 9981 | 98.0693 | 97.9516 | 98.5887 | 98.5907
| 9982 | 98.0694 | 97.9517 | 98.5888 | 98.5908
| 9983 | 98.0695 | 97.9517 | 98.5888 | 98.5908
| 9984 | 98.0696 | 97.9518 | 98.5889 | 98.5909
| 9985 | 98.0697 | 97.9519 | 98.5889 | 98.5909
| 9986 | 98.0697 | 97.952 | 98.589 | 98.591
| 9987 | 98.0698 | 97.9521 | 98.589 | 98.591
| 9988 | 98.0699 | 97.9521 | 98.5891 | 98.5911
| 9989 | 98.07 | 97.9522 | 98.5892 | 98.5912
| 9990 | 98.0701 | 97.9523 | 98.5892 | 98.5912
| 9991 | 98.0702 | 97.9524 | 98.5893 | 98.5913
| 9992 | 98.0702 | 97.9525 | 98.5893 | 98.5913
| 9993 | 98.0703 | 97.9525 | 98.5894 | 98.5914
| 9994 | 98.0704 | 97.9526 | 98.5894 | 98.5914
| 9995 | 98.0705 | 97.9527 | 98.5895 | 98.5915
| 9996 | 98.0706 | 97.9528 | 98.5896 | 98.5916
| 9997 | 98.0706 | 97.9529 | 98.5896 | 98.5916
| 9998 | 98.0707 | 97.9529 | 98.5897 | 98.5917
| 9999 | 98.0708 | 97.953 | 98.5897 | 98.5917
| 10000 | 98.0709 | 97.9531 | 98.5898 | 98.5918
| 10001 | 98.071 | 97.9532 | 98.5898 | 98.5918
| 10002 | 98.071 | 97.9533 | 98.5899 | 98.5919
| 10003 | 98.0711 | 97.9533 | 98.5899 | 98.5919
| 10004 | 98.0712 | 97.9534 | 98.59 | 98.592
| 10005 | 98.0712 | 97.9535 | 98.5901 | 98.592
| 10006 | 98.0713 | 97.9536 | 98.5901 | 98.5921
| 10007 | 98.0714 | 97.9536 | 98.5902 | 98.5922
| 10008 | 98.0715 | 97.9537 | 98.5902 | 98.5922
| 10009 | 98.0715 | 97.9538 | 98.5903 | 98.5923
| 10010 | 98.0716 | 97.9539 | 98.5903 | 98.5923
| 10011 | 98.0717 | 97.9539 | 98.5904 | 98.5924
| 10012 | 98.0718 | 97.954 | 98.5904 | 98.5924
| 10013 | 98.0718 | 97.9541 | 98.5905 | 98.5925
| 10014 | 98.0719 | 97.9542 | 98.5905 | 98.5925
| 10015 | 98.072 | 97.9542 | 98.5906 | 98.5926
| 10016 | 98.0721 | 97.9543 | 98.5906 | 98.5926
| 10017 | 98.0721 | 97.9544 | 98.5907 | 98.5927
| 10018 | 98.0722 | 97.9545 | 98.5907 | 98.5927
| 10019 | 98.0723 | 97.9545 | 98.5908 | 98.5928
| 10020 | 98.0724 | 97.9546 | 98.5909 | 98.5928
| 10021 | 98.0724 | 97.9547 | 98.5909 | 98.5929
| 10022 | 98.0725 | 97.9548 | 98.591 | 98.593
| 10023 | 98.0726 | 97.9548 | 98.591 | 98.593
| 10024 | 98.0727 | 97.9549 | 98.5911 | 98.5931
| 10025 | 98.0727 | 97.955 | 98.5911 | 98.5931
| 10026 | 98.0728 | 97.9551 | 98.5912 | 98.5932
| 10027 | 98.0729 | 97.9551 | 98.5912 | 98.5932
| 10028 | 98.073 | 97.9552 | 98.5913 | 98.5933
| 10029 | 98.073 | 97.9553 | 98.5913 | 98.5933
| 10030 | 98.0731 | 97.9554 | 98.5914 | 98.5934
| 10031 | 98.0732 | 97.9555 | 98.5914 | 98.5934
| 10032 | 98.0733 | 97.9555 | 98.5915 | 98.5935
| 10033 | 98.0733 | 97.9556 | 98.5916 | 98.5935
| 10034 | 98.0734 | 97.9557 | 98.5916 | 98.5936
| 10035 | 98.0735 | 97.9558 | 98.5917 | 98.5936
| 10036 | 98.0736 | 97.9558 | 98.5917 | 98.5937
| 10037 | 98.0736 | 97.9559 | 98.5918 | 98.5938
| 10038 | 98.0737 | 97.956 | 98.5918 | 98.5938
| 10039 | 98.0738 | 97.9561 | 98.5919 | 98.5939
| 10040 | 98.0738 | 97.9561 | 98.5919 | 98.5939
| 10041 | 98.0739 | 97.9562 | 98.592 | 98.594
| 10042 | 98.074 | 97.9563 | 98.592 | 98.594
| 10043 | 98.0741 | 97.9564 | 98.5921 | 98.5941
| 10044 | 98.0741 | 97.9564 | 98.5921 | 98.5941
| 10045 | 98.0742 | 97.9565 | 98.5922 | 98.5942
| 10046 | 98.0743 | 97.9566 | 98.5923 | 98.5942
| 10047 | 98.0744 | 97.9567 | 98.5923 | 98.5943
| 10048 | 98.0744 | 97.9567 | 98.5924 | 98.5943
| 10049 | 98.0745 | 97.9568 | 98.5924 | 98.5944
| 10050 | 98.0746 | 97.9569 | 98.5925 | 98.5944
| 10051 | 98.0747 | 97.957 | 98.5925 | 98.5945
| 10052 | 98.0747 | 97.957 | 98.5926 | 98.5946
| 10053 | 98.0748 | 97.9571 | 98.5926 | 98.5946
| 10054 | 98.0749 | 97.9572 | 98.5927 | 98.5947
| 10055 | 98.075 | 97.9573 | 98.5927 | 98.5947
| 10056 | 98.075 | 97.9573 | 98.5928 | 98.5948
| 10057 | 98.0751 | 97.9574 | 98.5928 | 98.5948
| 10058 | 98.0752 | 97.9575 | 98.5929 | 98.5949
| 10059 | 98.0753 | 97.9576 | 98.593 | 98.5949
| 10060 | 98.0753 | 97.9576 | 98.593 | 98.595
| 10061 | 98.0754 | 97.9577 | 98.5931 | 98.595
| 10062 | 98.0755 | 97.9578 | 98.5931 | 98.5951
| 10063 | 98.0756 | 97.9579 | 98.5932 | 98.5951
| 10064 | 98.0756 | 97.9579 | 98.5932 | 98.5952
| 10065 | 98.0757 | 97.958 | 98.5933 | 98.5952
| 10066 | 98.0758 | 97.9581 | 98.5933 | 98.5953
| 10067 | 98.0759 | 97.9582 | 98.5934 | 98.5954
| 10068 | 98.0759 | 97.9583 | 98.5934 | 98.5954
| 10069 | 98.076 | 97.9583 | 98.5935 | 98.5955
| 10070 | 98.0761 | 97.9584 | 98.5935 | 98.5955
| 10071 | 98.0762 | 97.9585 | 98.5936 | 98.5956
| 10072 | 98.0762 | 97.9586 | 98.5937 | 98.5956
| 10073 | 98.0763 | 97.9586 | 98.5937 | 98.5957
| 10074 | 98.0764 | 97.9587 | 98.5938 | 98.5957
| 10075 | 98.0765 | 97.9588 | 98.5938 | 98.5958
| 10076 | 98.0765 | 97.9589 | 98.5939 | 98.5958
| 10077 | 98.0766 | 97.9589 | 98.5939 | 98.5959
| 10078 | 98.0767 | 97.959 | 98.594 | 98.5959
| 10079 | 98.0767 | 97.9591 | 98.594 | 98.596
| 10080 | 98.0768 | 97.9592 | 98.5941 | 98.596
| 10081 | 98.0769 | 97.9592 | 98.5941 | 98.5961
| 10082 | 98.077 | 97.9593 | 98.5942 | 98.5962
| 10083 | 98.077 | 97.9594 | 98.5942 | 98.5962
| 10084 | 98.0771 | 97.9595 | 98.5943 | 98.5963
| 10085 | 98.0772 | 97.9595 | 98.5944 | 98.5963
| 10086 | 98.0773 | 97.9596 | 98.5944 | 98.5964
| 10087 | 98.0773 | 97.9597 | 98.5945 | 98.5964
| 10088 | 98.0774 | 97.9598 | 98.5945 | 98.5965
| 10089 | 98.0775 | 97.9598 | 98.5946 | 98.5965
| 10090 | 98.0776 | 97.9599 | 98.5946 | 98.5966
| 10091 | 98.0776 | 97.96 | 98.5947 | 98.5966
| 10092 | 98.0777 | 97.9601 | 98.5947 | 98.5967
| 10093 | 98.0778 | 97.9602 | 98.5948 | 98.5967
| 10094 | 98.0779 | 97.9602 | 98.5948 | 98.5968
| 10095 | 98.0779 | 97.9603 | 98.5949 | 98.5969
| 10096 | 98.078 | 97.9604 | 98.5949 | 98.5969
| 10097 | 98.0781 | 97.9605 | 98.595 | 98.597
| 10098 | 98.0782 | 97.9605 | 98.5951 | 98.597
| 10099 | 98.0782 | 97.9606 | 98.5951 | 98.5971
| 10100 | 98.0783 | 97.9607 | 98.5952 | 98.5971
| 10101 | 98.0784 | 97.9608 | 98.5952 | 98.5972
| 10102 | 98.0785 | 97.9608 | 98.5953 | 98.5972
| 10103 | 98.0785 | 97.9609 | 98.5953 | 98.5973
| 10104 | 98.0786 | 97.961 | 98.5954 | 98.5973
| 10105 | 98.0787 | 97.9611 | 98.5954 | 98.5974
| 10106 | 98.0788 | 97.9611 | 98.5955 | 98.5974
| 10107 | 98.0788 | 97.9612 | 98.5955 | 98.5975
| 10108 | 98.0789 | 97.9613 | 98.5956 | 98.5975
| 10109 | 98.079 | 97.9614 | 98.5957 | 98.5976
| 10110 | 98.0791 | 97.9614 | 98.5957 | 98.5977
| 10111 | 98.0791 | 97.9615 | 98.5958 | 98.5977
| 10112 | 98.0792 | 97.9616 | 98.5958 | 98.5978
| 10113 | 98.0793 | 97.9617 | 98.5959 | 98.5978
| 10114 | 98.0794 | 97.9617 | 98.5959 | 98.5979
| 10115 | 98.0794 | 97.9618 | 98.596 | 98.5979
| 10116 | 98.0795 | 97.9619 | 98.596 | 98.598
| 10117 | 98.0796 | 97.962 | 98.5961 | 98.598
| 10118 | 98.0797 | 97.9621 | 98.5961 | 98.5981
| 10119 | 98.0797 | 97.9621 | 98.5962 | 98.5981
| 10120 | 98.0798 | 97.9622 | 98.5962 | 98.5982
| 10121 | 98.0799 | 97.9623 | 98.5963 | 98.5982
| 10122 | 98.08 | 97.9624 | 98.5964 | 98.5983
| 10123 | 98.08 | 97.9624 | 98.5964 | 98.5983
| 10124 | 98.0801 | 97.9625 | 98.5965 | 98.5984
| 10125 | 98.0802 | 97.9626 | 98.5965 | 98.5985
| 10126 | 98.0803 | 97.9627 | 98.5966 | 98.5985
| 10127 | 98.0803 | 97.9627 | 98.5966 | 98.5986
| 10128 | 98.0804 | 97.9628 | 98.5967 | 98.5986
| 10129 | 98.0805 | 97.9629 | 98.5967 | 98.5987
| 10130 | 98.0806 | 97.963 | 98.5968 | 98.5987
| 10131 | 98.0806 | 97.963 | 98.5968 | 98.5988
| 10132 | 98.0807 | 97.9631 | 98.5969 | 98.5988
| 10133 | 98.0808 | 97.9632 | 98.5969 | 98.5989
| 10134 | 98.0809 | 97.9633 | 98.597 | 98.5989
| 10135 | 98.0809 | 97.9633 | 98.5971 | 98.599
| 10136 | 98.081 | 97.9634 | 98.5971 | 98.599
| 10137 | 98.0811 | 97.9635 | 98.5972 | 98.5991
| 10138 | 98.0812 | 97.9636 | 98.5972 | 98.5992
| 10139 | 98.0812 | 97.9636 | 98.5973 | 98.5992
| 10140 | 98.0813 | 97.9637 | 98.5973 | 98.5993
| 10141 | 98.0814 | 97.9638 | 98.5974 | 98.5993
| 10142 | 98.0814 | 97.9639 | 98.5974 | 98.5994
| 10143 | 98.0815 | 97.964 | 98.5975 | 98.5994
| 10144 | 98.0816 | 97.964 | 98.5975 | 98.5995
| 10145 | 98.0817 | 97.9641 | 98.5976 | 98.5995
| 10146 | 98.0817 | 97.9642 | 98.5977 | 98.5996
| 10147 | 98.0818 | 97.9643 | 98.5977 | 98.5996
| 10148 | 98.0819 | 97.9643 | 98.5978 | 98.5997
| 10149 | 98.082 | 97.9644 | 98.5978 | 98.5997
| 10150 | 98.082 | 97.9645 | 98.5979 | 98.5998
| 10151 | 98.0821 | 97.9646 | 98.5979 | 98.5999
| 10152 | 98.0822 | 97.9646 | 98.598 | 98.5999
| 10153 | 98.0823 | 97.9647 | 98.598 | 98.6
| 10154 | 98.0823 | 97.9648 | 98.5981 | 98.6
| 10155 | 98.0824 | 97.9649 | 98.5981 | 98.6001
| 10156 | 98.0825 | 97.9649 | 98.5982 | 98.6001
| 10157 | 98.0826 | 97.965 | 98.5982 | 98.6002
| 10158 | 98.0826 | 97.9651 | 98.5983 | 98.6002
| 10159 | 98.0827 | 97.9652 | 98.5984 | 98.6003
| 10160 | 98.0828 | 97.9653 | 98.5984 | 98.6003
| 10161 | 98.0829 | 97.9653 | 98.5985 | 98.6004
| 10162 | 98.0829 | 97.9654 | 98.5985 | 98.6004
| 10163 | 98.083 | 97.9655 | 98.5986 | 98.6005
| 10164 | 98.0831 | 97.9656 | 98.5986 | 98.6005
| 10165 | 98.0832 | 97.9656 | 98.5987 | 98.6006
| 10166 | 98.0832 | 97.9657 | 98.5987 | 98.6007
| 10167 | 98.0833 | 97.9658 | 98.5988 | 98.6007
| 10168 | 98.0834 | 97.9659 | 98.5988 | 98.6008
| 10169 | 98.0835 | 97.9659 | 98.5989 | 98.6008
| 10170 | 98.0835 | 97.966 | 98.599 | 98.6009
| 10171 | 98.0836 | 97.9661 | 98.599 | 98.6009
| 10172 | 98.0837 | 97.9662 | 98.5991 | 98.601
| 10173 | 98.0838 | 97.9662 | 98.5991 | 98.601
| 10174 | 98.0838 | 97.9663 | 98.5992 | 98.6011
| 10175 | 98.0839 | 97.9664 | 98.5992 | 98.6011
| 10176 | 98.084 | 97.9665 | 98.5993 | 98.6012
| 10177 | 98.0841 | 97.9665 | 98.5993 | 98.6012
| 10178 | 98.0841 | 97.9666 | 98.5994 | 98.6013
| 10179 | 98.0842 | 97.9667 | 98.5994 | 98.6014
| 10180 | 98.0843 | 97.9668 | 98.5995 | 98.6014
| 10181 | 98.0844 | 97.9669 | 98.5995 | 98.6015
| 10182 | 98.0844 | 97.9669 | 98.5996 | 98.6015
| 10183 | 98.0845 | 97.967 | 98.5997 | 98.6016
| 10184 | 98.0846 | 97.9671 | 98.5997 | 98.6016
| 10185 | 98.0847 | 97.9672 | 98.5998 | 98.6017
| 10186 | 98.0847 | 97.9672 | 98.5998 | 98.6017
| 10187 | 98.0848 | 97.9673 | 98.5999 | 98.6018
| 10188 | 98.0849 | 97.9674 | 98.5999 | 98.6018
| 10189 | 98.085 | 97.9675 | 98.6 | 98.6019
| 10190 | 98.085 | 97.9675 | 98.6 | 98.6019
| 10191 | 98.0851 | 97.9676 | 98.6001 | 98.602
| 10192 | 98.0852 | 97.9677 | 98.6001 | 98.6021
| 10193 | 98.0853 | 97.9678 | 98.6002 | 98.6021
| 10194 | 98.0853 | 97.9678 | 98.6003 | 98.6022
| 10195 | 98.0854 | 97.9679 | 98.6003 | 98.6022
| 10196 | 98.0855 | 97.968 | 98.6004 | 98.6023
| 10197 | 98.0856 | 97.9681 | 98.6004 | 98.6023
| 10198 | 98.0856 | 97.9682 | 98.6005 | 98.6024
| 10199 | 98.0857 | 97.9682 | 98.6005 | 98.6024
| 10200 | 98.0858 | 97.9683 | 98.6006 | 98.6025
| 10201 | 98.0859 | 97.9684 | 98.6006 | 98.6025
| 10202 | 98.0859 | 97.9685 | 98.6007 | 98.6026
| 10203 | 98.086 | 97.9685 | 98.6007 | 98.6026
| 10204 | 98.0861 | 97.9686 | 98.6008 | 98.6027
| 10205 | 98.0862 | 97.9687 | 98.6008 | 98.6028
| 10206 | 98.0862 | 97.9688 | 98.6009 | 98.6028
| 10207 | 98.0863 | 97.9688 | 98.601 | 98.6029
| 10208 | 98.0864 | 97.9689 | 98.601 | 98.6029
| 10209 | 98.0865 | 97.969 | 98.6011 | 98.603
| 10210 | 98.0865 | 97.9691 | 98.6011 | 98.603
| 10211 | 98.0866 | 97.9691 | 98.6012 | 98.6031
| 10212 | 98.0867 | 97.9692 | 98.6012 | 98.6031
| 10213 | 98.0868 | 97.9693 | 98.6013 | 98.6032
| 10214 | 98.0868 | 97.9694 | 98.6013 | 98.6032
| 10215 | 98.0869 | 97.9695 | 98.6014 | 98.6033
| 10216 | 98.087 | 97.9695 | 98.6014 | 98.6033
| 10217 | 98.0871 | 97.9696 | 98.6015 | 98.6034
| 10218 | 98.0871 | 97.9697 | 98.6016 | 98.6035
| 10219 | 98.0872 | 97.9698 | 98.6016 | 98.6035
| 10220 | 98.0873 | 97.9698 | 98.6017 | 98.6036
| 10221 | 98.0874 | 97.9699 | 98.6017 | 98.6036
| 10222 | 98.0874 | 97.97 | 98.6018 | 98.6037
| 10223 | 98.0875 | 97.9701 | 98.6018 | 98.6037
| 10224 | 98.0876 | 97.9701 | 98.6019 | 98.6038
| 10225 | 98.0877 | 97.9702 | 98.6019 | 98.6038
| 10226 | 98.0877 | 97.9703 | 98.602 | 98.6039
| 10227 | 98.0878 | 97.9704 | 98.602 | 98.6039
| 10228 | 98.0879 | 97.9705 | 98.6021 | 98.604
| 10229 | 98.088 | 97.9705 | 98.6022 | 98.604
| 10230 | 98.088 | 97.9706 | 98.6022 | 98.6041
| 10231 | 98.0881 | 97.9707 | 98.6023 | 98.6042
| 10232 | 98.0882 | 97.9708 | 98.6023 | 98.6042
| 10233 | 98.0883 | 97.9708 | 98.6024 | 98.6043
| 10234 | 98.0883 | 97.9709 | 98.6024 | 98.6043
| 10235 | 98.0884 | 97.971 | 98.6025 | 98.6044
| 10236 | 98.0885 | 97.9711 | 98.6025 | 98.6044
| 10237 | 98.0886 | 97.9711 | 98.6026 | 98.6045
| 10238 | 98.0886 | 97.9712 | 98.6026 | 98.6045
| 10239 | 98.0887 | 97.9713 | 98.6027 | 98.6046
| 10240 | 98.0888 | 97.9714 | 98.6028 | 98.6046
| 10241 | 98.0889 | 97.9714 | 98.6028 | 98.6047
| 10242 | 98.0889 | 97.9715 | 98.6029 | 98.6047
| 10243 | 98.089 | 97.9716 | 98.6029 | 98.6048
| 10244 | 98.0891 | 97.9717 | 98.603 | 98.6049
| 10245 | 98.0892 | 97.9718 | 98.603 | 98.6049
| 10246 | 98.0892 | 97.9718 | 98.6031 | 98.605
| 10247 | 98.0893 | 97.9719 | 98.6031 | 98.605
| 10248 | 98.0894 | 97.972 | 98.6032 | 98.6051
| 10249 | 98.0895 | 97.9721 | 98.6032 | 98.6051
| 10250 | 98.0895 | 97.9721 | 98.6033 | 98.6052
| 10251 | 98.0896 | 97.9722 | 98.6033 | 98.6052
| 10252 | 98.0897 | 97.9723 | 98.6034 | 98.6053
| 10253 | 98.0898 | 97.9724 | 98.6035 | 98.6053
| 10254 | 98.0898 | 97.9724 | 98.6035 | 98.6054
| 10255 | 98.0899 | 97.9725 | 98.6036 | 98.6055
| 10256 | 98.09 | 97.9726 | 98.6036 | 98.6055
| 10257 | 98.0901 | 97.9727 | 98.6037 | 98.6056
| 10258 | 98.0901 | 97.9728 | 98.6037 | 98.6056
| 10259 | 98.0902 | 97.9728 | 98.6038 | 98.6057
| 10260 | 98.0903 | 97.9729 | 98.6038 | 98.6057
| 10261 | 98.0904 | 97.973 | 98.6039 | 98.6058
| 10262 | 98.0904 | 97.9731 | 98.6039 | 98.6058
| 10263 | 98.0905 | 97.9731 | 98.604 | 98.6059
| 10264 | 98.0906 | 97.9732 | 98.6041 | 98.6059
| 10265 | 98.0907 | 97.9733 | 98.6041 | 98.606
| 10266 | 98.0907 | 97.9734 | 98.6042 | 98.606
| 10267 | 98.0908 | 97.9734 | 98.6042 | 98.6061
| 10268 | 98.0909 | 97.9735 | 98.6043 | 98.6062
| 10269 | 98.091 | 97.9736 | 98.6043 | 98.6062
| 10270 | 98.091 | 97.9737 | 98.6044 | 98.6063
| 10271 | 98.0911 | 97.9737 | 98.6044 | 98.6063
| 10272 | 98.0912 | 97.9738 | 98.6045 | 98.6064
| 10273 | 98.0913 | 97.9739 | 98.6045 | 98.6064
| 10274 | 98.0914 | 97.974 | 98.6046 | 98.6065
| 10275 | 98.0914 | 97.9741 | 98.6047 | 98.6065
| 10276 | 98.0915 | 97.9741 | 98.6047 | 98.6066
| 10277 | 98.0916 | 97.9742 | 98.6048 | 98.6066
| 10278 | 98.0917 | 97.9743 | 98.6048 | 98.6067
| 10279 | 98.0917 | 97.9744 | 98.6049 | 98.6067
| 10280 | 98.0918 | 97.9744 | 98.6049 | 98.6068
| 10281 | 98.0919 | 97.9745 | 98.605 | 98.6069
| 10282 | 98.092 | 97.9746 | 98.605 | 98.6069
| 10283 | 98.092 | 97.9747 | 98.6051 | 98.607
| 10284 | 98.0921 | 97.9747 | 98.6051 | 98.607
| 10285 | 98.0922 | 97.9748 | 98.6052 | 98.6071
| 10286 | 98.0923 | 97.9749 | 98.6053 | 98.6071
| 10287 | 98.0923 | 97.975 | 98.6053 | 98.6072
| 10288 | 98.0924 | 97.9751 | 98.6054 | 98.6072
| 10289 | 98.0925 | 97.9751 | 98.6054 | 98.6073
| 10290 | 98.0926 | 97.9752 | 98.6055 | 98.6073
| 10291 | 98.0926 | 97.9753 | 98.6055 | 98.6074
| 10292 | 98.0927 | 97.9754 | 98.6056 | 98.6074
| 10293 | 98.0928 | 97.9754 | 98.6056 | 98.6075
| 10294 | 98.0929 | 97.9755 | 98.6057 | 98.6076
| 10295 | 98.0929 | 97.9756 | 98.6057 | 98.6076
| 10296 | 98.093 | 97.9757 | 98.6058 | 98.6077
| 10297 | 98.0931 | 97.9757 | 98.6059 | 98.6077
| 10298 | 98.0932 | 97.9758 | 98.6059 | 98.6078
| 10299 | 98.0932 | 97.9759 | 98.606 | 98.6078
| 10300 | 98.0933 | 97.976 | 98.606 | 98.6079
| 10301 | 98.0934 | 97.9761 | 98.6061 | 98.6079
| 10302 | 98.0935 | 97.9761 | 98.6061 | 98.608
| 10303 | 98.0935 | 97.9762 | 98.6062 | 98.608
| 10304 | 98.0936 | 97.9763 | 98.6062 | 98.6081
| 10305 | 98.0937 | 97.9764 | 98.6063 | 98.6082
| 10306 | 98.0938 | 97.9764 | 98.6063 | 98.6082
| 10307 | 98.0938 | 97.9765 | 98.6064 | 98.6083
| 10308 | 98.0939 | 97.9766 | 98.6065 | 98.6083
| 10309 | 98.094 | 97.9767 | 98.6065 | 98.6084
| 10310 | 98.0941 | 97.9767 | 98.6066 | 98.6084
| 10311 | 98.0941 | 97.9768 | 98.6066 | 98.6085
| 10312 | 98.0942 | 97.9769 | 98.6067 | 98.6085
| 10313 | 98.0943 | 97.977 | 98.6067 | 98.6086
| 10314 | 98.0944 | 97.9771 | 98.6068 | 98.6086
| 10315 | 98.0944 | 97.9771 | 98.6068 | 98.6087
| 10316 | 98.0945 | 97.9772 | 98.6069 | 98.6087
| 10317 | 98.0946 | 97.9773 | 98.6069 | 98.6088
| 10318 | 98.0947 | 97.9774 | 98.607 | 98.6089
| 10319 | 98.0947 | 97.9774 | 98.6071 | 98.6089
| 10320 | 98.0948 | 97.9775 | 98.6071 | 98.609
| 10321 | 98.0949 | 97.9776 | 98.6072 | 98.609
| 10322 | 98.095 | 97.9777 | 98.6072 | 98.6091
| 10323 | 98.095 | 97.9777 | 98.6073 | 98.6091
| 10324 | 98.0951 | 97.9778 | 98.6073 | 98.6092
| 10325 | 98.0952 | 97.9779 | 98.6074 | 98.6092
| 10326 | 98.0953 | 97.978 | 98.6074 | 98.6093
| 10327 | 98.0953 | 97.9781 | 98.6075 | 98.6093
| 10328 | 98.0954 | 97.9781 | 98.6075 | 98.6094
| 10329 | 98.0955 | 97.9782 | 98.6076 | 98.6095
| 10330 | 98.0956 | 97.9783 | 98.6077 | 98.6095
| 10331 | 98.0956 | 97.9784 | 98.6077 | 98.6096
| 10332 | 98.0957 | 97.9784 | 98.6078 | 98.6096
| 10333 | 98.0958 | 97.9785 | 98.6078 | 98.6097
| 10334 | 98.0959 | 97.9786 | 98.6079 | 98.6097
| 10335 | 98.0959 | 97.9787 | 98.6079 | 98.6098
| 10336 | 98.096 | 97.9788 | 98.608 | 98.6098
| 10337 | 98.0961 | 97.9788 | 98.608 | 98.6099
| 10338 | 98.0962 | 97.9789 | 98.6081 | 98.6099
| 10339 | 98.0962 | 97.979 | 98.6081 | 98.61
| 10340 | 98.0963 | 97.9791 | 98.6082 | 98.61
| 10341 | 98.0964 | 97.9791 | 98.6083 | 98.6101
| 10342 | 98.0965 | 97.9792 | 98.6083 | 98.6102
| 10343 | 98.0966 | 97.9793 | 98.6084 | 98.6102
| 10344 | 98.0966 | 97.9794 | 98.6084 | 98.6103
| 10345 | 98.0967 | 97.9794 | 98.6085 | 98.6103
| 10346 | 98.0968 | 97.9795 | 98.6085 | 98.6104
| 10347 | 98.0969 | 97.9796 | 98.6086 | 98.6104
| 10348 | 98.0969 | 97.9797 | 98.6086 | 98.6105
| 10349 | 98.097 | 97.9798 | 98.6087 | 98.6105
| 10350 | 98.0971 | 97.9798 | 98.6087 | 98.6106
| 10351 | 98.0972 | 97.9799 | 98.6088 | 98.6106
| 10352 | 98.0972 | 97.98 | 98.6089 | 98.6107
| 10353 | 98.0973 | 97.9801 | 98.6089 | 98.6108
| 10354 | 98.0974 | 97.9801 | 98.609 | 98.6108
| 10355 | 98.0975 | 97.9802 | 98.609 | 98.6109
| 10356 | 98.0975 | 97.9803 | 98.6091 | 98.6109
| 10357 | 98.0976 | 97.9804 | 98.6091 | 98.611
| 10358 | 98.0977 | 97.9804 | 98.6092 | 98.611
| 10359 | 98.0978 | 97.9805 | 98.6092 | 98.6111
| 10360 | 98.0978 | 97.9806 | 98.6093 | 98.6111
| 10361 | 98.0979 | 97.9807 | 98.6093 | 98.6112
| 10362 | 98.098 | 97.9808 | 98.6094 | 98.6112
| 10363 | 98.0981 | 97.9808 | 98.6095 | 98.6113
| 10364 | 98.0981 | 97.9809 | 98.6095 | 98.6113
| 10365 | 98.0982 | 97.981 | 98.6096 | 98.6114
| 10366 | 98.0983 | 97.9811 | 98.6096 | 98.6115
| 10367 | 98.0984 | 97.9811 | 98.6097 | 98.6115
| 10368 | 98.0984 | 97.9812 | 98.6097 | 98.6116
| 10369 | 98.0985 | 97.9813 | 98.6098 | 98.6116
| 10370 | 98.0986 | 97.9814 | 98.6098 | 98.6117
| 10371 | 98.0987 | 97.9815 | 98.6099 | 98.6117
| 10372 | 98.0987 | 97.9815 | 98.6099 | 98.6118
| 10373 | 98.0988 | 97.9816 | 98.61 | 98.6118
| 10374 | 98.0989 | 97.9817 | 98.6101 | 98.6119
| 10375 | 98.099 | 97.9818 | 98.6101 | 98.6119
| 10376 | 98.099 | 97.9818 | 98.6102 | 98.612
| 10377 | 98.0991 | 97.9819 | 98.6102 | 98.6121
| 10378 | 98.0992 | 97.982 | 98.6103 | 98.6121
| 10379 | 98.0993 | 97.9821 | 98.6103 | 98.6122
| 10380 | 98.0993 | 97.9821 | 98.6104 | 98.6122
| 10381 | 98.0994 | 97.9822 | 98.6104 | 98.6123
| 10382 | 98.0995 | 97.9823 | 98.6105 | 98.6123
| 10383 | 98.0996 | 97.9824 | 98.6106 | 98.6124
| 10384 | 98.0996 | 97.9825 | 98.6106 | 98.6124
| 10385 | 98.0997 | 97.9825 | 98.6107 | 98.6125
| 10386 | 98.0998 | 97.9826 | 98.6107 | 98.6125
| 10387 | 98.0999 | 97.9827 | 98.6108 | 98.6126
| 10388 | 98.1 | 97.9828 | 98.6108 | 98.6127
| 10389 | 98.1 | 97.9828 | 98.6109 | 98.6127
| 10390 | 98.1001 | 97.9829 | 98.6109 | 98.6128
| 10391 | 98.1002 | 97.983 | 98.611 | 98.6128
| 10392 | 98.1003 | 97.9831 | 98.611 | 98.6129
| 10393 | 98.1003 | 97.9832 | 98.6111 | 98.6129
| 10394 | 98.1004 | 97.9832 | 98.6112 | 98.613
| 10395 | 98.1005 | 97.9833 | 98.6112 | 98.613
| 10396 | 98.1006 | 97.9834 | 98.6113 | 98.6131
| 10397 | 98.1006 | 97.9835 | 98.6113 | 98.6131
| 10398 | 98.1007 | 97.9835 | 98.6114 | 98.6132
| 10399 | 98.1008 | 97.9836 | 98.6114 | 98.6132
| 10400 | 98.1009 | 97.9837 | 98.6115 | 98.6133
| 10401 | 98.1009 | 97.9838 | 98.6115 | 98.6134
| 10402 | 98.101 | 97.9838 | 98.6116 | 98.6134
| 10403 | 98.1011 | 97.9839 | 98.6116 | 98.6135
| 10404 | 98.1012 | 97.984 | 98.6117 | 98.6135
| 10405 | 98.1012 | 97.9841 | 98.6118 | 98.6136
| 10406 | 98.1013 | 97.9842 | 98.6118 | 98.6136
| 10407 | 98.1014 | 97.9842 | 98.6119 | 98.6137
| 10408 | 98.1015 | 97.9843 | 98.6119 | 98.6137
| 10409 | 98.1015 | 97.9844 | 98.612 | 98.6138
| 10410 | 98.1016 | 97.9845 | 98.612 | 98.6138
| 10411 | 98.1017 | 97.9845 | 98.6121 | 98.6139
| 10412 | 98.1018 | 97.9846 | 98.6121 | 98.614
| 10413 | 98.1018 | 97.9847 | 98.6122 | 98.614
| 10414 | 98.1019 | 97.9848 | 98.6122 | 98.6141
| 10415 | 98.102 | 97.9849 | 98.6123 | 98.6141
| 10416 | 98.1021 | 97.9849 | 98.6124 | 98.6142
| 10417 | 98.1021 | 97.985 | 98.6124 | 98.6142
| 10418 | 98.1022 | 97.9851 | 98.6125 | 98.6143
| 10419 | 98.1023 | 97.9852 | 98.6125 | 98.6143
| 10420 | 98.1024 | 97.9852 | 98.6126 | 98.6144
| 10421 | 98.1024 | 97.9853 | 98.6126 | 98.6144
| 10422 | 98.1025 | 97.9854 | 98.6127 | 98.6145
| 10423 | 98.1026 | 97.9855 | 98.6127 | 98.6146
| 10424 | 98.1027 | 97.9855 | 98.6128 | 98.6146
| 10425 | 98.1028 | 97.9856 | 98.6128 | 98.6147
| 10426 | 98.1028 | 97.9857 | 98.6129 | 98.6147
| 10427 | 98.1029 | 97.9858 | 98.613 | 98.6148
| 10428 | 98.103 | 97.9859 | 98.613 | 98.6148
| 10429 | 98.1031 | 97.9859 | 98.6131 | 98.6149
| 10430 | 98.1031 | 97.986 | 98.6131 | 98.6149
| 10431 | 98.1032 | 97.9861 | 98.6132 | 98.615
| 10432 | 98.1033 | 97.9862 | 98.6132 | 98.615
| 10433 | 98.1034 | 97.9862 | 98.6133 | 98.6151
| 10434 | 98.1034 | 97.9863 | 98.6133 | 98.6151
| 10435 | 98.1035 | 97.9864 | 98.6134 | 98.6152
| 10436 | 98.1036 | 97.9865 | 98.6135 | 98.6153
| 10437 | 98.1037 | 97.9866 | 98.6135 | 98.6153
| 10438 | 98.1037 | 97.9866 | 98.6136 | 98.6154
| 10439 | 98.1038 | 97.9867 | 98.6136 | 98.6154
| 10440 | 98.1039 | 97.9868 | 98.6137 | 98.6155
| 10441 | 98.104 | 97.9869 | 98.6137 | 98.6155
| 10442 | 98.104 | 97.9869 | 98.6138 | 98.6156
| 10443 | 98.1041 | 97.987 | 98.6138 | 98.6156
| 10444 | 98.1042 | 97.9871 | 98.6139 | 98.6157
| 10445 | 98.1043 | 97.9872 | 98.6139 | 98.6157
| 10446 | 98.1043 | 97.9873 | 98.614 | 98.6158
| 10447 | 98.1044 | 97.9873 | 98.6141 | 98.6159
| 10448 | 98.1045 | 97.9874 | 98.6141 | 98.6159
| 10449 | 98.1046 | 97.9875 | 98.6142 | 98.616
| 10450 | 98.1046 | 97.9876 | 98.6142 | 98.616
| 10451 | 98.1047 | 97.9876 | 98.6143 | 98.6161
| 10452 | 98.1048 | 97.9877 | 98.6143 | 98.6161
| 10453 | 98.1049 | 97.9878 | 98.6144 | 98.6162
| 10454 | 98.1049 | 97.9879 | 98.6144 | 98.6162
| 10455 | 98.105 | 97.9879 | 98.6145 | 98.6163
| 10456 | 98.1051 | 97.988 | 98.6145 | 98.6163
| 10457 | 98.1052 | 97.9881 | 98.6146 | 98.6164
| 10458 | 98.1053 | 97.9882 | 98.6147 | 98.6165
| 10459 | 98.1053 | 97.9883 | 98.6147 | 98.6165
| 10460 | 98.1054 | 97.9883 | 98.6148 | 98.6166
| 10461 | 98.1055 | 97.9884 | 98.6148 | 98.6166
| 10462 | 98.1056 | 97.9885 | 98.6149 | 98.6167
| 10463 | 98.1056 | 97.9886 | 98.6149 | 98.6167
| 10464 | 98.1057 | 97.9886 | 98.615 | 98.6168
| 10465 | 98.1058 | 97.9887 | 98.615 | 98.6168
| 10466 | 98.1059 | 97.9888 | 98.6151 | 98.6169
| 10467 | 98.1059 | 97.9889 | 98.6152 | 98.6169
| 10468 | 98.106 | 97.989 | 98.6152 | 98.617
| 10469 | 98.1061 | 97.989 | 98.6153 | 98.6171
| 10470 | 98.1062 | 97.9891 | 98.6153 | 98.6171
| 10471 | 98.1062 | 97.9892 | 98.6154 | 98.6172
| 10472 | 98.1063 | 97.9893 | 98.6154 | 98.6172
| 10473 | 98.1064 | 97.9893 | 98.6155 | 98.6173
| 10474 | 98.1065 | 97.9894 | 98.6155 | 98.6173
| 10475 | 98.1065 | 97.9895 | 98.6156 | 98.6174
| 10476 | 98.1066 | 97.9896 | 98.6156 | 98.6174
| 10477 | 98.1067 | 97.9897 | 98.6157 | 98.6175
| 10478 | 98.1068 | 97.9897 | 98.6158 | 98.6175
| 10479 | 98.1068 | 97.9898 | 98.6158 | 98.6176
| 10480 | 98.1069 | 97.9899 | 98.6159 | 98.6177
| 10481 | 98.107 | 97.99 | 98.6159 | 98.6177
| 10482 | 98.1071 | 97.99 | 98.616 | 98.6178
| 10483 | 98.1071 | 97.9901 | 98.616 | 98.6178
| 10484 | 98.1072 | 97.9902 | 98.6161 | 98.6179
| 10485 | 98.1073 | 97.9903 | 98.6161 | 98.6179
| 10486 | 98.1074 | 97.9904 | 98.6162 | 98.618
| 10487 | 98.1075 | 97.9904 | 98.6162 | 98.618
| 10488 | 98.1075 | 97.9905 | 98.6163 | 98.6181
| 10489 | 98.1076 | 97.9906 | 98.6164 | 98.6181
| 10490 | 98.1077 | 97.9907 | 98.6164 | 98.6182
| 10491 | 98.1078 | 97.9907 | 98.6165 | 98.6183
| 10492 | 98.1078 | 97.9908 | 98.6165 | 98.6183
| 10493 | 98.1079 | 97.9909 | 98.6166 | 98.6184
| 10494 | 98.108 | 97.991 | 98.6166 | 98.6184
| 10495 | 98.1081 | 97.9911 | 98.6167 | 98.6185
| 10496 | 98.1081 | 97.9911 | 98.6167 | 98.6185
| 10497 | 98.1082 | 97.9912 | 98.6168 | 98.6186
| 10498 | 98.1083 | 97.9913 | 98.6169 | 98.6186
| 10499 | 98.1084 | 97.9914 | 98.6169 | 98.6187
| 10500 | 98.1084 | 97.9914 | 98.617 | 98.6187
| 10501 | 98.1085 | 97.9915 | 98.617 | 98.6188
| 10502 | 98.1086 | 97.9916 | 98.6171 | 98.6189
| 10503 | 98.1087 | 97.9917 | 98.6171 | 98.6189
| 10504 | 98.1087 | 97.9918 | 98.6172 | 98.619
| 10505 | 98.1088 | 97.9918 | 98.6172 | 98.619
| 10506 | 98.1089 | 97.9919 | 98.6173 | 98.6191
| 10507 | 98.109 | 97.992 | 98.6173 | 98.6191
| 10508 | 98.109 | 97.9921 | 98.6174 | 98.6192
| 10509 | 98.1091 | 97.9921 | 98.6175 | 98.6192
| 10510 | 98.1092 | 97.9922 | 98.6175 | 98.6193
| 10511 | 98.1093 | 97.9923 | 98.6176 | 98.6193
| 10512 | 98.1093 | 97.9924 | 98.6176 | 98.6194
| 10513 | 98.1094 | 97.9924 | 98.6177 | 98.6195
| 10514 | 98.1095 | 97.9925 | 98.6177 | 98.6195
| 10515 | 98.1096 | 97.9926 | 98.6178 | 98.6196
| 10516 | 98.1097 | 97.9927 | 98.6178 | 98.6196
| 10517 | 98.1097 | 97.9928 | 98.6179 | 98.6197
| 10518 | 98.1098 | 97.9928 | 98.618 | 98.6197
| 10519 | 98.1099 | 97.9929 | 98.618 | 98.6198
| 10520 | 98.11 | 97.993 | 98.6181 | 98.6198
| 10521 | 98.11 | 97.9931 | 98.6181 | 98.6199
| 10522 | 98.1101 | 97.9931 | 98.6182 | 98.6199
| 10523 | 98.1102 | 97.9932 | 98.6182 | 98.62
| 10524 | 98.1103 | 97.9933 | 98.6183 | 98.6201
| 10525 | 98.1103 | 97.9934 | 98.6183 | 98.6201
| 10526 | 98.1104 | 97.9935 | 98.6184 | 98.6202
| 10527 | 98.1105 | 97.9935 | 98.6184 | 98.6202
| 10528 | 98.1106 | 97.9936 | 98.6185 | 98.6203
| 10529 | 98.1106 | 97.9937 | 98.6186 | 98.6203
| 10530 | 98.1107 | 97.9938 | 98.6186 | 98.6204
| 10531 | 98.1108 | 97.9938 | 98.6187 | 98.6204
| 10532 | 98.1109 | 97.9939 | 98.6187 | 98.6205
| 10533 | 98.1109 | 97.994 | 98.6188 | 98.6205
| 10534 | 98.111 | 97.9941 | 98.6188 | 98.6206
| 10535 | 98.1111 | 97.9942 | 98.6189 | 98.6207
| 10536 | 98.1112 | 97.9942 | 98.6189 | 98.6207
| 10537 | 98.1112 | 97.9943 | 98.619 | 98.6208
| 10538 | 98.1113 | 97.9944 | 98.6191 | 98.6208
| 10539 | 98.1114 | 97.9945 | 98.6191 | 98.6209
| 10540 | 98.1115 | 97.9945 | 98.6192 | 98.6209
| 10541 | 98.1116 | 97.9946 | 98.6192 | 98.621
| 10542 | 98.1116 | 97.9947 | 98.6193 | 98.621
| 10543 | 98.1117 | 97.9948 | 98.6193 | 98.6211
| 10544 | 98.1118 | 97.9949 | 98.6194 | 98.6211
| 10545 | 98.1119 | 97.9949 | 98.6194 | 98.6212
| 10546 | 98.1119 | 97.995 | 98.6195 | 98.6213
| 10547 | 98.112 | 97.9951 | 98.6195 | 98.6213
| 10548 | 98.1121 | 97.9952 | 98.6196 | 98.6214
| 10549 | 98.1122 | 97.9952 | 98.6197 | 98.6214
| 10550 | 98.1122 | 97.9953 | 98.6197 | 98.6215
| 10551 | 98.1123 | 97.9954 | 98.6198 | 98.6215
| 10552 | 98.1124 | 97.9955 | 98.6198 | 98.6216
| 10553 | 98.1125 | 97.9956 | 98.6199 | 98.6216
| 10554 | 98.1125 | 97.9956 | 98.6199 | 98.6217
| 10555 | 98.1126 | 97.9957 | 98.62 | 98.6217
| 10556 | 98.1127 | 97.9958 | 98.62 | 98.6218
| 10557 | 98.1128 | 97.9959 | 98.6201 | 98.6219
| 10558 | 98.1128 | 97.9959 | 98.6202 | 98.6219
| 10559 | 98.1129 | 97.996 | 98.6202 | 98.622
| 10560 | 98.113 | 97.9961 | 98.6203 | 98.622
| 10561 | 98.1131 | 97.9962 | 98.6203 | 98.6221
| 10562 | 98.1131 | 97.9963 | 98.6204 | 98.6221
| 10563 | 98.1132 | 97.9963 | 98.6204 | 98.6222
| 10564 | 98.1133 | 97.9964 | 98.6205 | 98.6222
| 10565 | 98.1134 | 97.9965 | 98.6205 | 98.6223
| 10566 | 98.1135 | 97.9966 | 98.6206 | 98.6223
| 10567 | 98.1135 | 97.9966 | 98.6206 | 98.6224
| 10568 | 98.1136 | 97.9967 | 98.6207 | 98.6225
| 10569 | 98.1137 | 97.9968 | 98.6208 | 98.6225
| 10570 | 98.1138 | 97.9969 | 98.6208 | 98.6226
| 10571 | 98.1138 | 97.997 | 98.6209 | 98.6226
| 10572 | 98.1139 | 97.997 | 98.6209 | 98.6227
| 10573 | 98.114 | 97.9971 | 98.621 | 98.6227
| 10574 | 98.1141 | 97.9972 | 98.621 | 98.6228
| 10575 | 98.1141 | 97.9973 | 98.6211 | 98.6228
| 10576 | 98.1142 | 97.9973 | 98.6211 | 98.6229
| 10577 | 98.1143 | 97.9974 | 98.6212 | 98.6229
| 10578 | 98.1144 | 97.9975 | 98.6213 | 98.623
| 10579 | 98.1144 | 97.9976 | 98.6213 | 98.6231
| 10580 | 98.1145 | 97.9977 | 98.6214 | 98.6231
| 10581 | 98.1146 | 97.9977 | 98.6214 | 98.6232
| 10582 | 98.1147 | 97.9978 | 98.6215 | 98.6232
| 10583 | 98.1147 | 97.9979 | 98.6215 | 98.6233
| 10584 | 98.1148 | 97.998 | 98.6216 | 98.6233
| 10585 | 98.1149 | 97.9981 | 98.6216 | 98.6234
| 10586 | 98.115 | 97.9981 | 98.6217 | 98.6234
| 10587 | 98.1151 | 97.9982 | 98.6217 | 98.6235
| 10588 | 98.1151 | 97.9983 | 98.6218 | 98.6235
| 10589 | 98.1152 | 97.9984 | 98.6219 | 98.6236
| 10590 | 98.1153 | 97.9984 | 98.6219 | 98.6237
| 10591 | 98.1154 | 97.9985 | 98.622 | 98.6237
| 10592 | 98.1154 | 97.9986 | 98.622 | 98.6238
| 10593 | 98.1155 | 97.9987 | 98.6221 | 98.6238
| 10594 | 98.1156 | 97.9988 | 98.6221 | 98.6239
| 10595 | 98.1157 | 97.9988 | 98.6222 | 98.6239
| 10596 | 98.1157 | 97.9989 | 98.6222 | 98.624
| 10597 | 98.1158 | 97.999 | 98.6223 | 98.624
| 10598 | 98.1159 | 97.9991 | 98.6224 | 98.6241
| 10599 | 98.116 | 97.9991 | 98.6224 | 98.6241
| 10600 | 98.116 | 97.9992 | 98.6225 | 98.6242
| 10601 | 98.1161 | 97.9993 | 98.6225 | 98.6243
| 10602 | 98.1162 | 97.9994 | 98.6226 | 98.6243
| 10603 | 98.1163 | 97.9995 | 98.6226 | 98.6244
| 10604 | 98.1163 | 97.9995 | 98.6227 | 98.6244
| 10605 | 98.1164 | 97.9996 | 98.6227 | 98.6245
| 10606 | 98.1165 | 97.9997 | 98.6228 | 98.6245
| 10607 | 98.1166 | 97.9998 | 98.6228 | 98.6246
| 10608 | 98.1167 | 97.9998 | 98.6229 | 98.6246
| 10609 | 98.1167 | 97.9999 | 98.623 | 98.6247
| 10610 | 98.1168 | 98 | 98.623 | 98.6247
| 10611 | 98.1169 | 98.0001 | 98.6231 | 98.6248
| 10612 | 98.117 | 98.0002 | 98.6231 | 98.6249
| 10613 | 98.117 | 98.0002 | 98.6232 | 98.6249
| 10614 | 98.1171 | 98.0003 | 98.6232 | 98.625
| 10615 | 98.1172 | 98.0004 | 98.6233 | 98.625
| 10616 | 98.1173 | 98.0005 | 98.6233 | 98.6251
| 10617 | 98.1173 | 98.0005 | 98.6234 | 98.6251
| 10618 | 98.1174 | 98.0006 | 98.6235 | 98.6252
| 10619 | 98.1175 | 98.0007 | 98.6235 | 98.6252
| 10620 | 98.1176 | 98.0008 | 98.6236 | 98.6253
| 10621 | 98.1176 | 98.0009 | 98.6236 | 98.6254
| 10622 | 98.1177 | 98.0009 | 98.6237 | 98.6254
| 10623 | 98.1178 | 98.001 | 98.6237 | 98.6255
| 10624 | 98.1179 | 98.0011 | 98.6238 | 98.6255
| 10625 | 98.1179 | 98.0012 | 98.6238 | 98.6256
| 10626 | 98.118 | 98.0012 | 98.6239 | 98.6256
| 10627 | 98.1181 | 98.0013 | 98.624 | 98.6257
| 10628 | 98.1182 | 98.0014 | 98.624 | 98.6257
| 10629 | 98.1182 | 98.0015 | 98.6241 | 98.6258
| 10630 | 98.1183 | 98.0016 | 98.6241 | 98.6258
| 10631 | 98.1184 | 98.0016 | 98.6242 | 98.6259
| 10632 | 98.1185 | 98.0017 | 98.6242 | 98.626
| 10633 | 98.1186 | 98.0018 | 98.6243 | 98.626
| 10634 | 98.1186 | 98.0019 | 98.6243 | 98.6261
| 10635 | 98.1187 | 98.0019 | 98.6244 | 98.6261
| 10636 | 98.1188 | 98.002 | 98.6244 | 98.6262
| 10637 | 98.1189 | 98.0021 | 98.6245 | 98.6262
| 10638 | 98.1189 | 98.0022 | 98.6246 | 98.6263
| 10639 | 98.119 | 98.0023 | 98.6246 | 98.6263
| 10640 | 98.1191 | 98.0023 | 98.6247 | 98.6264
| 10641 | 98.1192 | 98.0024 | 98.6247 | 98.6264
| 10642 | 98.1192 | 98.0025 | 98.6248 | 98.6265
| 10643 | 98.1193 | 98.0026 | 98.6248 | 98.6266
| 10644 | 98.1194 | 98.0027 | 98.6249 | 98.6266
| 10645 | 98.1195 | 98.0027 | 98.6249 | 98.6267
| 10646 | 98.1195 | 98.0028 | 98.625 | 98.6267
| 10647 | 98.1196 | 98.0029 | 98.6251 | 98.6268
| 10648 | 98.1197 | 98.003 | 98.6251 | 98.6268
| 10649 | 98.1198 | 98.003 | 98.6252 | 98.6269
| 10650 | 98.1199 | 98.0031 | 98.6252 | 98.6269
| 10651 | 98.1199 | 98.0032 | 98.6253 | 98.627
| 10652 | 98.12 | 98.0033 | 98.6253 | 98.627
| 10653 | 98.1201 | 98.0034 | 98.6254 | 98.6271
| 10654 | 98.1202 | 98.0034 | 98.6254 | 98.6272
| 10655 | 98.1202 | 98.0035 | 98.6255 | 98.6272
| 10656 | 98.1203 | 98.0036 | 98.6255 | 98.6273
| 10657 | 98.1204 | 98.0037 | 98.6256 | 98.6273
| 10658 | 98.1205 | 98.0037 | 98.6257 | 98.6274
| 10659 | 98.1205 | 98.0038 | 98.6257 | 98.6274
| 10660 | 98.1206 | 98.0039 | 98.6258 | 98.6275
| 10661 | 98.1207 | 98.004 | 98.6258 | 98.6275
| 10662 | 98.1208 | 98.0041 | 98.6259 | 98.6276
| 10663 | 98.1208 | 98.0041 | 98.6259 | 98.6276
| 10664 | 98.1209 | 98.0042 | 98.626 | 98.6277
| 10665 | 98.121 | 98.0043 | 98.626 | 98.6278
| 10666 | 98.1211 | 98.0044 | 98.6261 | 98.6278
| 10667 | 98.1211 | 98.0044 | 98.6262 | 98.6279
| 10668 | 98.1212 | 98.0045 | 98.6262 | 98.6279
| 10669 | 98.1213 | 98.0046 | 98.6263 | 98.628
| 10670 | 98.1214 | 98.0047 | 98.6263 | 98.628
| 10671 | 98.1215 | 98.0048 | 98.6264 | 98.6281
| 10672 | 98.1215 | 98.0048 | 98.6264 | 98.6281
| 10673 | 98.1216 | 98.0049 | 98.6265 | 98.6282
| 10674 | 98.1217 | 98.005 | 98.6265 | 98.6283
| 10675 | 98.1218 | 98.0051 | 98.6266 | 98.6283
| 10676 | 98.1218 | 98.0051 | 98.6267 | 98.6284
| 10677 | 98.1219 | 98.0052 | 98.6267 | 98.6284
| 10678 | 98.122 | 98.0053 | 98.6268 | 98.6285
| 10679 | 98.1221 | 98.0054 | 98.6268 | 98.6285
| 10680 | 98.1221 | 98.0055 | 98.6269 | 98.6286
| 10681 | 98.1222 | 98.0055 | 98.6269 | 98.6286
| 10682 | 98.1223 | 98.0056 | 98.627 | 98.6287
| 10683 | 98.1224 | 98.0057 | 98.627 | 98.6287
| 10684 | 98.1224 | 98.0058 | 98.6271 | 98.6288
| 10685 | 98.1225 | 98.0059 | 98.6271 | 98.6289
| 10686 | 98.1226 | 98.0059 | 98.6272 | 98.6289
| 10687 | 98.1227 | 98.006 | 98.6273 | 98.629
| 10688 | 98.1227 | 98.0061 | 98.6273 | 98.629
| 10689 | 98.1228 | 98.0062 | 98.6274 | 98.6291
| 10690 | 98.1229 | 98.0062 | 98.6274 | 98.6291
| 10691 | 98.123 | 98.0063 | 98.6275 | 98.6292
| 10692 | 98.1231 | 98.0064 | 98.6275 | 98.6292
| 10693 | 98.1231 | 98.0065 | 98.6276 | 98.6293
| 10694 | 98.1232 | 98.0066 | 98.6276 | 98.6293
| 10695 | 98.1233 | 98.0066 | 98.6277 | 98.6294
| 10696 | 98.1234 | 98.0067 | 98.6278 | 98.6295
| 10697 | 98.1234 | 98.0068 | 98.6278 | 98.6295
| 10698 | 98.1235 | 98.0069 | 98.6279 | 98.6296
| 10699 | 98.1236 | 98.0069 | 98.6279 | 98.6296
| 10700 | 98.1237 | 98.007 | 98.628 | 98.6297
| 10701 | 98.1237 | 98.0071 | 98.628 | 98.6297
| 10702 | 98.1238 | 98.0072 | 98.6281 | 98.6298
| 10703 | 98.1239 | 98.0073 | 98.6281 | 98.6298
| 10704 | 98.124 | 98.0073 | 98.6282 | 98.6299
| 10705 | 98.124 | 98.0074 | 98.6283 | 98.63
| 10706 | 98.1241 | 98.0075 | 98.6283 | 98.63
| 10707 | 98.1242 | 98.0076 | 98.6284 | 98.6301
| 10708 | 98.1243 | 98.0076 | 98.6284 | 98.6301
| 10709 | 98.1244 | 98.0077 | 98.6285 | 98.6302
| 10710 | 98.1244 | 98.0078 | 98.6285 | 98.6302
| 10711 | 98.1245 | 98.0079 | 98.6286 | 98.6303
| 10712 | 98.1246 | 98.008 | 98.6286 | 98.6303
| 10713 | 98.1247 | 98.008 | 98.6287 | 98.6304
| 10714 | 98.1247 | 98.0081 | 98.6287 | 98.6304
| 10715 | 98.1248 | 98.0082 | 98.6288 | 98.6305
| 10716 | 98.1249 | 98.0083 | 98.6289 | 98.6306
| 10717 | 98.125 | 98.0084 | 98.6289 | 98.6306
| 10718 | 98.125 | 98.0084 | 98.629 | 98.6307
| 10719 | 98.1251 | 98.0085 | 98.629 | 98.6307
| 10720 | 98.1252 | 98.0086 | 98.6291 | 98.6308
| 10721 | 98.1253 | 98.0087 | 98.6291 | 98.6308
| 10722 | 98.1253 | 98.0087 | 98.6292 | 98.6309
| 10723 | 98.1254 | 98.0088 | 98.6292 | 98.6309
| 10724 | 98.1255 | 98.0089 | 98.6293 | 98.631
| 10725 | 98.1256 | 98.009 | 98.6294 | 98.631
| 10726 | 98.1256 | 98.0091 | 98.6294 | 98.6311
| 10727 | 98.1257 | 98.0091 | 98.6295 | 98.6312
| 10728 | 98.1258 | 98.0092 | 98.6295 | 98.6312
| 10729 | 98.1259 | 98.0093 | 98.6296 | 98.6313
| 10730 | 98.126 | 98.0094 | 98.6296 | 98.6313
| 10731 | 98.126 | 98.0094 | 98.6297 | 98.6314
| 10732 | 98.1261 | 98.0095 | 98.6297 | 98.6314
| 10733 | 98.1262 | 98.0096 | 98.6298 | 98.6315
| 10734 | 98.1263 | 98.0097 | 98.6299 | 98.6315
| 10735 | 98.1263 | 98.0098 | 98.6299 | 98.6316
| 10736 | 98.1264 | 98.0098 | 98.63 | 98.6316
| 10737 | 98.1265 | 98.0099 | 98.63 | 98.6317
| 10738 | 98.1266 | 98.01 | 98.6301 | 98.6318
| 10739 | 98.1266 | 98.0101 | 98.6301 | 98.6318
| 10740 | 98.1267 | 98.0102 | 98.6302 | 98.6319
| 10741 | 98.1268 | 98.0102 | 98.6302 | 98.6319
| 10742 | 98.1269 | 98.0103 | 98.6303 | 98.632
| 10743 | 98.1269 | 98.0104 | 98.6303 | 98.632
| 10744 | 98.127 | 98.0105 | 98.6304 | 98.6321
| 10745 | 98.1271 | 98.0105 | 98.6305 | 98.6321
| 10746 | 98.1272 | 98.0106 | 98.6305 | 98.6322
| 10747 | 98.1273 | 98.0107 | 98.6306 | 98.6323
| 10748 | 98.1273 | 98.0108 | 98.6306 | 98.6323
| 10749 | 98.1274 | 98.0109 | 98.6307 | 98.6324
| 10750 | 98.1275 | 98.0109 | 98.6307 | 98.6324
| 10751 | 98.1276 | 98.011 | 98.6308 | 98.6325
| 10752 | 98.1276 | 98.0111 | 98.6308 | 98.6325
| 10753 | 98.1277 | 98.0112 | 98.6309 | 98.6326
| 10754 | 98.1278 | 98.0112 | 98.631 | 98.6326
| 10755 | 98.1279 | 98.0113 | 98.631 | 98.6327
| 10756 | 98.1279 | 98.0114 | 98.6311 | 98.6327
| 10757 | 98.128 | 98.0115 | 98.6311 | 98.6328
| 10758 | 98.1281 | 98.0116 | 98.6312 | 98.6329
| 10759 | 98.1282 | 98.0116 | 98.6312 | 98.6329
| 10760 | 98.1282 | 98.0117 | 98.6313 | 98.633
| 10761 | 98.1283 | 98.0118 | 98.6313 | 98.633
| 10762 | 98.1284 | 98.0119 | 98.6314 | 98.6331
| 10763 | 98.1285 | 98.012 | 98.6315 | 98.6331
| 10764 | 98.1286 | 98.012 | 98.6315 | 98.6332
| 10765 | 98.1286 | 98.0121 | 98.6316 | 98.6332
| 10766 | 98.1287 | 98.0122 | 98.6316 | 98.6333
| 10767 | 98.1288 | 98.0123 | 98.6317 | 98.6334
| 10768 | 98.1289 | 98.0123 | 98.6317 | 98.6334
| 10769 | 98.1289 | 98.0124 | 98.6318 | 98.6335
| 10770 | 98.129 | 98.0125 | 98.6318 | 98.6335
| 10771 | 98.1291 | 98.0126 | 98.6319 | 98.6336
| 10772 | 98.1292 | 98.0127 | 98.632 | 98.6336
| 10773 | 98.1292 | 98.0127 | 98.632 | 98.6337
| 10774 | 98.1293 | 98.0128 | 98.6321 | 98.6337
| 10775 | 98.1294 | 98.0129 | 98.6321 | 98.6338
| 10776 | 98.1295 | 98.013 | 98.6322 | 98.6338
| 10777 | 98.1295 | 98.013 | 98.6322 | 98.6339
| 10778 | 98.1296 | 98.0131 | 98.6323 | 98.634
| 10779 | 98.1297 | 98.0132 | 98.6323 | 98.634
| 10780 | 98.1298 | 98.0133 | 98.6324 | 98.6341
| 10781 | 98.1298 | 98.0134 | 98.6324 | 98.6341
| 10782 | 98.1299 | 98.0134 | 98.6325 | 98.6342
| 10783 | 98.13 | 98.0135 | 98.6326 | 98.6342
| 10784 | 98.1301 | 98.0136 | 98.6326 | 98.6343
| 10785 | 98.1302 | 98.0137 | 98.6327 | 98.6343
| 10786 | 98.1302 | 98.0138 | 98.6327 | 98.6344
| 10787 | 98.1303 | 98.0138 | 98.6328 | 98.6344
| 10788 | 98.1304 | 98.0139 | 98.6328 | 98.6345
| 10789 | 98.1305 | 98.014 | 98.6329 | 98.6346
| 10790 | 98.1305 | 98.0141 | 98.6329 | 98.6346
| 10791 | 98.1306 | 98.0141 | 98.633 | 98.6347
| 10792 | 98.1307 | 98.0142 | 98.6331 | 98.6347
| 10793 | 98.1308 | 98.0143 | 98.6331 | 98.6348
| 10794 | 98.1308 | 98.0144 | 98.6332 | 98.6348
| 10795 | 98.1309 | 98.0145 | 98.6332 | 98.6349
| 10796 | 98.131 | 98.0145 | 98.6333 | 98.6349
| 10797 | 98.1311 | 98.0146 | 98.6333 | 98.635
| 10798 | 98.1311 | 98.0147 | 98.6334 | 98.6351
| 10799 | 98.1312 | 98.0148 | 98.6334 | 98.6351
| 10800 | 98.1313 | 98.0149 | 98.6335 | 98.6352
| 10801 | 98.1314 | 98.0149 | 98.6336 | 98.6352
| 10802 | 98.1315 | 98.015 | 98.6336 | 98.6353
| 10803 | 98.1315 | 98.0151 | 98.6337 | 98.6353
| 10804 | 98.1316 | 98.0152 | 98.6337 | 98.6354
| 10805 | 98.1317 | 98.0152 | 98.6338 | 98.6354
| 10806 | 98.1318 | 98.0153 | 98.6338 | 98.6355
| 10807 | 98.1318 | 98.0154 | 98.6339 | 98.6355
| 10808 | 98.1319 | 98.0155 | 98.6339 | 98.6356
| 10809 | 98.132 | 98.0156 | 98.634 | 98.6357
| 10810 | 98.1321 | 98.0156 | 98.6341 | 98.6357
| 10811 | 98.1321 | 98.0157 | 98.6341 | 98.6358
| 10812 | 98.1322 | 98.0158 | 98.6342 | 98.6358
| 10813 | 98.1323 | 98.0159 | 98.6342 | 98.6359
| 10814 | 98.1324 | 98.0159 | 98.6343 | 98.6359
| 10815 | 98.1324 | 98.016 | 98.6343 | 98.636
| 10816 | 98.1325 | 98.0161 | 98.6344 | 98.636
| 10817 | 98.1326 | 98.0162 | 98.6344 | 98.6361
| 10818 | 98.1327 | 98.0163 | 98.6345 | 98.6362
| 10819 | 98.1328 | 98.0163 | 98.6345 | 98.6362
| 10820 | 98.1328 | 98.0164 | 98.6346 | 98.6363
| 10821 | 98.1329 | 98.0165 | 98.6347 | 98.6363
| 10822 | 98.133 | 98.0166 | 98.6347 | 98.6364
| 10823 | 98.1331 | 98.0167 | 98.6348 | 98.6364
| 10824 | 98.1331 | 98.0167 | 98.6348 | 98.6365
| 10825 | 98.1332 | 98.0168 | 98.6349 | 98.6365
| 10826 | 98.1333 | 98.0169 | 98.6349 | 98.6366
| 10827 | 98.1334 | 98.017 | 98.635 | 98.6366
| 10828 | 98.1334 | 98.017 | 98.635 | 98.6367
| 10829 | 98.1335 | 98.0171 | 98.6351 | 98.6368
| 10830 | 98.1336 | 98.0172 | 98.6352 | 98.6368
| 10831 | 98.1337 | 98.0173 | 98.6352 | 98.6369
| 10832 | 98.1337 | 98.0174 | 98.6353 | 98.6369
| 10833 | 98.1338 | 98.0174 | 98.6353 | 98.637
| 10834 | 98.1339 | 98.0175 | 98.6354 | 98.637
| 10835 | 98.134 | 98.0176 | 98.6354 | 98.6371
| 10836 | 98.1341 | 98.0177 | 98.6355 | 98.6371
| 10837 | 98.1341 | 98.0178 | 98.6355 | 98.6372
| 10838 | 98.1342 | 98.0178 | 98.6356 | 98.6372
| 10839 | 98.1343 | 98.0179 | 98.6357 | 98.6373
| 10840 | 98.1344 | 98.018 | 98.6357 | 98.6374
| 10841 | 98.1344 | 98.0181 | 98.6358 | 98.6374
| 10842 | 98.1345 | 98.0181 | 98.6358 | 98.6375
| 10843 | 98.1346 | 98.0182 | 98.6359 | 98.6375
| 10844 | 98.1347 | 98.0183 | 98.6359 | 98.6376
| 10845 | 98.1347 | 98.0184 | 98.636 | 98.6376
| 10846 | 98.1348 | 98.0185 | 98.636 | 98.6377
| 10847 | 98.1349 | 98.0185 | 98.6361 | 98.6377
| 10848 | 98.135 | 98.0186 | 98.6362 | 98.6378
| 10849 | 98.135 | 98.0187 | 98.6362 | 98.6379
| 10850 | 98.1351 | 98.0188 | 98.6363 | 98.6379
| 10851 | 98.1352 | 98.0188 | 98.6363 | 98.638
| 10852 | 98.1353 | 98.0189 | 98.6364 | 98.638
| 10853 | 98.1354 | 98.019 | 98.6364 | 98.6381
| 10854 | 98.1354 | 98.0191 | 98.6365 | 98.6381
| 10855 | 98.1355 | 98.0192 | 98.6365 | 98.6382
| 10856 | 98.1356 | 98.0192 | 98.6366 | 98.6382
| 10857 | 98.1357 | 98.0193 | 98.6367 | 98.6383
| 10858 | 98.1357 | 98.0194 | 98.6367 | 98.6383
| 10859 | 98.1358 | 98.0195 | 98.6368 | 98.6384
| 10860 | 98.1359 | 98.0196 | 98.6368 | 98.6385
| 10861 | 98.136 | 98.0196 | 98.6369 | 98.6385
| 10862 | 98.136 | 98.0197 | 98.6369 | 98.6386
| 10863 | 98.1361 | 98.0198 | 98.637 | 98.6386
| 10864 | 98.1362 | 98.0199 | 98.637 | 98.6387
| 10865 | 98.1363 | 98.0199 | 98.6371 | 98.6387
| 10866 | 98.1363 | 98.02 | 98.6371 | 98.6388
| 10867 | 98.1364 | 98.0201 | 98.6372 | 98.6388
| 10868 | 98.1365 | 98.0202 | 98.6373 | 98.6389
| 10869 | 98.1366 | 98.0203 | 98.6373 | 98.639
| 10870 | 98.1367 | 98.0203 | 98.6374 | 98.639
| 10871 | 98.1367 | 98.0204 | 98.6374 | 98.6391
| 10872 | 98.1368 | 98.0205 | 98.6375 | 98.6391
| 10873 | 98.1369 | 98.0206 | 98.6375 | 98.6392
| 10874 | 98.137 | 98.0207 | 98.6376 | 98.6392
| 10875 | 98.137 | 98.0207 | 98.6376 | 98.6393
| 10876 | 98.1371 | 98.0208 | 98.6377 | 98.6393
| 10877 | 98.1372 | 98.0209 | 98.6378 | 98.6394
| 10878 | 98.1373 | 98.021 | 98.6378 | 98.6394
| 10879 | 98.1373 | 98.021 | 98.6379 | 98.6395
| 10880 | 98.1374 | 98.0211 | 98.6379 | 98.6396
| 10881 | 98.1375 | 98.0212 | 98.638 | 98.6396
| 10882 | 98.1376 | 98.0213 | 98.638 | 98.6397
| 10883 | 98.1376 | 98.0214 | 98.6381 | 98.6397
| 10884 | 98.1377 | 98.0214 | 98.6381 | 98.6398
| 10885 | 98.1378 | 98.0215 | 98.6382 | 98.6398
| 10886 | 98.1379 | 98.0216 | 98.6383 | 98.6399
| 10887 | 98.138 | 98.0217 | 98.6383 | 98.6399
| 10888 | 98.138 | 98.0218 | 98.6384 | 98.64
| 10889 | 98.1381 | 98.0218 | 98.6384 | 98.6401
| 10890 | 98.1382 | 98.0219 | 98.6385 | 98.6401
| 10891 | 98.1383 | 98.022 | 98.6385 | 98.6402
| 10892 | 98.1383 | 98.0221 | 98.6386 | 98.6402
| 10893 | 98.1384 | 98.0221 | 98.6386 | 98.6403
| 10894 | 98.1385 | 98.0222 | 98.6387 | 98.6403
| 10895 | 98.1386 | 98.0223 | 98.6388 | 98.6404
| 10896 | 98.1386 | 98.0224 | 98.6388 | 98.6404
| 10897 | 98.1387 | 98.0225 | 98.6389 | 98.6405
| 10898 | 98.1388 | 98.0225 | 98.6389 | 98.6405
| 10899 | 98.1389 | 98.0226 | 98.639 | 98.6406
| 10900 | 98.139 | 98.0227 | 98.639 | 98.6407
| 10901 | 98.139 | 98.0228 | 98.6391 | 98.6407
| 10902 | 98.1391 | 98.0229 | 98.6391 | 98.6408
| 10903 | 98.1392 | 98.0229 | 98.6392 | 98.6408
| 10904 | 98.1393 | 98.023 | 98.6393 | 98.6409
| 10905 | 98.1393 | 98.0231 | 98.6393 | 98.6409
| 10906 | 98.1394 | 98.0232 | 98.6394 | 98.641
| 10907 | 98.1395 | 98.0232 | 98.6394 | 98.641
| 10908 | 98.1396 | 98.0233 | 98.6395 | 98.6411
| 10909 | 98.1396 | 98.0234 | 98.6395 | 98.6412
| 10910 | 98.1397 | 98.0235 | 98.6396 | 98.6412
| 10911 | 98.1398 | 98.0236 | 98.6396 | 98.6413
| 10912 | 98.1399 | 98.0236 | 98.6397 | 98.6413
| 10913 | 98.1399 | 98.0237 | 98.6397 | 98.6414
| 10914 | 98.14 | 98.0238 | 98.6398 | 98.6414
| 10915 | 98.1401 | 98.0239 | 98.6399 | 98.6415
| 10916 | 98.1402 | 98.024 | 98.6399 | 98.6415
| 10917 | 98.1403 | 98.024 | 98.64 | 98.6416
| 10918 | 98.1403 | 98.0241 | 98.64 | 98.6416
| 10919 | 98.1404 | 98.0242 | 98.6401 | 98.6417
| 10920 | 98.1405 | 98.0243 | 98.6401 | 98.6418
| 10921 | 98.1406 | 98.0243 | 98.6402 | 98.6418
| 10922 | 98.1406 | 98.0244 | 98.6402 | 98.6419
| 10923 | 98.1407 | 98.0245 | 98.6403 | 98.6419
| 10924 | 98.1408 | 98.0246 | 98.6404 | 98.642
| 10925 | 98.1409 | 98.0247 | 98.6404 | 98.642
| 10926 | 98.1409 | 98.0247 | 98.6405 | 98.6421
| 10927 | 98.141 | 98.0248 | 98.6405 | 98.6421
| 10928 | 98.1411 | 98.0249 | 98.6406 | 98.6422
| 10929 | 98.1412 | 98.025 | 98.6406 | 98.6423
| 10930 | 98.1412 | 98.0251 | 98.6407 | 98.6423
| 10931 | 98.1413 | 98.0251 | 98.6407 | 98.6424
| 10932 | 98.1414 | 98.0252 | 98.6408 | 98.6424
| 10933 | 98.1415 | 98.0253 | 98.6409 | 98.6425
| 10934 | 98.1416 | 98.0254 | 98.6409 | 98.6425
| 10935 | 98.1416 | 98.0254 | 98.641 | 98.6426
| 10936 | 98.1417 | 98.0255 | 98.641 | 98.6426
| 10937 | 98.1418 | 98.0256 | 98.6411 | 98.6427
| 10938 | 98.1419 | 98.0257 | 98.6411 | 98.6427
| 10939 | 98.1419 | 98.0258 | 98.6412 | 98.6428
| 10940 | 98.142 | 98.0258 | 98.6412 | 98.6429
| 10941 | 98.1421 | 98.0259 | 98.6413 | 98.6429
| 10942 | 98.1422 | 98.026 | 98.6414 | 98.643
| 10943 | 98.1422 | 98.0261 | 98.6414 | 98.643
| 10944 | 98.1423 | 98.0262 | 98.6415 | 98.6431
| 10945 | 98.1424 | 98.0262 | 98.6415 | 98.6431
| 10946 | 98.1425 | 98.0263 | 98.6416 | 98.6432
| 10947 | 98.1425 | 98.0264 | 98.6416 | 98.6432
| 10948 | 98.1426 | 98.0265 | 98.6417 | 98.6433
| 10949 | 98.1427 | 98.0265 | 98.6417 | 98.6434
| 10950 | 98.1428 | 98.0266 | 98.6418 | 98.6434
| 10951 | 98.1429 | 98.0267 | 98.6419 | 98.6435
| 10952 | 98.1429 | 98.0268 | 98.6419 | 98.6435
| 10953 | 98.143 | 98.0269 | 98.642 | 98.6436
| 10954 | 98.1431 | 98.0269 | 98.642 | 98.6436
| 10955 | 98.1432 | 98.027 | 98.6421 | 98.6437
| 10956 | 98.1432 | 98.0271 | 98.6421 | 98.6437
| 10957 | 98.1433 | 98.0272 | 98.6422 | 98.6438
| 10958 | 98.1434 | 98.0273 | 98.6422 | 98.6438
| 10959 | 98.1435 | 98.0273 | 98.6423 | 98.6439
| 10960 | 98.1435 | 98.0274 | 98.6424 | 98.644
| 10961 | 98.1436 | 98.0275 | 98.6424 | 98.644
| 10962 | 98.1437 | 98.0276 | 98.6425 | 98.6441
| 10963 | 98.1438 | 98.0276 | 98.6425 | 98.6441
| 10964 | 98.1438 | 98.0277 | 98.6426 | 98.6442
| 10965 | 98.1439 | 98.0278 | 98.6426 | 98.6442
| 10966 | 98.144 | 98.0279 | 98.6427 | 98.6443
| 10967 | 98.1441 | 98.028 | 98.6427 | 98.6443
| 10968 | 98.1442 | 98.028 | 98.6428 | 98.6444
| 10969 | 98.1442 | 98.0281 | 98.6428 | 98.6445
| 10970 | 98.1443 | 98.0282 | 98.6429 | 98.6445
| 10971 | 98.1444 | 98.0283 | 98.643 | 98.6446
| 10972 | 98.1445 | 98.0284 | 98.643 | 98.6446
| 10973 | 98.1445 | 98.0284 | 98.6431 | 98.6447
| 10974 | 98.1446 | 98.0285 | 98.6431 | 98.6447
| 10975 | 98.1447 | 98.0286 | 98.6432 | 98.6448
| 10976 | 98.1448 | 98.0287 | 98.6432 | 98.6448
| 10977 | 98.1448 | 98.0287 | 98.6433 | 98.6449
| 10978 | 98.1449 | 98.0288 | 98.6433 | 98.6449
| 10979 | 98.145 | 98.0289 | 98.6434 | 98.645
| 10980 | 98.1451 | 98.029 | 98.6435 | 98.6451
| 10981 | 98.1452 | 98.0291 | 98.6435 | 98.6451
| 10982 | 98.1452 | 98.0291 | 98.6436 | 98.6452
| 10983 | 98.1453 | 98.0292 | 98.6436 | 98.6452
| 10984 | 98.1454 | 98.0293 | 98.6437 | 98.6453
| 10985 | 98.1455 | 98.0294 | 98.6437 | 98.6453
| 10986 | 98.1455 | 98.0295 | 98.6438 | 98.6454
| 10987 | 98.1456 | 98.0295 | 98.6438 | 98.6454
| 10988 | 98.1457 | 98.0296 | 98.6439 | 98.6455
| 10989 | 98.1458 | 98.0297 | 98.644 | 98.6456
| 10990 | 98.1458 | 98.0298 | 98.644 | 98.6456
| 10991 | 98.1459 | 98.0298 | 98.6441 | 98.6457
| 10992 | 98.146 | 98.0299 | 98.6441 | 98.6457
| 10993 | 98.1461 | 98.03 | 98.6442 | 98.6458
| 10994 | 98.1461 | 98.0301 | 98.6442 | 98.6458
| 10995 | 98.1462 | 98.0302 | 98.6443 | 98.6459
| 10996 | 98.1463 | 98.0302 | 98.6443 | 98.6459
| 10997 | 98.1464 | 98.0303 | 98.6444 | 98.646
| 10998 | 98.1465 | 98.0304 | 98.6445 | 98.646
| 10999 | 98.1465 | 98.0305 | 98.6445 | 98.6461
| 11000 | 98.1466 | 98.0306 | 98.6446 | 98.6462
| 11001 | 98.1467 | 98.0306 | 98.6446 | 98.6462
| 11002 | 98.1468 | 98.0307 | 98.6447 | 98.6463
| 11003 | 98.1468 | 98.0308 | 98.6447 | 98.6463
| 11004 | 98.1469 | 98.0309 | 98.6448 | 98.6464
| 11005 | 98.147 | 98.0309 | 98.6448 | 98.6464
| 11006 | 98.1471 | 98.031 | 98.6449 | 98.6465
| 11007 | 98.1471 | 98.0311 | 98.645 | 98.6465
| 11008 | 98.1472 | 98.0312 | 98.645 | 98.6466
| 11009 | 98.1473 | 98.0313 | 98.6451 | 98.6467
| 11010 | 98.1474 | 98.0313 | 98.6451 | 98.6467
| 11011 | 98.1474 | 98.0314 | 98.6452 | 98.6468
| 11012 | 98.1475 | 98.0315 | 98.6452 | 98.6468
| 11013 | 98.1476 | 98.0316 | 98.6453 | 98.6469
| 11014 | 98.1477 | 98.0317 | 98.6453 | 98.6469
| 11015 | 98.1478 | 98.0317 | 98.6454 | 98.647
| 11016 | 98.1478 | 98.0318 | 98.6455 | 98.647
| 11017 | 98.1479 | 98.0319 | 98.6455 | 98.6471
| 11018 | 98.148 | 98.032 | 98.6456 | 98.6471
| 11019 | 98.1481 | 98.032 | 98.6456 | 98.6472
| 11020 | 98.1481 | 98.0321 | 98.6457 | 98.6473
| 11021 | 98.1482 | 98.0322 | 98.6457 | 98.6473
| 11022 | 98.1483 | 98.0323 | 98.6458 | 98.6474
| 11023 | 98.1484 | 98.0324 | 98.6458 | 98.6474
| 11024 | 98.1484 | 98.0324 | 98.6459 | 98.6475
| 11025 | 98.1485 | 98.0325 | 98.6459 | 98.6475
| 11026 | 98.1486 | 98.0326 | 98.646 | 98.6476
| 11027 | 98.1487 | 98.0327 | 98.6461 | 98.6476
| 11028 | 98.1488 | 98.0328 | 98.6461 | 98.6477
| 11029 | 98.1488 | 98.0328 | 98.6462 | 98.6478
| 11030 | 98.1489 | 98.0329 | 98.6462 | 98.6478
| 11031 | 98.149 | 98.033 | 98.6463 | 98.6479
| 11032 | 98.1491 | 98.0331 | 98.6463 | 98.6479
| 11033 | 98.1491 | 98.0331 | 98.6464 | 98.648
| 11034 | 98.1492 | 98.0332 | 98.6464 | 98.648
| 11035 | 98.1493 | 98.0333 | 98.6465 | 98.6481
| 11036 | 98.1494 | 98.0334 | 98.6466 | 98.6481
| 11037 | 98.1494 | 98.0335 | 98.6466 | 98.6482
| 11038 | 98.1495 | 98.0335 | 98.6467 | 98.6482
| 11039 | 98.1496 | 98.0336 | 98.6467 | 98.6483
| 11040 | 98.1497 | 98.0337 | 98.6468 | 98.6484
| 11041 | 98.1497 | 98.0338 | 98.6468 | 98.6484
| 11042 | 98.1498 | 98.0339 | 98.6469 | 98.6485
| 11043 | 98.1499 | 98.0339 | 98.6469 | 98.6485
| 11044 | 98.15 | 98.034 | 98.647 | 98.6486
| 11045 | 98.1501 | 98.0341 | 98.6471 | 98.6486
| 11046 | 98.1501 | 98.0342 | 98.6471 | 98.6487
| 11047 | 98.1502 | 98.0342 | 98.6472 | 98.6487
| 11048 | 98.1503 | 98.0343 | 98.6472 | 98.6488
| 11049 | 98.1504 | 98.0344 | 98.6473 | 98.6489
| 11050 | 98.1504 | 98.0345 | 98.6473 | 98.6489
| 11051 | 98.1505 | 98.0346 | 98.6474 | 98.649
| 11052 | 98.1506 | 98.0346 | 98.6474 | 98.649
| 11053 | 98.1507 | 98.0347 | 98.6475 | 98.6491
| 11054 | 98.1507 | 98.0348 | 98.6476 | 98.6491
| 11055 | 98.1508 | 98.0349 | 98.6476 | 98.6492
| 11056 | 98.1509 | 98.035 | 98.6477 | 98.6492
| 11057 | 98.151 | 98.035 | 98.6477 | 98.6493
| 11058 | 98.1511 | 98.0351 | 98.6478 | 98.6493
| 11059 | 98.1511 | 98.0352 | 98.6478 | 98.6494
| 11060 | 98.1512 | 98.0353 | 98.6479 | 98.6495
| 11061 | 98.1513 | 98.0354 | 98.6479 | 98.6495
| 11062 | 98.1514 | 98.0354 | 98.648 | 98.6496
| 11063 | 98.1514 | 98.0355 | 98.6481 | 98.6496
| 11064 | 98.1515 | 98.0356 | 98.6481 | 98.6497
| 11065 | 98.1516 | 98.0357 | 98.6482 | 98.6497
| 11066 | 98.1517 | 98.0357 | 98.6482 | 98.6498
| 11067 | 98.1517 | 98.0358 | 98.6483 | 98.6498
| 11068 | 98.1518 | 98.0359 | 98.6483 | 98.6499
| 11069 | 98.1519 | 98.036 | 98.6484 | 98.65
| 11070 | 98.152 | 98.0361 | 98.6484 | 98.65
| 11071 | 98.152 | 98.0361 | 98.6485 | 98.6501
| 11072 | 98.1521 | 98.0362 | 98.6486 | 98.6501
| 11073 | 98.1522 | 98.0363 | 98.6486 | 98.6502
| 11074 | 98.1523 | 98.0364 | 98.6487 | 98.6502
| 11075 | 98.1524 | 98.0365 | 98.6487 | 98.6503
| 11076 | 98.1524 | 98.0365 | 98.6488 | 98.6503
| 11077 | 98.1525 | 98.0366 | 98.6488 | 98.6504
| 11078 | 98.1526 | 98.0367 | 98.6489 | 98.6504
| 11079 | 98.1527 | 98.0368 | 98.6489 | 98.6505
| 11080 | 98.1527 | 98.0368 | 98.649 | 98.6506
| 11081 | 98.1528 | 98.0369 | 98.6491 | 98.6506
| 11082 | 98.1529 | 98.037 | 98.6491 | 98.6507
| 11083 | 98.153 | 98.0371 | 98.6492 | 98.6507
| 11084 | 98.153 | 98.0372 | 98.6492 | 98.6508
| 11085 | 98.1531 | 98.0372 | 98.6493 | 98.6508
| 11086 | 98.1532 | 98.0373 | 98.6493 | 98.6509
| 11087 | 98.1533 | 98.0374 | 98.6494 | 98.6509
| 11088 | 98.1533 | 98.0375 | 98.6494 | 98.651
| 11089 | 98.1534 | 98.0376 | 98.6495 | 98.6511
| 11090 | 98.1535 | 98.0376 | 98.6496 | 98.6511
| 11091 | 98.1536 | 98.0377 | 98.6496 | 98.6512
| 11092 | 98.1537 | 98.0378 | 98.6497 | 98.6512
| 11093 | 98.1537 | 98.0379 | 98.6497 | 98.6513
| 11094 | 98.1538 | 98.0379 | 98.6498 | 98.6513
| 11095 | 98.1539 | 98.038 | 98.6498 | 98.6514
| 11096 | 98.154 | 98.0381 | 98.6499 | 98.6514
| 11097 | 98.154 | 98.0382 | 98.6499 | 98.6515
| 11098 | 98.1541 | 98.0383 | 98.65 | 98.6515
| 11099 | 98.1542 | 98.0383 | 98.65 | 98.6516
| 11100 | 98.1543 | 98.0384 | 98.6501 | 98.6517
| 11101 | 98.1543 | 98.0385 | 98.6502 | 98.6517
| 11102 | 98.1544 | 98.0386 | 98.6502 | 98.6518
| 11103 | 98.1545 | 98.0387 | 98.6503 | 98.6518
| 11104 | 98.1546 | 98.0387 | 98.6503 | 98.6519
| 11105 | 98.1547 | 98.0388 | 98.6504 | 98.6519
| 11106 | 98.1547 | 98.0389 | 98.6504 | 98.652
| 11107 | 98.1548 | 98.039 | 98.6505 | 98.652
| 11108 | 98.1549 | 98.039 | 98.6505 | 98.6521
| 11109 | 98.155 | 98.0391 | 98.6506 | 98.6522
| 11110 | 98.155 | 98.0392 | 98.6507 | 98.6522
| 11111 | 98.1551 | 98.0393 | 98.6507 | 98.6523
| 11112 | 98.1552 | 98.0394 | 98.6508 | 98.6523
| 11113 | 98.1553 | 98.0394 | 98.6508 | 98.6524
| 11114 | 98.1553 | 98.0395 | 98.6509 | 98.6524
| 11115 | 98.1554 | 98.0396 | 98.6509 | 98.6525
| 11116 | 98.1555 | 98.0397 | 98.651 | 98.6525
| 11117 | 98.1556 | 98.0398 | 98.651 | 98.6526
| 11118 | 98.1556 | 98.0398 | 98.6511 | 98.6527
| 11119 | 98.1557 | 98.0399 | 98.6512 | 98.6527
| 11120 | 98.1558 | 98.04 | 98.6512 | 98.6528
| 11121 | 98.1559 | 98.0401 | 98.6513 | 98.6528
| 11122 | 98.156 | 98.0402 | 98.6513 | 98.6529
| 11123 | 98.156 | 98.0402 | 98.6514 | 98.6529
| 11124 | 98.1561 | 98.0403 | 98.6514 | 98.653
| 11125 | 98.1562 | 98.0404 | 98.6515 | 98.653
| 11126 | 98.1563 | 98.0405 | 98.6515 | 98.6531
| 11127 | 98.1563 | 98.0405 | 98.6516 | 98.6531
| 11128 | 98.1564 | 98.0406 | 98.6517 | 98.6532
| 11129 | 98.1565 | 98.0407 | 98.6517 | 98.6533
| 11130 | 98.1566 | 98.0408 | 98.6518 | 98.6533
| 11131 | 98.1566 | 98.0409 | 98.6518 | 98.6534
| 11132 | 98.1567 | 98.0409 | 98.6519 | 98.6534
| 11133 | 98.1568 | 98.041 | 98.6519 | 98.6535
| 11134 | 98.1569 | 98.0411 | 98.652 | 98.6535
| 11135 | 98.1569 | 98.0412 | 98.652 | 98.6536
| 11136 | 98.157 | 98.0413 | 98.6521 | 98.6536
| 11137 | 98.1571 | 98.0413 | 98.6522 | 98.6537
| 11138 | 98.1572 | 98.0414 | 98.6522 | 98.6538
| 11139 | 98.1573 | 98.0415 | 98.6523 | 98.6538
| 11140 | 98.1573 | 98.0416 | 98.6523 | 98.6539
| 11141 | 98.1574 | 98.0416 | 98.6524 | 98.6539
| 11142 | 98.1575 | 98.0417 | 98.6524 | 98.654
| 11143 | 98.1576 | 98.0418 | 98.6525 | 98.654
| 11144 | 98.1576 | 98.0419 | 98.6525 | 98.6541
| 11145 | 98.1577 | 98.042 | 98.6526 | 98.6541
| 11146 | 98.1578 | 98.042 | 98.6527 | 98.6542
| 11147 | 98.1579 | 98.0421 | 98.6527 | 98.6542
| 11148 | 98.1579 | 98.0422 | 98.6528 | 98.6543
| 11149 | 98.158 | 98.0423 | 98.6528 | 98.6544
| 11150 | 98.1581 | 98.0424 | 98.6529 | 98.6544
| 11151 | 98.1582 | 98.0424 | 98.6529 | 98.6545
| 11152 | 98.1583 | 98.0425 | 98.653 | 98.6545
| 11153 | 98.1583 | 98.0426 | 98.653 | 98.6546
| 11154 | 98.1584 | 98.0427 | 98.6531 | 98.6546
| 11155 | 98.1585 | 98.0427 | 98.6532 | 98.6547
| 11156 | 98.1586 | 98.0428 | 98.6532 | 98.6547
| 11157 | 98.1586 | 98.0429 | 98.6533 | 98.6548
| 11158 | 98.1587 | 98.043 | 98.6533 | 98.6549
| 11159 | 98.1588 | 98.0431 | 98.6534 | 98.6549
| 11160 | 98.1589 | 98.0431 | 98.6534 | 98.655
| 11161 | 98.1589 | 98.0432 | 98.6535 | 98.655
| 11162 | 98.159 | 98.0433 | 98.6535 | 98.6551
| 11163 | 98.1591 | 98.0434 | 98.6536 | 98.6551
| 11164 | 98.1592 | 98.0435 | 98.6536 | 98.6552
| 11165 | 98.1592 | 98.0435 | 98.6537 | 98.6552
| 11166 | 98.1593 | 98.0436 | 98.6538 | 98.6553
| 11167 | 98.1594 | 98.0437 | 98.6538 | 98.6553
| 11168 | 98.1595 | 98.0438 | 98.6539 | 98.6554
| 11169 | 98.1596 | 98.0439 | 98.6539 | 98.6555
| 11170 | 98.1596 | 98.0439 | 98.654 | 98.6555
| 11171 | 98.1597 | 98.044 | 98.654 | 98.6556
| 11172 | 98.1598 | 98.0441 | 98.6541 | 98.6556
| 11173 | 98.1599 | 98.0442 | 98.6541 | 98.6557
| 11174 | 98.1599 | 98.0442 | 98.6542 | 98.6557
| 11175 | 98.16 | 98.0443 | 98.6543 | 98.6558
| 11176 | 98.1601 | 98.0444 | 98.6543 | 98.6558
| 11177 | 98.1602 | 98.0445 | 98.6544 | 98.6559
| 11178 | 98.1602 | 98.0446 | 98.6544 | 98.656
| 11179 | 98.1603 | 98.0446 | 98.6545 | 98.656
| 11180 | 98.1604 | 98.0447 | 98.6545 | 98.6561
| 11181 | 98.1605 | 98.0448 | 98.6546 | 98.6561
| 11182 | 98.1606 | 98.0449 | 98.6546 | 98.6562
| 11183 | 98.1606 | 98.045 | 98.6547 | 98.6562
| 11184 | 98.1607 | 98.045 | 98.6548 | 98.6563
| 11185 | 98.1608 | 98.0451 | 98.6548 | 98.6563
| 11186 | 98.1609 | 98.0452 | 98.6549 | 98.6564
| 11187 | 98.1609 | 98.0453 | 98.6549 | 98.6564
| 11188 | 98.161 | 98.0453 | 98.655 | 98.6565
| 11189 | 98.1611 | 98.0454 | 98.655 | 98.6566
| 11190 | 98.1612 | 98.0455 | 98.6551 | 98.6566
| 11191 | 98.1612 | 98.0456 | 98.6551 | 98.6567
| 11192 | 98.1613 | 98.0457 | 98.6552 | 98.6567
| 11193 | 98.1614 | 98.0457 | 98.6553 | 98.6568
| 11194 | 98.1615 | 98.0458 | 98.6553 | 98.6568
| 11195 | 98.1615 | 98.0459 | 98.6554 | 98.6569
| 11196 | 98.1616 | 98.046 | 98.6554 | 98.6569
| 11197 | 98.1617 | 98.0461 | 98.6555 | 98.657
| 11198 | 98.1618 | 98.0461 | 98.6555 | 98.6571
| 11199 | 98.1619 | 98.0462 | 98.6556 | 98.6571
| 11200 | 98.1619 | 98.0463 | 98.6556 | 98.6572
| 11201 | 98.162 | 98.0464 | 98.6557 | 98.6572
| 11202 | 98.1621 | 98.0464 | 98.6558 | 98.6573
| 11203 | 98.1622 | 98.0465 | 98.6558 | 98.6573
| 11204 | 98.1622 | 98.0466 | 98.6559 | 98.6574
| 11205 | 98.1623 | 98.0467 | 98.6559 | 98.6574
| 11206 | 98.1624 | 98.0468 | 98.656 | 98.6575
| 11207 | 98.1625 | 98.0468 | 98.656 | 98.6576
| 11208 | 98.1625 | 98.0469 | 98.6561 | 98.6576
| 11209 | 98.1626 | 98.047 | 98.6561 | 98.6577
| 11210 | 98.1627 | 98.0471 | 98.6562 | 98.6577
| 11211 | 98.1628 | 98.0472 | 98.6563 | 98.6578
| 11212 | 98.1628 | 98.0472 | 98.6563 | 98.6578
| 11213 | 98.1629 | 98.0473 | 98.6564 | 98.6579
| 11214 | 98.163 | 98.0474 | 98.6564 | 98.6579
| 11215 | 98.1631 | 98.0475 | 98.6565 | 98.658
| 11216 | 98.1632 | 98.0476 | 98.6565 | 98.658
| 11217 | 98.1632 | 98.0476 | 98.6566 | 98.6581
| 11218 | 98.1633 | 98.0477 | 98.6566 | 98.6582
| 11219 | 98.1634 | 98.0478 | 98.6567 | 98.6582
| 11220 | 98.1635 | 98.0479 | 98.6568 | 98.6583
| 11221 | 98.1635 | 98.0479 | 98.6568 | 98.6583
| 11222 | 98.1636 | 98.048 | 98.6569 | 98.6584
| 11223 | 98.1637 | 98.0481 | 98.6569 | 98.6584
| 11224 | 98.1638 | 98.0482 | 98.657 | 98.6585
| 11225 | 98.1638 | 98.0483 | 98.657 | 98.6585
| 11226 | 98.1639 | 98.0483 | 98.6571 | 98.6586
| 11227 | 98.164 | 98.0484 | 98.6571 | 98.6587
| 11228 | 98.1641 | 98.0485 | 98.6572 | 98.6587
| 11229 | 98.1642 | 98.0486 | 98.6572 | 98.6588
| 11230 | 98.1642 | 98.0487 | 98.6573 | 98.6588
| 11231 | 98.1643 | 98.0487 | 98.6574 | 98.6589
| 11232 | 98.1644 | 98.0488 | 98.6574 | 98.6589
| 11233 | 98.1645 | 98.0489 | 98.6575 | 98.659
| 11234 | 98.1645 | 98.049 | 98.6575 | 98.659
| 11235 | 98.1646 | 98.049 | 98.6576 | 98.6591
| 11236 | 98.1647 | 98.0491 | 98.6576 | 98.6591
| 11237 | 98.1648 | 98.0492 | 98.6577 | 98.6592
| 11238 | 98.1648 | 98.0493 | 98.6577 | 98.6593
| 11239 | 98.1649 | 98.0494 | 98.6578 | 98.6593
| 11240 | 98.165 | 98.0494 | 98.6579 | 98.6594
| 11241 | 98.1651 | 98.0495 | 98.6579 | 98.6594
| 11242 | 98.1651 | 98.0496 | 98.658 | 98.6595
| 11243 | 98.1652 | 98.0497 | 98.658 | 98.6595
| 11244 | 98.1653 | 98.0498 | 98.6581 | 98.6596
| 11245 | 98.1654 | 98.0498 | 98.6581 | 98.6596
| 11246 | 98.1655 | 98.0499 | 98.6582 | 98.6597
| 11247 | 98.1655 | 98.05 | 98.6582 | 98.6598
| 11248 | 98.1656 | 98.0501 | 98.6583 | 98.6598
| 11249 | 98.1657 | 98.0502 | 98.6584 | 98.6599
| 11250 | 98.1658 | 98.0502 | 98.6584 | 98.6599
| 11251 | 98.1658 | 98.0503 | 98.6585 | 98.66
| 11252 | 98.1659 | 98.0504 | 98.6585 | 98.66
| 11253 | 98.166 | 98.0505 | 98.6586 | 98.6601
| 11254 | 98.1661 | 98.0505 | 98.6586 | 98.6601
| 11255 | 98.1661 | 98.0506 | 98.6587 | 98.6602
| 11256 | 98.1662 | 98.0507 | 98.6587 | 98.6602
| 11257 | 98.1663 | 98.0508 | 98.6588 | 98.6603
| 11258 | 98.1664 | 98.0509 | 98.6589 | 98.6604
| 11259 | 98.1665 | 98.0509 | 98.6589 | 98.6604
| 11260 | 98.1665 | 98.051 | 98.659 | 98.6605
| 11261 | 98.1666 | 98.0511 | 98.659 | 98.6605
| 11262 | 98.1667 | 98.0512 | 98.6591 | 98.6606
| 11263 | 98.1668 | 98.0513 | 98.6591 | 98.6606
| 11264 | 98.1668 | 98.0513 | 98.6592 | 98.6607
| 11265 | 98.1669 | 98.0514 | 98.6592 | 98.6607
| 11266 | 98.167 | 98.0515 | 98.6593 | 98.6608
| 11267 | 98.1671 | 98.0516 | 98.6594 | 98.6609
| 11268 | 98.1671 | 98.0516 | 98.6594 | 98.6609
| 11269 | 98.1672 | 98.0517 | 98.6595 | 98.661
| 11270 | 98.1673 | 98.0518 | 98.6595 | 98.661
| 11271 | 98.1674 | 98.0519 | 98.6596 | 98.6611
| 11272 | 98.1674 | 98.052 | 98.6596 | 98.6611
| 11273 | 98.1675 | 98.052 | 98.6597 | 98.6612
| 11274 | 98.1676 | 98.0521 | 98.6597 | 98.6612
| 11275 | 98.1677 | 98.0522 | 98.6598 | 98.6613
| 11276 | 98.1678 | 98.0523 | 98.6599 | 98.6613
| 11277 | 98.1678 | 98.0524 | 98.6599 | 98.6614
| 11278 | 98.1679 | 98.0524 | 98.66 | 98.6615
| 11279 | 98.168 | 98.0525 | 98.66 | 98.6615
| 11280 | 98.1681 | 98.0526 | 98.6601 | 98.6616
| 11281 | 98.1681 | 98.0527 | 98.6601 | 98.6616
| 11282 | 98.1682 | 98.0528 | 98.6602 | 98.6617
| 11283 | 98.1683 | 98.0528 | 98.6602 | 98.6617
| 11284 | 98.1684 | 98.0529 | 98.6603 | 98.6618
| 11285 | 98.1684 | 98.053 | 98.6603 | 98.6618
| 11286 | 98.1685 | 98.0531 | 98.6604 | 98.6619
| 11287 | 98.1686 | 98.0531 | 98.6605 | 98.662
| 11288 | 98.1687 | 98.0532 | 98.6605 | 98.662
| 11289 | 98.1687 | 98.0533 | 98.6606 | 98.6621
| 11290 | 98.1688 | 98.0534 | 98.6606 | 98.6621
| 11291 | 98.1689 | 98.0535 | 98.6607 | 98.6622
| 11292 | 98.169 | 98.0535 | 98.6607 | 98.6622
| 11293 | 98.1691 | 98.0536 | 98.6608 | 98.6623
| 11294 | 98.1691 | 98.0537 | 98.6608 | 98.6623
| 11295 | 98.1692 | 98.0538 | 98.6609 | 98.6624
| 11296 | 98.1693 | 98.0539 | 98.661 | 98.6624
| 11297 | 98.1694 | 98.0539 | 98.661 | 98.6625
| 11298 | 98.1694 | 98.054 | 98.6611 | 98.6626
| 11299 | 98.1695 | 98.0541 | 98.6611 | 98.6626
| 11300 | 98.1696 | 98.0542 | 98.6612 | 98.6627
| 11301 | 98.1697 | 98.0542 | 98.6612 | 98.6627
| 11302 | 98.1697 | 98.0543 | 98.6613 | 98.6628
| 11303 | 98.1698 | 98.0544 | 98.6613 | 98.6628
| 11304 | 98.1699 | 98.0545 | 98.6614 | 98.6629
| 11305 | 98.17 | 98.0546 | 98.6615 | 98.6629
| 11306 | 98.1701 | 98.0546 | 98.6615 | 98.663
| 11307 | 98.1701 | 98.0547 | 98.6616 | 98.6631
| 11308 | 98.1702 | 98.0548 | 98.6616 | 98.6631
| 11309 | 98.1703 | 98.0549 | 98.6617 | 98.6632
| 11310 | 98.1704 | 98.055 | 98.6617 | 98.6632
| 11311 | 98.1704 | 98.055 | 98.6618 | 98.6633
| 11312 | 98.1705 | 98.0551 | 98.6618 | 98.6633
| 11313 | 98.1706 | 98.0552 | 98.6619 | 98.6634
| 11314 | 98.1707 | 98.0553 | 98.662 | 98.6634
| 11315 | 98.1707 | 98.0553 | 98.662 | 98.6635
| 11316 | 98.1708 | 98.0554 | 98.6621 | 98.6636
| 11317 | 98.1709 | 98.0555 | 98.6621 | 98.6636
| 11318 | 98.171 | 98.0556 | 98.6622 | 98.6637
| 11319 | 98.171 | 98.0557 | 98.6622 | 98.6637
| 11320 | 98.1711 | 98.0557 | 98.6623 | 98.6638
| 11321 | 98.1712 | 98.0558 | 98.6623 | 98.6638
| 11322 | 98.1713 | 98.0559 | 98.6624 | 98.6639
| 11323 | 98.1714 | 98.056 | 98.6625 | 98.6639
| 11324 | 98.1714 | 98.0561 | 98.6625 | 98.664
| 11325 | 98.1715 | 98.0561 | 98.6626 | 98.664
| 11326 | 98.1716 | 98.0562 | 98.6626 | 98.6641
| 11327 | 98.1717 | 98.0563 | 98.6627 | 98.6642
| 11328 | 98.1717 | 98.0564 | 98.6627 | 98.6642
| 11329 | 98.1718 | 98.0565 | 98.6628 | 98.6643
| 11330 | 98.1719 | 98.0565 | 98.6628 | 98.6643
| 11331 | 98.172 | 98.0566 | 98.6629 | 98.6644
| 11332 | 98.172 | 98.0567 | 98.663 | 98.6644
| 11333 | 98.1721 | 98.0568 | 98.663 | 98.6645
| 11334 | 98.1722 | 98.0568 | 98.6631 | 98.6645
| 11335 | 98.1723 | 98.0569 | 98.6631 | 98.6646
| 11336 | 98.1723 | 98.057 | 98.6632 | 98.6647
| 11337 | 98.1724 | 98.0571 | 98.6632 | 98.6647
| 11338 | 98.1725 | 98.0572 | 98.6633 | 98.6648
| 11339 | 98.1726 | 98.0572 | 98.6633 | 98.6648
| 11340 | 98.1727 | 98.0573 | 98.6634 | 98.6649
| 11341 | 98.1727 | 98.0574 | 98.6634 | 98.6649
| 11342 | 98.1728 | 98.0575 | 98.6635 | 98.665
| 11343 | 98.1729 | 98.0576 | 98.6636 | 98.665
| 11344 | 98.173 | 98.0576 | 98.6636 | 98.6651
| 11345 | 98.173 | 98.0577 | 98.6637 | 98.6651
| 11346 | 98.1731 | 98.0578 | 98.6637 | 98.6652
| 11347 | 98.1732 | 98.0579 | 98.6638 | 98.6653
| 11348 | 98.1733 | 98.0579 | 98.6638 | 98.6653
| 11349 | 98.1733 | 98.058 | 98.6639 | 98.6654
| 11350 | 98.1734 | 98.0581 | 98.6639 | 98.6654
| 11351 | 98.1735 | 98.0582 | 98.664 | 98.6655
| 11352 | 98.1736 | 98.0583 | 98.6641 | 98.6655
| 11353 | 98.1736 | 98.0583 | 98.6641 | 98.6656
| 11354 | 98.1737 | 98.0584 | 98.6642 | 98.6656
| 11355 | 98.1738 | 98.0585 | 98.6642 | 98.6657
| 11356 | 98.1739 | 98.0586 | 98.6643 | 98.6658
| 11357 | 98.174 | 98.0587 | 98.6643 | 98.6658
| 11358 | 98.174 | 98.0587 | 98.6644 | 98.6659
| 11359 | 98.1741 | 98.0588 | 98.6644 | 98.6659
| 11360 | 98.1742 | 98.0589 | 98.6645 | 98.666
| 11361 | 98.1743 | 98.059 | 98.6646 | 98.666
| 11362 | 98.1743 | 98.0591 | 98.6646 | 98.6661
| 11363 | 98.1744 | 98.0591 | 98.6647 | 98.6661
| 11364 | 98.1745 | 98.0592 | 98.6647 | 98.6662
| 11365 | 98.1746 | 98.0593 | 98.6648 | 98.6662
| 11366 | 98.1746 | 98.0594 | 98.6648 | 98.6663
| 11367 | 98.1747 | 98.0594 | 98.6649 | 98.6664
| 11368 | 98.1748 | 98.0595 | 98.6649 | 98.6664
| 11369 | 98.1749 | 98.0596 | 98.665 | 98.6665
| 11370 | 98.175 | 98.0597 | 98.6651 | 98.6665
| 11371 | 98.175 | 98.0598 | 98.6651 | 98.6666
| 11372 | 98.1751 | 98.0598 | 98.6652 | 98.6666
| 11373 | 98.1752 | 98.0599 | 98.6652 | 98.6667
| 11374 | 98.1753 | 98.06 | 98.6653 | 98.6667
| 11375 | 98.1753 | 98.0601 | 98.6653 | 98.6668
| 11376 | 98.1754 | 98.0602 | 98.6654 | 98.6669
| 11377 | 98.1755 | 98.0602 | 98.6654 | 98.6669
| 11378 | 98.1756 | 98.0603 | 98.6655 | 98.667
| 11379 | 98.1756 | 98.0604 | 98.6656 | 98.667
| 11380 | 98.1757 | 98.0605 | 98.6656 | 98.6671
| 11381 | 98.1758 | 98.0605 | 98.6657 | 98.6671
| 11382 | 98.1759 | 98.0606 | 98.6657 | 98.6672
| 11383 | 98.1759 | 98.0607 | 98.6658 | 98.6672
| 11384 | 98.176 | 98.0608 | 98.6658 | 98.6673
| 11385 | 98.1761 | 98.0609 | 98.6659 | 98.6673
| 11386 | 98.1762 | 98.0609 | 98.6659 | 98.6674
| 11387 | 98.1763 | 98.061 | 98.666 | 98.6675
| 11388 | 98.1763 | 98.0611 | 98.6661 | 98.6675
| 11389 | 98.1764 | 98.0612 | 98.6661 | 98.6676
| 11390 | 98.1765 | 98.0613 | 98.6662 | 98.6676
| 11391 | 98.1766 | 98.0613 | 98.6662 | 98.6677
| 11392 | 98.1766 | 98.0614 | 98.6663 | 98.6677
| 11393 | 98.1767 | 98.0615 | 98.6663 | 98.6678
| 11394 | 98.1768 | 98.0616 | 98.6664 | 98.6678
| 11395 | 98.1769 | 98.0617 | 98.6664 | 98.6679
| 11396 | 98.1769 | 98.0617 | 98.6665 | 98.668
| 11397 | 98.177 | 98.0618 | 98.6665 | 98.668
| 11398 | 98.1771 | 98.0619 | 98.6666 | 98.6681
| 11399 | 98.1772 | 98.062 | 98.6667 | 98.6681
| 11400 | 98.1772 | 98.062 | 98.6667 | 98.6682
| 11401 | 98.1773 | 98.0621 | 98.6668 | 98.6682
| 11402 | 98.1774 | 98.0622 | 98.6668 | 98.6683
| 11403 | 98.1775 | 98.0623 | 98.6669 | 98.6683
| 11404 | 98.1776 | 98.0624 | 98.6669 | 98.6684
| 11405 | 98.1776 | 98.0624 | 98.667 | 98.6684
| 11406 | 98.1777 | 98.0625 | 98.667 | 98.6685
| 11407 | 98.1778 | 98.0626 | 98.6671 | 98.6686
| 11408 | 98.1779 | 98.0627 | 98.6672 | 98.6686
| 11409 | 98.1779 | 98.0628 | 98.6672 | 98.6687
| 11410 | 98.178 | 98.0628 | 98.6673 | 98.6687
| 11411 | 98.1781 | 98.0629 | 98.6673 | 98.6688
| 11412 | 98.1782 | 98.063 | 98.6674 | 98.6688
| 11413 | 98.1782 | 98.0631 | 98.6674 | 98.6689
| 11414 | 98.1783 | 98.0631 | 98.6675 | 98.6689
| 11415 | 98.1784 | 98.0632 | 98.6675 | 98.669
| 11416 | 98.1785 | 98.0633 | 98.6676 | 98.6691
| 11417 | 98.1785 | 98.0634 | 98.6677 | 98.6691
| 11418 | 98.1786 | 98.0635 | 98.6677 | 98.6692
| 11419 | 98.1787 | 98.0635 | 98.6678 | 98.6692
| 11420 | 98.1788 | 98.0636 | 98.6678 | 98.6693
| 11421 | 98.1789 | 98.0637 | 98.6679 | 98.6693
| 11422 | 98.1789 | 98.0638 | 98.6679 | 98.6694
| 11423 | 98.179 | 98.0639 | 98.668 | 98.6694
| 11424 | 98.1791 | 98.0639 | 98.668 | 98.6695
| 11425 | 98.1792 | 98.064 | 98.6681 | 98.6695
| 11426 | 98.1792 | 98.0641 | 98.6682 | 98.6696
| 11427 | 98.1793 | 98.0642 | 98.6682 | 98.6697
| 11428 | 98.1794 | 98.0642 | 98.6683 | 98.6697
| 11429 | 98.1795 | 98.0643 | 98.6683 | 98.6698
| 11430 | 98.1795 | 98.0644 | 98.6684 | 98.6698
| 11431 | 98.1796 | 98.0645 | 98.6684 | 98.6699
| 11432 | 98.1797 | 98.0646 | 98.6685 | 98.6699
| 11433 | 98.1798 | 98.0646 | 98.6685 | 98.67
| 11434 | 98.1798 | 98.0647 | 98.6686 | 98.67
| 11435 | 98.1799 | 98.0648 | 98.6686 | 98.6701
| 11436 | 98.18 | 98.0649 | 98.6687 | 98.6702
| 11437 | 98.1801 | 98.065 | 98.6688 | 98.6702
| 11438 | 98.1802 | 98.065 | 98.6688 | 98.6703
| 11439 | 98.1802 | 98.0651 | 98.6689 | 98.6703
| 11440 | 98.1803 | 98.0652 | 98.6689 | 98.6704
| 11441 | 98.1804 | 98.0653 | 98.669 | 98.6704
| 11442 | 98.1805 | 98.0654 | 98.669 | 98.6705
| 11443 | 98.1805 | 98.0654 | 98.6691 | 98.6705
| 11444 | 98.1806 | 98.0655 | 98.6691 | 98.6706
| 11445 | 98.1807 | 98.0656 | 98.6692 | 98.6706
| 11446 | 98.1808 | 98.0657 | 98.6693 | 98.6707
| 11447 | 98.1808 | 98.0657 | 98.6693 | 98.6708
| 11448 | 98.1809 | 98.0658 | 98.6694 | 98.6708
| 11449 | 98.181 | 98.0659 | 98.6694 | 98.6709
| 11450 | 98.1811 | 98.066 | 98.6695 | 98.6709
| 11451 | 98.1811 | 98.0661 | 98.6695 | 98.671
| 11452 | 98.1812 | 98.0661 | 98.6696 | 98.671
| 11453 | 98.1813 | 98.0662 | 98.6696 | 98.6711
| 11454 | 98.1814 | 98.0663 | 98.6697 | 98.6711
| 11455 | 98.1815 | 98.0664 | 98.6698 | 98.6712
| 11456 | 98.1815 | 98.0665 | 98.6698 | 98.6713
| 11457 | 98.1816 | 98.0665 | 98.6699 | 98.6713
| 11458 | 98.1817 | 98.0666 | 98.6699 | 98.6714
| 11459 | 98.1818 | 98.0667 | 98.67 | 98.6714
| 11460 | 98.1818 | 98.0668 | 98.67 | 98.6715
| 11461 | 98.1819 | 98.0668 | 98.6701 | 98.6715
| 11462 | 98.182 | 98.0669 | 98.6701 | 98.6716
| 11463 | 98.1821 | 98.067 | 98.6702 | 98.6716
| 11464 | 98.1821 | 98.0671 | 98.6703 | 98.6717
| 11465 | 98.1822 | 98.0672 | 98.6703 | 98.6717
| 11466 | 98.1823 | 98.0672 | 98.6704 | 98.6718
| 11467 | 98.1824 | 98.0673 | 98.6704 | 98.6719
| 11468 | 98.1824 | 98.0674 | 98.6705 | 98.6719
| 11469 | 98.1825 | 98.0675 | 98.6705 | 98.672
| 11470 | 98.1826 | 98.0676 | 98.6706 | 98.672
| 11471 | 98.1827 | 98.0676 | 98.6706 | 98.6721
| 11472 | 98.1828 | 98.0677 | 98.6707 | 98.6721
| 11473 | 98.1828 | 98.0678 | 98.6708 | 98.6722
| 11474 | 98.1829 | 98.0679 | 98.6708 | 98.6722
| 11475 | 98.183 | 98.0679 | 98.6709 | 98.6723
| 11476 | 98.1831 | 98.068 | 98.6709 | 98.6723
| 11477 | 98.1831 | 98.0681 | 98.671 | 98.6724
| 11478 | 98.1832 | 98.0682 | 98.671 | 98.6725
| 11479 | 98.1833 | 98.0683 | 98.6711 | 98.6725
| 11480 | 98.1834 | 98.0683 | 98.6711 | 98.6726
| 11481 | 98.1834 | 98.0684 | 98.6712 | 98.6726
| 11482 | 98.1835 | 98.0685 | 98.6712 | 98.6727
| 11483 | 98.1836 | 98.0686 | 98.6713 | 98.6727
| 11484 | 98.1837 | 98.0687 | 98.6714 | 98.6728
| 11485 | 98.1837 | 98.0687 | 98.6714 | 98.6728
| 11486 | 98.1838 | 98.0688 | 98.6715 | 98.6729
| 11487 | 98.1839 | 98.0689 | 98.6715 | 98.673
| 11488 | 98.184 | 98.069 | 98.6716 | 98.673
| 11489 | 98.1841 | 98.0691 | 98.6716 | 98.6731
| 11490 | 98.1841 | 98.0691 | 98.6717 | 98.6731
| 11491 | 98.1842 | 98.0692 | 98.6717 | 98.6732
| 11492 | 98.1843 | 98.0693 | 98.6718 | 98.6732
| 11493 | 98.1844 | 98.0694 | 98.6719 | 98.6733
| 11494 | 98.1844 | 98.0694 | 98.6719 | 98.6733
| 11495 | 98.1845 | 98.0695 | 98.672 | 98.6734
| 11496 | 98.1846 | 98.0696 | 98.672 | 98.6734
| 11497 | 98.1847 | 98.0697 | 98.6721 | 98.6735
| 11498 | 98.1847 | 98.0698 | 98.6721 | 98.6736
| 11499 | 98.1848 | 98.0698 | 98.6722 | 98.6736
| 11500 | 98.1849 | 98.0699 | 98.6722 | 98.6737
| 11501 | 98.185 | 98.07 | 98.6723 | 98.6737
| 11502 | 98.185 | 98.0701 | 98.6724 | 98.6738
| 11503 | 98.1851 | 98.0702 | 98.6724 | 98.6738
| 11504 | 98.1852 | 98.0702 | 98.6725 | 98.6739
| 11505 | 98.1853 | 98.0703 | 98.6725 | 98.6739
| 11506 | 98.1854 | 98.0704 | 98.6726 | 98.674
| 11507 | 98.1854 | 98.0705 | 98.6726 | 98.6741
| 11508 | 98.1855 | 98.0705 | 98.6727 | 98.6741
| 11509 | 98.1856 | 98.0706 | 98.6727 | 98.6742
| 11510 | 98.1857 | 98.0707 | 98.6728 | 98.6742
| 11511 | 98.1857 | 98.0708 | 98.6728 | 98.6743
| 11512 | 98.1858 | 98.0709 | 98.6729 | 98.6743
| 11513 | 98.1859 | 98.0709 | 98.673 | 98.6744
| 11514 | 98.186 | 98.071 | 98.673 | 98.6744
| 11515 | 98.186 | 98.0711 | 98.6731 | 98.6745
| 11516 | 98.1861 | 98.0712 | 98.6731 | 98.6745
| 11517 | 98.1862 | 98.0713 | 98.6732 | 98.6746
| 11518 | 98.1863 | 98.0713 | 98.6732 | 98.6747
| 11519 | 98.1863 | 98.0714 | 98.6733 | 98.6747
| 11520 | 98.1864 | 98.0715 | 98.6733 | 98.6748
| 11521 | 98.1865 | 98.0716 | 98.6734 | 98.6748
| 11522 | 98.1866 | 98.0716 | 98.6735 | 98.6749
| 11523 | 98.1867 | 98.0717 | 98.6735 | 98.6749
| 11524 | 98.1867 | 98.0718 | 98.6736 | 98.675
| 11525 | 98.1868 | 98.0719 | 98.6736 | 98.675
| 11526 | 98.1869 | 98.072 | 98.6737 | 98.6751
| 11527 | 98.187 | 98.072 | 98.6737 | 98.6752
| 11528 | 98.187 | 98.0721 | 98.6738 | 98.6752
| 11529 | 98.1871 | 98.0722 | 98.6738 | 98.6753
| 11530 | 98.1872 | 98.0723 | 98.6739 | 98.6753
| 11531 | 98.1873 | 98.0724 | 98.674 | 98.6754
| 11532 | 98.1873 | 98.0724 | 98.674 | 98.6754
| 11533 | 98.1874 | 98.0725 | 98.6741 | 98.6755
| 11534 | 98.1875 | 98.0726 | 98.6741 | 98.6755
| 11535 | 98.1876 | 98.0727 | 98.6742 | 98.6756
| 11536 | 98.1876 | 98.0728 | 98.6742 | 98.6756
| 11537 | 98.1877 | 98.0728 | 98.6743 | 98.6757
| 11538 | 98.1878 | 98.0729 | 98.6743 | 98.6758
| 11539 | 98.1879 | 98.073 | 98.6744 | 98.6758
| 11540 | 98.188 | 98.0731 | 98.6745 | 98.6759
| 11541 | 98.188 | 98.0731 | 98.6745 | 98.6759
| 11542 | 98.1881 | 98.0732 | 98.6746 | 98.676
| 11543 | 98.1882 | 98.0733 | 98.6746 | 98.676
| 11544 | 98.1883 | 98.0734 | 98.6747 | 98.6761
| 11545 | 98.1883 | 98.0735 | 98.6747 | 98.6761
| 11546 | 98.1884 | 98.0735 | 98.6748 | 98.6762
| 11547 | 98.1885 | 98.0736 | 98.6748 | 98.6762
| 11548 | 98.1886 | 98.0737 | 98.6749 | 98.6763
| 11549 | 98.1886 | 98.0738 | 98.6749 | 98.6764
| 11550 | 98.1887 | 98.0739 | 98.675 | 98.6764
| 11551 | 98.1888 | 98.0739 | 98.6751 | 98.6765
| 11552 | 98.1889 | 98.074 | 98.6751 | 98.6765
| 11553 | 98.1889 | 98.0741 | 98.6752 | 98.6766
| 11554 | 98.189 | 98.0742 | 98.6752 | 98.6766
| 11555 | 98.1891 | 98.0742 | 98.6753 | 98.6767
| 11556 | 98.1892 | 98.0743 | 98.6753 | 98.6767
| 11557 | 98.1893 | 98.0744 | 98.6754 | 98.6768
| 11558 | 98.1893 | 98.0745 | 98.6754 | 98.6769
| 11559 | 98.1894 | 98.0746 | 98.6755 | 98.6769
| 11560 | 98.1895 | 98.0746 | 98.6756 | 98.677
| 11561 | 98.1896 | 98.0747 | 98.6756 | 98.677
| 11562 | 98.1896 | 98.0748 | 98.6757 | 98.6771
| 11563 | 98.1897 | 98.0749 | 98.6757 | 98.6771
| 11564 | 98.1898 | 98.075 | 98.6758 | 98.6772
| 11565 | 98.1899 | 98.075 | 98.6758 | 98.6772
| 11566 | 98.1899 | 98.0751 | 98.6759 | 98.6773
| 11567 | 98.19 | 98.0752 | 98.6759 | 98.6773
| 11568 | 98.1901 | 98.0753 | 98.676 | 98.6774
| 11569 | 98.1902 | 98.0753 | 98.6761 | 98.6775
| 11570 | 98.1902 | 98.0754 | 98.6761 | 98.6775
| 11571 | 98.1903 | 98.0755 | 98.6762 | 98.6776
| 11572 | 98.1904 | 98.0756 | 98.6762 | 98.6776
| 11573 | 98.1905 | 98.0757 | 98.6763 | 98.6777
| 11574 | 98.1905 | 98.0757 | 98.6763 | 98.6777
| 11575 | 98.1906 | 98.0758 | 98.6764 | 98.6778
| 11576 | 98.1907 | 98.0759 | 98.6764 | 98.6778
| 11577 | 98.1908 | 98.076 | 98.6765 | 98.6779
| 11578 | 98.1909 | 98.0761 | 98.6765 | 98.678
| 11579 | 98.1909 | 98.0761 | 98.6766 | 98.678
| 11580 | 98.191 | 98.0762 | 98.6767 | 98.6781
| 11581 | 98.1911 | 98.0763 | 98.6767 | 98.6781
| 11582 | 98.1912 | 98.0764 | 98.6768 | 98.6782
| 11583 | 98.1912 | 98.0764 | 98.6768 | 98.6782
| 11584 | 98.1913 | 98.0765 | 98.6769 | 98.6783
| 11585 | 98.1914 | 98.0766 | 98.6769 | 98.6783
| 11586 | 98.1915 | 98.0767 | 98.677 | 98.6784
| 11587 | 98.1915 | 98.0768 | 98.677 | 98.6784
| 11588 | 98.1916 | 98.0768 | 98.6771 | 98.6785
| 11589 | 98.1917 | 98.0769 | 98.6772 | 98.6786
| 11590 | 98.1918 | 98.077 | 98.6772 | 98.6786
| 11591 | 98.1918 | 98.0771 | 98.6773 | 98.6787
| 11592 | 98.1919 | 98.0772 | 98.6773 | 98.6787
| 11593 | 98.192 | 98.0772 | 98.6774 | 98.6788
| 11594 | 98.1921 | 98.0773 | 98.6774 | 98.6788
| 11595 | 98.1922 | 98.0774 | 98.6775 | 98.6789
| 11596 | 98.1922 | 98.0775 | 98.6775 | 98.6789
| 11597 | 98.1923 | 98.0775 | 98.6776 | 98.679
| 11598 | 98.1924 | 98.0776 | 98.6777 | 98.679
| 11599 | 98.1925 | 98.0777 | 98.6777 | 98.6791
| 11600 | 98.1925 | 98.0778 | 98.6778 | 98.6792
| 11601 | 98.1926 | 98.0779 | 98.6778 | 98.6792
| 11602 | 98.1927 | 98.0779 | 98.6779 | 98.6793
| 11603 | 98.1928 | 98.078 | 98.6779 | 98.6793
| 11604 | 98.1928 | 98.0781 | 98.678 | 98.6794
| 11605 | 98.1929 | 98.0782 | 98.678 | 98.6794
| 11606 | 98.193 | 98.0783 | 98.6781 | 98.6795
| 11607 | 98.1931 | 98.0783 | 98.6781 | 98.6795
| 11608 | 98.1931 | 98.0784 | 98.6782 | 98.6796
| 11609 | 98.1932 | 98.0785 | 98.6783 | 98.6797
| 11610 | 98.1933 | 98.0786 | 98.6783 | 98.6797
| 11611 | 98.1934 | 98.0786 | 98.6784 | 98.6798
| 11612 | 98.1934 | 98.0787 | 98.6784 | 98.6798
| 11613 | 98.1935 | 98.0788 | 98.6785 | 98.6799
| 11614 | 98.1936 | 98.0789 | 98.6785 | 98.6799
| 11615 | 98.1937 | 98.079 | 98.6786 | 98.68
| 11616 | 98.1938 | 98.079 | 98.6786 | 98.68
| 11617 | 98.1938 | 98.0791 | 98.6787 | 98.6801
| 11618 | 98.1939 | 98.0792 | 98.6788 | 98.6801
| 11619 | 98.194 | 98.0793 | 98.6788 | 98.6802
| 11620 | 98.1941 | 98.0794 | 98.6789 | 98.6803
| 11621 | 98.1941 | 98.0794 | 98.6789 | 98.6803
| 11622 | 98.1942 | 98.0795 | 98.679 | 98.6804
| 11623 | 98.1943 | 98.0796 | 98.679 | 98.6804
| 11624 | 98.1944 | 98.0797 | 98.6791 | 98.6805
| 11625 | 98.1944 | 98.0797 | 98.6791 | 98.6805
| 11626 | 98.1945 | 98.0798 | 98.6792 | 98.6806
| 11627 | 98.1946 | 98.0799 | 98.6793 | 98.6806
| 11628 | 98.1947 | 98.08 | 98.6793 | 98.6807
| 11629 | 98.1947 | 98.0801 | 98.6794 | 98.6807
| 11630 | 98.1948 | 98.0801 | 98.6794 | 98.6808
| 11631 | 98.1949 | 98.0802 | 98.6795 | 98.6809
| 11632 | 98.195 | 98.0803 | 98.6795 | 98.6809
| 11633 | 98.1951 | 98.0804 | 98.6796 | 98.681
| 11634 | 98.1951 | 98.0805 | 98.6796 | 98.681
| 11635 | 98.1952 | 98.0805 | 98.6797 | 98.6811
| 11636 | 98.1953 | 98.0806 | 98.6797 | 98.6811
| 11637 | 98.1954 | 98.0807 | 98.6798 | 98.6812
| 11638 | 98.1954 | 98.0808 | 98.6799 | 98.6812
| 11639 | 98.1955 | 98.0809 | 98.6799 | 98.6813
| 11640 | 98.1956 | 98.0809 | 98.68 | 98.6814
| 11641 | 98.1957 | 98.081 | 98.68 | 98.6814
| 11642 | 98.1957 | 98.0811 | 98.6801 | 98.6815
| 11643 | 98.1958 | 98.0812 | 98.6801 | 98.6815
| 11644 | 98.1959 | 98.0812 | 98.6802 | 98.6816
| 11645 | 98.196 | 98.0813 | 98.6802 | 98.6816
| 11646 | 98.196 | 98.0814 | 98.6803 | 98.6817
| 11647 | 98.1961 | 98.0815 | 98.6804 | 98.6817
| 11648 | 98.1962 | 98.0816 | 98.6804 | 98.6818
| 11649 | 98.1963 | 98.0816 | 98.6805 | 98.6818
| 11650 | 98.1963 | 98.0817 | 98.6805 | 98.6819
| 11651 | 98.1964 | 98.0818 | 98.6806 | 98.682
| 11652 | 98.1965 | 98.0819 | 98.6806 | 98.682
| 11653 | 98.1966 | 98.082 | 98.6807 | 98.6821
| 11654 | 98.1967 | 98.082 | 98.6807 | 98.6821
| 11655 | 98.1967 | 98.0821 | 98.6808 | 98.6822
| 11656 | 98.1968 | 98.0822 | 98.6809 | 98.6822
| 11657 | 98.1969 | 98.0823 | 98.6809 | 98.6823
| 11658 | 98.197 | 98.0823 | 98.681 | 98.6823
| 11659 | 98.197 | 98.0824 | 98.681 | 98.6824
| 11660 | 98.1971 | 98.0825 | 98.6811 | 98.6824
| 11661 | 98.1972 | 98.0826 | 98.6811 | 98.6825
| 11662 | 98.1973 | 98.0827 | 98.6812 | 98.6826
| 11663 | 98.1973 | 98.0827 | 98.6812 | 98.6826
| 11664 | 98.1974 | 98.0828 | 98.6813 | 98.6827
| 11665 | 98.1975 | 98.0829 | 98.6813 | 98.6827
| 11666 | 98.1976 | 98.083 | 98.6814 | 98.6828
| 11667 | 98.1976 | 98.0831 | 98.6815 | 98.6828
| 11668 | 98.1977 | 98.0831 | 98.6815 | 98.6829
| 11669 | 98.1978 | 98.0832 | 98.6816 | 98.6829
| 11670 | 98.1979 | 98.0833 | 98.6816 | 98.683
| 11671 | 98.1979 | 98.0834 | 98.6817 | 98.6831
| 11672 | 98.198 | 98.0834 | 98.6817 | 98.6831
| 11673 | 98.1981 | 98.0835 | 98.6818 | 98.6832
| 11674 | 98.1982 | 98.0836 | 98.6818 | 98.6832
| 11675 | 98.1983 | 98.0837 | 98.6819 | 98.6833
| 11676 | 98.1983 | 98.0838 | 98.682 | 98.6833
| 11677 | 98.1984 | 98.0838 | 98.682 | 98.6834
| 11678 | 98.1985 | 98.0839 | 98.6821 | 98.6834
| 11679 | 98.1986 | 98.084 | 98.6821 | 98.6835
| 11680 | 98.1986 | 98.0841 | 98.6822 | 98.6835
| 11681 | 98.1987 | 98.0842 | 98.6822 | 98.6836
| 11682 | 98.1988 | 98.0842 | 98.6823 | 98.6837
| 11683 | 98.1989 | 98.0843 | 98.6823 | 98.6837
| 11684 | 98.1989 | 98.0844 | 98.6824 | 98.6838
| 11685 | 98.199 | 98.0845 | 98.6824 | 98.6838
| 11686 | 98.1991 | 98.0845 | 98.6825 | 98.6839
| 11687 | 98.1992 | 98.0846 | 98.6826 | 98.6839
| 11688 | 98.1992 | 98.0847 | 98.6826 | 98.684
| 11689 | 98.1993 | 98.0848 | 98.6827 | 98.684
| 11690 | 98.1994 | 98.0849 | 98.6827 | 98.6841
| 11691 | 98.1995 | 98.0849 | 98.6828 | 98.6841
| 11692 | 98.1995 | 98.085 | 98.6828 | 98.6842
| 11693 | 98.1996 | 98.0851 | 98.6829 | 98.6843
| 11694 | 98.1997 | 98.0852 | 98.6829 | 98.6843
| 11695 | 98.1998 | 98.0853 | 98.683 | 98.6844
| 11696 | 98.1999 | 98.0853 | 98.6831 | 98.6844
| 11697 | 98.1999 | 98.0854 | 98.6831 | 98.6845
| 11698 | 98.2 | 98.0855 | 98.6832 | 98.6845
| 11699 | 98.2001 | 98.0856 | 98.6832 | 98.6846
| 11700 | 98.2002 | 98.0856 | 98.6833 | 98.6846
| 11701 | 98.2002 | 98.0857 | 98.6833 | 98.6847
| 11702 | 98.2003 | 98.0858 | 98.6834 | 98.6848
| 11703 | 98.2004 | 98.0859 | 98.6834 | 98.6848
| 11704 | 98.2005 | 98.086 | 98.6835 | 98.6849
| 11705 | 98.2005 | 98.086 | 98.6836 | 98.6849
| 11706 | 98.2006 | 98.0861 | 98.6836 | 98.685
| 11707 | 98.2007 | 98.0862 | 98.6837 | 98.685
| 11708 | 98.2008 | 98.0863 | 98.6837 | 98.6851
| 11709 | 98.2008 | 98.0863 | 98.6838 | 98.6851
| 11710 | 98.2009 | 98.0864 | 98.6838 | 98.6852
| 11711 | 98.201 | 98.0865 | 98.6839 | 98.6852
| 11712 | 98.2011 | 98.0866 | 98.6839 | 98.6853
| 11713 | 98.2012 | 98.0867 | 98.684 | 98.6854
| 11714 | 98.2012 | 98.0867 | 98.684 | 98.6854
| 11715 | 98.2013 | 98.0868 | 98.6841 | 98.6855
| 11716 | 98.2014 | 98.0869 | 98.6842 | 98.6855
| 11717 | 98.2015 | 98.087 | 98.6842 | 98.6856
| 11718 | 98.2015 | 98.0871 | 98.6843 | 98.6856
| 11719 | 98.2016 | 98.0871 | 98.6843 | 98.6857
| 11720 | 98.2017 | 98.0872 | 98.6844 | 98.6857
| 11721 | 98.2018 | 98.0873 | 98.6844 | 98.6858
| 11722 | 98.2018 | 98.0874 | 98.6845 | 98.6858
| 11723 | 98.2019 | 98.0874 | 98.6845 | 98.6859
| 11724 | 98.202 | 98.0875 | 98.6846 | 98.686
| 11725 | 98.2021 | 98.0876 | 98.6847 | 98.686
| 11726 | 98.2021 | 98.0877 | 98.6847 | 98.6861
| 11727 | 98.2022 | 98.0878 | 98.6848 | 98.6861
| 11728 | 98.2023 | 98.0878 | 98.6848 | 98.6862
| 11729 | 98.2024 | 98.0879 | 98.6849 | 98.6862
| 11730 | 98.2024 | 98.088 | 98.6849 | 98.6863
| 11731 | 98.2025 | 98.0881 | 98.685 | 98.6863
| 11732 | 98.2026 | 98.0882 | 98.685 | 98.6864
| 11733 | 98.2027 | 98.0882 | 98.6851 | 98.6864
| 11734 | 98.2027 | 98.0883 | 98.6851 | 98.6865
| 11735 | 98.2028 | 98.0884 | 98.6852 | 98.6866
| 11736 | 98.2029 | 98.0885 | 98.6853 | 98.6866
| 11737 | 98.203 | 98.0885 | 98.6853 | 98.6867
| 11738 | 98.2031 | 98.0886 | 98.6854 | 98.6867
| 11739 | 98.2031 | 98.0887 | 98.6854 | 98.6868
| 11740 | 98.2032 | 98.0888 | 98.6855 | 98.6868
| 11741 | 98.2033 | 98.0889 | 98.6855 | 98.6869
| 11742 | 98.2034 | 98.0889 | 98.6856 | 98.6869
| 11743 | 98.2034 | 98.089 | 98.6856 | 98.687
| 11744 | 98.2035 | 98.0891 | 98.6857 | 98.6871
| 11745 | 98.2036 | 98.0892 | 98.6858 | 98.6871
| 11746 | 98.2037 | 98.0893 | 98.6858 | 98.6872
| 11747 | 98.2037 | 98.0893 | 98.6859 | 98.6872
| 11748 | 98.2038 | 98.0894 | 98.6859 | 98.6873
| 11749 | 98.2039 | 98.0895 | 98.686 | 98.6873
| 11750 | 98.204 | 98.0896 | 98.686 | 98.6874
| 11751 | 98.204 | 98.0896 | 98.6861 | 98.6874
| 11752 | 98.2041 | 98.0897 | 98.6861 | 98.6875
| 11753 | 98.2042 | 98.0898 | 98.6862 | 98.6875
| 11754 | 98.2043 | 98.0899 | 98.6862 | 98.6876
| 11755 | 98.2043 | 98.09 | 98.6863 | 98.6877
| 11756 | 98.2044 | 98.09 | 98.6864 | 98.6877
| 11757 | 98.2045 | 98.0901 | 98.6864 | 98.6878
| 11758 | 98.2046 | 98.0902 | 98.6865 | 98.6878
| 11759 | 98.2047 | 98.0903 | 98.6865 | 98.6879
| 11760 | 98.2047 | 98.0904 | 98.6866 | 98.6879
| 11761 | 98.2048 | 98.0904 | 98.6866 | 98.688
| 11762 | 98.2049 | 98.0905 | 98.6867 | 98.688
| 11763 | 98.205 | 98.0906 | 98.6867 | 98.6881
| 11764 | 98.205 | 98.0907 | 98.6868 | 98.6881
| 11765 | 98.2051 | 98.0907 | 98.6869 | 98.6882
| 11766 | 98.2052 | 98.0908 | 98.6869 | 98.6883
| 11767 | 98.2053 | 98.0909 | 98.687 | 98.6883
| 11768 | 98.2053 | 98.091 | 98.687 | 98.6884
| 11769 | 98.2054 | 98.0911 | 98.6871 | 98.6884
| 11770 | 98.2055 | 98.0911 | 98.6871 | 98.6885
| 11771 | 98.2056 | 98.0912 | 98.6872 | 98.6885
| 11772 | 98.2056 | 98.0913 | 98.6872 | 98.6886
| 11773 | 98.2057 | 98.0914 | 98.6873 | 98.6886
| 11774 | 98.2058 | 98.0915 | 98.6873 | 98.6887
| 11775 | 98.2059 | 98.0915 | 98.6874 | 98.6887
| 11776 | 98.2059 | 98.0916 | 98.6875 | 98.6888
| 11777 | 98.206 | 98.0917 | 98.6875 | 98.6889
| 11778 | 98.2061 | 98.0918 | 98.6876 | 98.6889
| 11779 | 98.2062 | 98.0918 | 98.6876 | 98.689
| 11780 | 98.2063 | 98.0919 | 98.6877 | 98.689
| 11781 | 98.2063 | 98.092 | 98.6877 | 98.6891
| 11782 | 98.2064 | 98.0921 | 98.6878 | 98.6891
| 11783 | 98.2065 | 98.0922 | 98.6878 | 98.6892
| 11784 | 98.2066 | 98.0922 | 98.6879 | 98.6892
| 11785 | 98.2066 | 98.0923 | 98.688 | 98.6893
| 11786 | 98.2067 | 98.0924 | 98.688 | 98.6893
| 11787 | 98.2068 | 98.0925 | 98.6881 | 98.6894
| 11788 | 98.2069 | 98.0925 | 98.6881 | 98.6895
| 11789 | 98.2069 | 98.0926 | 98.6882 | 98.6895
| 11790 | 98.207 | 98.0927 | 98.6882 | 98.6896
| 11791 | 98.2071 | 98.0928 | 98.6883 | 98.6896
| 11792 | 98.2072 | 98.0929 | 98.6883 | 98.6897
| 11793 | 98.2072 | 98.0929 | 98.6884 | 98.6897
| 11794 | 98.2073 | 98.093 | 98.6884 | 98.6898
| 11795 | 98.2074 | 98.0931 | 98.6885 | 98.6898
| 11796 | 98.2075 | 98.0932 | 98.6886 | 98.6899
| 11797 | 98.2075 | 98.0933 | 98.6886 | 98.69
| 11798 | 98.2076 | 98.0933 | 98.6887 | 98.69
| 11799 | 98.2077 | 98.0934 | 98.6887 | 98.6901
| 11800 | 98.2078 | 98.0935 | 98.6888 | 98.6901
| 11801 | 98.2078 | 98.0936 | 98.6888 | 98.6902
| 11802 | 98.2079 | 98.0936 | 98.6889 | 98.6902
| 11803 | 98.208 | 98.0937 | 98.6889 | 98.6903
| 11804 | 98.2081 | 98.0938 | 98.689 | 98.6903
| 11805 | 98.2082 | 98.0939 | 98.6891 | 98.6904
| 11806 | 98.2082 | 98.094 | 98.6891 | 98.6904
| 11807 | 98.2083 | 98.094 | 98.6892 | 98.6905
| 11808 | 98.2084 | 98.0941 | 98.6892 | 98.6906
| 11809 | 98.2085 | 98.0942 | 98.6893 | 98.6906
| 11810 | 98.2085 | 98.0943 | 98.6893 | 98.6907
| 11811 | 98.2086 | 98.0944 | 98.6894 | 98.6907
| 11812 | 98.2087 | 98.0944 | 98.6894 | 98.6908
| 11813 | 98.2088 | 98.0945 | 98.6895 | 98.6908
| 11814 | 98.2088 | 98.0946 | 98.6895 | 98.6909
| 11815 | 98.2089 | 98.0947 | 98.6896 | 98.6909
| 11816 | 98.209 | 98.0947 | 98.6897 | 98.691
| 11817 | 98.2091 | 98.0948 | 98.6897 | 98.691
| 11818 | 98.2091 | 98.0949 | 98.6898 | 98.6911
| 11819 | 98.2092 | 98.095 | 98.6898 | 98.6912
| 11820 | 98.2093 | 98.0951 | 98.6899 | 98.6912
| 11821 | 98.2094 | 98.0951 | 98.6899 | 98.6913
| 11822 | 98.2094 | 98.0952 | 98.69 | 98.6913
| 11823 | 98.2095 | 98.0953 | 98.69 | 98.6914
| 11824 | 98.2096 | 98.0954 | 98.6901 | 98.6914
| 11825 | 98.2097 | 98.0955 | 98.6901 | 98.6915
| 11826 | 98.2097 | 98.0955 | 98.6902 | 98.6915
| 11827 | 98.2098 | 98.0956 | 98.6903 | 98.6916
| 11828 | 98.2099 | 98.0957 | 98.6903 | 98.6916
| 11829 | 98.21 | 98.0958 | 98.6904 | 98.6917
| 11830 | 98.2101 | 98.0958 | 98.6904 | 98.6918
| 11831 | 98.2101 | 98.0959 | 98.6905 | 98.6918
| 11832 | 98.2102 | 98.096 | 98.6905 | 98.6919
| 11833 | 98.2103 | 98.0961 | 98.6906 | 98.6919
| 11834 | 98.2104 | 98.0962 | 98.6906 | 98.692
| 11835 | 98.2104 | 98.0962 | 98.6907 | 98.692
| 11836 | 98.2105 | 98.0963 | 98.6908 | 98.6921
| 11837 | 98.2106 | 98.0964 | 98.6908 | 98.6921
| 11838 | 98.2107 | 98.0965 | 98.6909 | 98.6922
| 11839 | 98.2107 | 98.0965 | 98.6909 | 98.6922
| 11840 | 98.2108 | 98.0966 | 98.691 | 98.6923
| 11841 | 98.2109 | 98.0967 | 98.691 | 98.6924
| 11842 | 98.211 | 98.0968 | 98.6911 | 98.6924
| 11843 | 98.211 | 98.0969 | 98.6911 | 98.6925
| 11844 | 98.2111 | 98.0969 | 98.6912 | 98.6925
| 11845 | 98.2112 | 98.097 | 98.6912 | 98.6926
| 11846 | 98.2113 | 98.0971 | 98.6913 | 98.6926
| 11847 | 98.2113 | 98.0972 | 98.6914 | 98.6927
| 11848 | 98.2114 | 98.0973 | 98.6914 | 98.6927
| 11849 | 98.2115 | 98.0973 | 98.6915 | 98.6928
| 11850 | 98.2116 | 98.0974 | 98.6915 | 98.6928
| 11851 | 98.2116 | 98.0975 | 98.6916 | 98.6929
| 11852 | 98.2117 | 98.0976 | 98.6916 | 98.693
| 11853 | 98.2118 | 98.0976 | 98.6917 | 98.693
| 11854 | 98.2119 | 98.0977 | 98.6917 | 98.6931
| 11855 | 98.212 | 98.0978 | 98.6918 | 98.6931
| 11856 | 98.212 | 98.0979 | 98.6919 | 98.6932
| 11857 | 98.2121 | 98.098 | 98.6919 | 98.6932
| 11858 | 98.2122 | 98.098 | 98.692 | 98.6933
| 11859 | 98.2123 | 98.0981 | 98.692 | 98.6933
| 11860 | 98.2123 | 98.0982 | 98.6921 | 98.6934
| 11861 | 98.2124 | 98.0983 | 98.6921 | 98.6934
| 11862 | 98.2125 | 98.0984 | 98.6922 | 98.6935
| 11863 | 98.2126 | 98.0984 | 98.6922 | 98.6936
| 11864 | 98.2126 | 98.0985 | 98.6923 | 98.6936
| 11865 | 98.2127 | 98.0986 | 98.6923 | 98.6937
| 11866 | 98.2128 | 98.0987 | 98.6924 | 98.6937
| 11867 | 98.2129 | 98.0987 | 98.6925 | 98.6938
| 11868 | 98.2129 | 98.0988 | 98.6925 | 98.6938
| 11869 | 98.213 | 98.0989 | 98.6926 | 98.6939
| 11870 | 98.2131 | 98.099 | 98.6926 | 98.6939
| 11871 | 98.2132 | 98.0991 | 98.6927 | 98.694
| 11872 | 98.2132 | 98.0991 | 98.6927 | 98.694
| 11873 | 98.2133 | 98.0992 | 98.6928 | 98.6941
| 11874 | 98.2134 | 98.0993 | 98.6928 | 98.6942
| 11875 | 98.2135 | 98.0994 | 98.6929 | 98.6942
| 11876 | 98.2135 | 98.0994 | 98.6929 | 98.6943
| 11877 | 98.2136 | 98.0995 | 98.693 | 98.6943
| 11878 | 98.2137 | 98.0996 | 98.6931 | 98.6944
| 11879 | 98.2138 | 98.0997 | 98.6931 | 98.6944
| 11880 | 98.2138 | 98.0998 | 98.6932 | 98.6945
| 11881 | 98.2139 | 98.0998 | 98.6932 | 98.6945
| 11882 | 98.214 | 98.0999 | 98.6933 | 98.6946
| 11883 | 98.2141 | 98.1 | 98.6933 | 98.6946
| 11884 | 98.2142 | 98.1001 | 98.6934 | 98.6947
| 11885 | 98.2142 | 98.1002 | 98.6934 | 98.6948
| 11886 | 98.2143 | 98.1002 | 98.6935 | 98.6948
| 11887 | 98.2144 | 98.1003 | 98.6936 | 98.6949
| 11888 | 98.2145 | 98.1004 | 98.6936 | 98.6949
| 11889 | 98.2145 | 98.1005 | 98.6937 | 98.695
| 11890 | 98.2146 | 98.1005 | 98.6937 | 98.695
| 11891 | 98.2147 | 98.1006 | 98.6938 | 98.6951
| 11892 | 98.2148 | 98.1007 | 98.6938 | 98.6951
| 11893 | 98.2148 | 98.1008 | 98.6939 | 98.6952
| 11894 | 98.2149 | 98.1009 | 98.6939 | 98.6952
| 11895 | 98.215 | 98.1009 | 98.694 | 98.6953
| 11896 | 98.2151 | 98.101 | 98.694 | 98.6954
| 11897 | 98.2151 | 98.1011 | 98.6941 | 98.6954
| 11898 | 98.2152 | 98.1012 | 98.6942 | 98.6955
| 11899 | 98.2153 | 98.1012 | 98.6942 | 98.6955
| 11900 | 98.2154 | 98.1013 | 98.6943 | 98.6956
| 11901 | 98.2154 | 98.1014 | 98.6943 | 98.6956
| 11902 | 98.2155 | 98.1015 | 98.6944 | 98.6957
| 11903 | 98.2156 | 98.1016 | 98.6944 | 98.6957
| 11904 | 98.2157 | 98.1016 | 98.6945 | 98.6958
| 11905 | 98.2157 | 98.1017 | 98.6945 | 98.6958
| 11906 | 98.2158 | 98.1018 | 98.6946 | 98.6959
| 11907 | 98.2159 | 98.1019 | 98.6946 | 98.696
| 11908 | 98.216 | 98.102 | 98.6947 | 98.696
| 11909 | 98.216 | 98.102 | 98.6948 | 98.6961
| 11910 | 98.2161 | 98.1021 | 98.6948 | 98.6961
| 11911 | 98.2162 | 98.1022 | 98.6949 | 98.6962
| 11912 | 98.2163 | 98.1023 | 98.6949 | 98.6962
| 11913 | 98.2164 | 98.1023 | 98.695 | 98.6963
| 11914 | 98.2164 | 98.1024 | 98.695 | 98.6963
| 11915 | 98.2165 | 98.1025 | 98.6951 | 98.6964
| 11916 | 98.2166 | 98.1026 | 98.6951 | 98.6964
| 11917 | 98.2167 | 98.1027 | 98.6952 | 98.6965
| 11918 | 98.2167 | 98.1027 | 98.6953 | 98.6966
| 11919 | 98.2168 | 98.1028 | 98.6953 | 98.6966
| 11920 | 98.2169 | 98.1029 | 98.6954 | 98.6967
| 11921 | 98.217 | 98.103 | 98.6954 | 98.6967
| 11922 | 98.217 | 98.103 | 98.6955 | 98.6968
| 11923 | 98.2171 | 98.1031 | 98.6955 | 98.6968
| 11924 | 98.2172 | 98.1032 | 98.6956 | 98.6969
| 11925 | 98.2173 | 98.1033 | 98.6956 | 98.6969
| 11926 | 98.2173 | 98.1034 | 98.6957 | 98.697
| 11927 | 98.2174 | 98.1034 | 98.6957 | 98.697
| 11928 | 98.2175 | 98.1035 | 98.6958 | 98.6971
| 11929 | 98.2176 | 98.1036 | 98.6959 | 98.6972
| 11930 | 98.2176 | 98.1037 | 98.6959 | 98.6972
| 11931 | 98.2177 | 98.1038 | 98.696 | 98.6973
| 11932 | 98.2178 | 98.1038 | 98.696 | 98.6973
| 11933 | 98.2179 | 98.1039 | 98.6961 | 98.6974
| 11934 | 98.2179 | 98.104 | 98.6961 | 98.6974
| 11935 | 98.218 | 98.1041 | 98.6962 | 98.6975
| 11936 | 98.2181 | 98.1041 | 98.6962 | 98.6975
| 11937 | 98.2182 | 98.1042 | 98.6963 | 98.6976
| 11938 | 98.2182 | 98.1043 | 98.6963 | 98.6976
| 11939 | 98.2183 | 98.1044 | 98.6964 | 98.6977
| 11940 | 98.2184 | 98.1045 | 98.6965 | 98.6978
| 11941 | 98.2185 | 98.1045 | 98.6965 | 98.6978
| 11942 | 98.2186 | 98.1046 | 98.6966 | 98.6979
| 11943 | 98.2186 | 98.1047 | 98.6966 | 98.6979
| 11944 | 98.2187 | 98.1048 | 98.6967 | 98.698
| 11945 | 98.2188 | 98.1048 | 98.6967 | 98.698
| 11946 | 98.2189 | 98.1049 | 98.6968 | 98.6981
| 11947 | 98.2189 | 98.105 | 98.6968 | 98.6981
| 11948 | 98.219 | 98.1051 | 98.6969 | 98.6982
| 11949 | 98.2191 | 98.1052 | 98.697 | 98.6982
| 11950 | 98.2192 | 98.1052 | 98.697 | 98.6983
| 11951 | 98.2192 | 98.1053 | 98.6971 | 98.6984
| 11952 | 98.2193 | 98.1054 | 98.6971 | 98.6984
| 11953 | 98.2194 | 98.1055 | 98.6972 | 98.6985
| 11954 | 98.2195 | 98.1056 | 98.6972 | 98.6985
| 11955 | 98.2195 | 98.1056 | 98.6973 | 98.6986
| 11956 | 98.2196 | 98.1057 | 98.6973 | 98.6986
| 11957 | 98.2197 | 98.1058 | 98.6974 | 98.6987
| 11958 | 98.2198 | 98.1059 | 98.6974 | 98.6987
| 11959 | 98.2198 | 98.1059 | 98.6975 | 98.6988
| 11960 | 98.2199 | 98.106 | 98.6976 | 98.6988
| 11961 | 98.22 | 98.1061 | 98.6976 | 98.6989
| 11962 | 98.2201 | 98.1062 | 98.6977 | 98.699
| 11963 | 98.2201 | 98.1063 | 98.6977 | 98.699
| 11964 | 98.2202 | 98.1063 | 98.6978 | 98.6991
| 11965 | 98.2203 | 98.1064 | 98.6978 | 98.6991
| 11966 | 98.2204 | 98.1065 | 98.6979 | 98.6992
| 11967 | 98.2204 | 98.1066 | 98.6979 | 98.6992
| 11968 | 98.2205 | 98.1066 | 98.698 | 98.6993
| 11969 | 98.2206 | 98.1067 | 98.698 | 98.6993
| 11970 | 98.2207 | 98.1068 | 98.6981 | 98.6994
| 11971 | 98.2207 | 98.1069 | 98.6982 | 98.6994
| 11972 | 98.2208 | 98.107 | 98.6982 | 98.6995
| 11973 | 98.2209 | 98.107 | 98.6983 | 98.6996
| 11974 | 98.221 | 98.1071 | 98.6983 | 98.6996
| 11975 | 98.2211 | 98.1072 | 98.6984 | 98.6997
| 11976 | 98.2211 | 98.1073 | 98.6984 | 98.6997
| 11977 | 98.2212 | 98.1073 | 98.6985 | 98.6998
| 11978 | 98.2213 | 98.1074 | 98.6985 | 98.6998
| 11979 | 98.2214 | 98.1075 | 98.6986 | 98.6999
| 11980 | 98.2214 | 98.1076 | 98.6986 | 98.6999
| 11981 | 98.2215 | 98.1077 | 98.6987 | 98.7
| 11982 | 98.2216 | 98.1077 | 98.6988 | 98.7
| 11983 | 98.2217 | 98.1078 | 98.6988 | 98.7001
| 11984 | 98.2217 | 98.1079 | 98.6989 | 98.7002
| 11985 | 98.2218 | 98.108 | 98.6989 | 98.7002
| 11986 | 98.2219 | 98.1081 | 98.699 | 98.7003
| 11987 | 98.222 | 98.1081 | 98.699 | 98.7003
| 11988 | 98.222 | 98.1082 | 98.6991 | 98.7004
| 11989 | 98.2221 | 98.1083 | 98.6991 | 98.7004
| 11990 | 98.2222 | 98.1084 | 98.6992 | 98.7005
| 11991 | 98.2223 | 98.1084 | 98.6992 | 98.7005
| 11992 | 98.2223 | 98.1085 | 98.6993 | 98.7006
| 11993 | 98.2224 | 98.1086 | 98.6994 | 98.7006
| 11994 | 98.2225 | 98.1087 | 98.6994 | 98.7007
| 11995 | 98.2226 | 98.1088 | 98.6995 | 98.7008
| 11996 | 98.2226 | 98.1088 | 98.6995 | 98.7008
| 11997 | 98.2227 | 98.1089 | 98.6996 | 98.7009
| 11998 | 98.2228 | 98.109 | 98.6996 | 98.7009
| 11999 | 98.2229 | 98.1091 | 98.6997 | 98.701
| 12000 | 98.2229 | 98.1091 | 98.6997 | 98.701
| 12001 | 98.2229 | 98.1091 | 98.6997 | 98.701
| 12002 | 98.2229 | 98.1091 | 98.6997 | 98.701
| 12003 | 98.2229 | 98.1091 | 98.6997 | 98.701
| 12004 | 98.2229 | 98.1091 | 98.6997 | 98.701
| 12005 | 98.2229 | 98.1091 | 98.6997 | 98.701
| 12006 | 98.2229 | 98.1091 | 98.6997 | 98.701
| 12007 | 98.2229 | 98.1091 | 98.6997 | 98.701
| 12008 | 98.2229 | 98.1091 | 98.6997 | 98.701
| 12009 | 98.2229 | 98.1091 | 98.6997 | 98.701
| 12010 | 98.2229 | 98.1091 | 98.6997 | 98.701
| 12011 | 98.2228 | 98.1091 | 98.6997 | 98.701
| 12012 | 98.2228 | 98.1091 | 98.6997 | 98.701
| 12013 | 98.2228 | 98.1091 | 98.6998 | 98.701
| 12014 | 98.2228 | 98.1091 | 98.6998 | 98.701
| 12015 | 98.2228 | 98.1091 | 98.6998 | 98.701
| 12016 | 98.2228 | 98.1091 | 98.6998 | 98.701
| 12017 | 98.2228 | 98.1091 | 98.6998 | 98.701
| 12018 | 98.2228 | 98.1091 | 98.6998 | 98.701
| 12019 | 98.2228 | 98.1091 | 98.6998 | 98.701
| 12020 | 98.2228 | 98.1091 | 98.6998 | 98.701
| 12021 | 98.2228 | 98.1091 | 98.6998 | 98.701
| 12022 | 98.2227 | 98.1091 | 98.6998 | 98.701
| 12023 | 98.2227 | 98.1091 | 98.6998 | 98.701
| 12024 | 98.2227 | 98.1091 | 98.6998 | 98.701
| 12025 | 98.2227 | 98.1091 | 98.6998 | 98.701
| 12026 | 98.2227 | 98.1091 | 98.6998 | 98.701
| 12027 | 98.2227 | 98.1091 | 98.6998 | 98.701
| 12028 | 98.2227 | 98.1091 | 98.6998 | 98.701
| 12029 | 98.2227 | 98.1091 | 98.6998 | 98.701
| 12030 | 98.2227 | 98.1091 | 98.6998 | 98.701
| 12031 | 98.2227 | 98.1091 | 98.6998 | 98.701
| 12032 | 98.2227 | 98.1091 | 98.6998 | 98.701
| 12033 | 98.2226 | 98.1091 | 98.6998 | 98.701
| 12034 | 98.2226 | 98.1091 | 98.6998 | 98.701
| 12035 | 98.2226 | 98.1091 | 98.6998 | 98.701
| 12036 | 98.2226 | 98.1091 | 98.6998 | 98.701
| 12037 | 98.2226 | 98.1091 | 98.6998 | 98.701
| 12038 | 98.2226 | 98.1091 | 98.6998 | 98.701
| 12039 | 98.2226 | 98.1091 | 98.6998 | 98.701
| 12040 | 98.2226 | 98.1091 | 98.6998 | 98.701
| 12041 | 98.2226 | 98.1091 | 98.6998 | 98.701
| 12042 | 98.2226 | 98.1091 | 98.6998 | 98.701
| 12043 | 98.2226 | 98.1091 | 98.6998 | 98.701
| 12044 | 98.2225 | 98.1091 | 98.6998 | 98.701
| 12045 | 98.2225 | 98.1091 | 98.6998 | 98.701
| 12046 | 98.2225 | 98.1091 | 98.6998 | 98.701
| 12047 | 98.2225 | 98.1091 | 98.6998 | 98.701
| 12048 | 98.2225 | 98.1091 | 98.6998 | 98.701
| 12049 | 98.2225 | 98.1091 | 98.6998 | 98.701
| 12050 | 98.2225 | 98.1091 | 98.6998 | 98.701
| 12051 | 98.2225 | 98.1091 | 98.6998 | 98.701
| 12052 | 98.2225 | 98.1091 | 98.6998 | 98.7011
| 12053 | 98.2225 | 98.1091 | 98.6998 | 98.7011
| 12054 | 98.2224 | 98.1091 | 98.6998 | 98.7011
| 12055 | 98.2224 | 98.1091 | 98.6998 | 98.7011
| 12056 | 98.2224 | 98.1091 | 98.6998 | 98.7011
| 12057 | 98.2224 | 98.1091 | 98.6998 | 98.7011
| 12058 | 98.2224 | 98.1091 | 98.6998 | 98.7011
| 12059 | 98.2224 | 98.1091 | 98.6998 | 98.7011
| 12060 | 98.2224 | 98.1091 | 98.6998 | 98.7011
| 12061 | 98.2224 | 98.1091 | 98.6998 | 98.7011
| 12062 | 98.2224 | 98.1091 | 98.6998 | 98.7011
| 12063 | 98.2224 | 98.1091 | 98.6998 | 98.7011
| 12064 | 98.2224 | 98.1091 | 98.6998 | 98.7011
| 12065 | 98.2223 | 98.1091 | 98.6998 | 98.7011
| 12066 | 98.2223 | 98.1091 | 98.6998 | 98.7011
| 12067 | 98.2223 | 98.1091 | 98.6998 | 98.7011
| 12068 | 98.2223 | 98.1091 | 98.6998 | 98.7011
| 12069 | 98.2223 | 98.1091 | 98.6998 | 98.7011
| 12070 | 98.2223 | 98.1091 | 98.6998 | 98.7011
| 12071 | 98.2223 | 98.1091 | 98.6998 | 98.7011
| 12072 | 98.2223 | 98.1091 | 98.6998 | 98.7011
| 12073 | 98.2223 | 98.1091 | 98.6998 | 98.7011
| 12074 | 98.2223 | 98.1091 | 98.6998 | 98.7011
| 12075 | 98.2223 | 98.1091 | 98.6998 | 98.7011
| 12076 | 98.2222 | 98.1091 | 98.6998 | 98.7011
| 12077 | 98.2222 | 98.1091 | 98.6998 | 98.7011
| 12078 | 98.2222 | 98.1091 | 98.6998 | 98.7011
| 12079 | 98.2222 | 98.1091 | 98.6998 | 98.7011
| 12080 | 98.2222 | 98.1091 | 98.6998 | 98.7011
| 12081 | 98.2222 | 98.1091 | 98.6998 | 98.7011
| 12082 | 98.2222 | 98.1091 | 98.6998 | 98.7011
| 12083 | 98.2222 | 98.1091 | 98.6998 | 98.7011
| 12084 | 98.2222 | 98.1091 | 98.6998 | 98.7011
| 12085 | 98.2222 | 98.1091 | 98.6998 | 98.7011
| 12086 | 98.2221 | 98.1091 | 98.6998 | 98.7011
| 12087 | 98.2221 | 98.1091 | 98.6998 | 98.7011
| 12088 | 98.2221 | 98.1091 | 98.6998 | 98.7011
| 12089 | 98.2221 | 98.1091 | 98.6998 | 98.7011
| 12090 | 98.2221 | 98.1091 | 98.6998 | 98.7011
| 12091 | 98.2221 | 98.1091 | 98.6998 | 98.7011
| 12092 | 98.2221 | 98.1091 | 98.6998 | 98.7011
| 12093 | 98.2221 | 98.1091 | 98.6998 | 98.7011
| 12094 | 98.2221 | 98.1091 | 98.6998 | 98.7011
| 12095 | 98.2221 | 98.1091 | 98.6998 | 98.7011
| 12096 | 98.2221 | 98.1091 | 98.6998 | 98.7011
| 12097 | 98.222 | 98.1091 | 98.6998 | 98.7011
| 12098 | 98.222 | 98.1091 | 98.6998 | 98.7011
| 12099 | 98.222 | 98.1091 | 98.6998 | 98.7011
| 12100 | 98.222 | 98.1091 | 98.6998 | 98.7011
| 12101 | 98.222 | 98.1091 | 98.6998 | 98.7011
| 12102 | 98.222 | 98.1091 | 98.6998 | 98.7011
| 12103 | 98.222 | 98.1091 | 98.6998 | 98.7011
| 12104 | 98.222 | 98.1091 | 98.6998 | 98.7011
| 12105 | 98.222 | 98.1091 | 98.6998 | 98.7011
| 12106 | 98.222 | 98.1091 | 98.6998 | 98.7011
| 12107 | 98.2219 | 98.1091 | 98.6998 | 98.7011
| 12108 | 98.2219 | 98.1091 | 98.6998 | 98.7011
| 12109 | 98.2219 | 98.1091 | 98.6998 | 98.7011
| 12110 | 98.2219 | 98.1091 | 98.6998 | 98.7011
| 12111 | 98.2219 | 98.1091 | 98.6998 | 98.7011
| 12112 | 98.2219 | 98.1091 | 98.6998 | 98.7011
| 12113 | 98.2219 | 98.1091 | 98.6998 | 98.7011
| 12114 | 98.2219 | 98.1091 | 98.6998 | 98.7011
| 12115 | 98.2219 | 98.1091 | 98.6998 | 98.7011
| 12116 | 98.2219 | 98.1091 | 98.6998 | 98.7011
| 12117 | 98.2219 | 98.1091 | 98.6998 | 98.7011
| 12118 | 98.2218 | 98.1091 | 98.6998 | 98.7011
| 12119 | 98.2218 | 98.1091 | 98.6998 | 98.7011
| 12120 | 98.2218 | 98.1091 | 98.6998 | 98.7011
| 12121 | 98.2218 | 98.1091 | 98.6998 | 98.7011
| 12122 | 98.2218 | 98.1091 | 98.6998 | 98.7011
| 12123 | 98.2218 | 98.1091 | 98.6998 | 98.7011
| 12124 | 98.2218 | 98.1091 | 98.6998 | 98.7011
| 12125 | 98.2218 | 98.1091 | 98.6998 | 98.7011
| 12126 | 98.2218 | 98.1091 | 98.6998 | 98.7011
| 12127 | 98.2218 | 98.1091 | 98.6998 | 98.7011
| 12128 | 98.2217 | 98.1091 | 98.6998 | 98.7011
| 12129 | 98.2217 | 98.1091 | 98.6998 | 98.7011
| 12130 | 98.2217 | 98.1091 | 98.6998 | 98.7011
| 12131 | 98.2217 | 98.1091 | 98.6998 | 98.7011
| 12132 | 98.2217 | 98.1091 | 98.6998 | 98.7011
| 12133 | 98.2217 | 98.1091 | 98.6998 | 98.7011
| 12134 | 98.2217 | 98.1091 | 98.6998 | 98.7011
| 12135 | 98.2217 | 98.1091 | 98.6998 | 98.7011
| 12136 | 98.2217 | 98.1091 | 98.6998 | 98.7011
| 12137 | 98.2217 | 98.1091 | 98.6998 | 98.7011
| 12138 | 98.2216 | 98.1091 | 98.6998 | 98.7011
| 12139 | 98.2216 | 98.1091 | 98.6998 | 98.7011
| 12140 | 98.2216 | 98.1091 | 98.6998 | 98.7011
| 12141 | 98.2216 | 98.1091 | 98.6998 | 98.7011
| 12142 | 98.2216 | 98.1091 | 98.6998 | 98.7011
| 12143 | 98.2216 | 98.1091 | 98.6998 | 98.7011
| 12144 | 98.2216 | 98.1091 | 98.6998 | 98.7011
| 12145 | 98.2216 | 98.1091 | 98.6998 | 98.7011
| 12146 | 98.2216 | 98.1091 | 98.6998 | 98.7011
| 12147 | 98.2216 | 98.1091 | 98.6998 | 98.7011
| 12148 | 98.2215 | 98.1091 | 98.6998 | 98.7011
| 12149 | 98.2215 | 98.1091 | 98.6998 | 98.7011
| 12150 | 98.2215 | 98.1091 | 98.6998 | 98.7011
| 12151 | 98.2215 | 98.1091 | 98.6998 | 98.7011
| 12152 | 98.2215 | 98.1091 | 98.6998 | 98.7011
| 12153 | 98.2215 | 98.1091 | 98.6998 | 98.7011
| 12154 | 98.2215 | 98.1091 | 98.6998 | 98.7011
| 12155 | 98.2215 | 98.1091 | 98.6998 | 98.7011
| 12156 | 98.2215 | 98.1091 | 98.6998 | 98.7011
| 12157 | 98.2215 | 98.1091 | 98.6998 | 98.7011
| 12158 | 98.2215 | 98.1091 | 98.6998 | 98.7011
| 12159 | 98.2214 | 98.1091 | 98.6998 | 98.7011
| 12160 | 98.2214 | 98.1091 | 98.6998 | 98.7011
| 12161 | 98.2214 | 98.1091 | 98.6998 | 98.7011
| 12162 | 98.2214 | 98.1091 | 98.6998 | 98.7011
| 12163 | 98.2214 | 98.1091 | 98.6999 | 98.7011
| 12164 | 98.2214 | 98.1091 | 98.6999 | 98.7011
| 12165 | 98.2214 | 98.1091 | 98.6999 | 98.7011
| 12166 | 98.2214 | 98.1091 | 98.6999 | 98.7011
| 12167 | 98.2214 | 98.1091 | 98.6999 | 98.7011
| 12168 | 98.2214 | 98.1091 | 98.6999 | 98.7011
| 12169 | 98.2213 | 98.1091 | 98.6999 | 98.7011
| 12170 | 98.2213 | 98.1091 | 98.6999 | 98.7011
| 12171 | 98.2213 | 98.1091 | 98.6999 | 98.7011
| 12172 | 98.2213 | 98.1091 | 98.6999 | 98.7011
| 12173 | 98.2213 | 98.1091 | 98.6999 | 98.7011
| 12174 | 98.2213 | 98.1091 | 98.6999 | 98.7011
| 12175 | 98.2213 | 98.1091 | 98.6999 | 98.7011
| 12176 | 98.2213 | 98.1091 | 98.6999 | 98.7011
| 12177 | 98.2213 | 98.1091 | 98.6999 | 98.7011
| 12178 | 98.2213 | 98.1091 | 98.6999 | 98.7011
| 12179 | 98.2212 | 98.1091 | 98.6999 | 98.7011
| 12180 | 98.2212 | 98.1091 | 98.6999 | 98.7011
| 12181 | 98.2212 | 98.1091 | 98.6999 | 98.7011
| 12182 | 98.2212 | 98.1091 | 98.6999 | 98.7011
| 12183 | 98.2212 | 98.1091 | 98.6999 | 98.7011
| 12184 | 98.2212 | 98.1091 | 98.6999 | 98.7011
| 12185 | 98.2212 | 98.1091 | 98.6999 | 98.7011
| 12186 | 98.2212 | 98.1091 | 98.6999 | 98.7011
| 12187 | 98.2212 | 98.1091 | 98.6999 | 98.7011
| 12188 | 98.2212 | 98.1091 | 98.6999 | 98.7011
| 12189 | 98.2211 | 98.1091 | 98.6999 | 98.7011
| 12190 | 98.2211 | 98.1091 | 98.6999 | 98.7011
| 12191 | 98.2211 | 98.1091 | 98.6999 | 98.7011
| 12192 | 98.2211 | 98.1091 | 98.6999 | 98.7011
| 12193 | 98.2211 | 98.1091 | 98.6999 | 98.7011
| 12194 | 98.2211 | 98.1091 | 98.6999 | 98.7011
| 12195 | 98.2211 | 98.1091 | 98.6999 | 98.7011
| 12196 | 98.2211 | 98.1091 | 98.6999 | 98.7011
| 12197 | 98.2211 | 98.1091 | 98.6999 | 98.7011
| 12198 | 98.2211 | 98.1091 | 98.6999 | 98.7011
| 12199 | 98.221 | 98.1091 | 98.6999 | 98.7011
| 12200 | 98.221 | 98.1091 | 98.6999 | 98.7011
| 12201 | 98.221 | 98.1091 | 98.6999 | 98.7011
| 12202 | 98.221 | 98.1091 | 98.6999 | 98.7011
| 12203 | 98.221 | 98.1091 | 98.6999 | 98.7011
| 12204 | 98.221 | 98.1091 | 98.6999 | 98.7011
| 12205 | 98.221 | 98.1091 | 98.6999 | 98.7011
| 12206 | 98.221 | 98.1091 | 98.6999 | 98.7011
| 12207 | 98.221 | 98.1091 | 98.6999 | 98.7011
| 12208 | 98.2209 | 98.1091 | 98.6999 | 98.7011
| 12209 | 98.2209 | 98.1091 | 98.6999 | 98.7011
| 12210 | 98.2209 | 98.1091 | 98.6999 | 98.7011
| 12211 | 98.2209 | 98.1091 | 98.6999 | 98.7011
| 12212 | 98.2209 | 98.1091 | 98.6999 | 98.7011
| 12213 | 98.2209 | 98.1091 | 98.6999 | 98.7011
| 12214 | 98.2209 | 98.1091 | 98.6999 | 98.7011
| 12215 | 98.2209 | 98.1091 | 98.6999 | 98.7011
| 12216 | 98.2209 | 98.1091 | 98.6999 | 98.7011
| 12217 | 98.2209 | 98.1091 | 98.6999 | 98.7011
| 12218 | 98.2208 | 98.1091 | 98.6999 | 98.7011
| 12219 | 98.2208 | 98.1091 | 98.6999 | 98.7011
| 12220 | 98.2208 | 98.1091 | 98.6999 | 98.7011
| 12221 | 98.2208 | 98.1091 | 98.6999 | 98.7011
| 12222 | 98.2208 | 98.1091 | 98.6999 | 98.7011
| 12223 | 98.2208 | 98.1091 | 98.6999 | 98.7011
| 12224 | 98.2208 | 98.1091 | 98.6999 | 98.7011
| 12225 | 98.2208 | 98.1091 | 98.6999 | 98.7011
| 12226 | 98.2208 | 98.1091 | 98.6999 | 98.7011
| 12227 | 98.2208 | 98.1091 | 98.6999 | 98.7011
| 12228 | 98.2207 | 98.1091 | 98.6999 | 98.7011
| 12229 | 98.2207 | 98.1091 | 98.6999 | 98.7011
| 12230 | 98.2207 | 98.1091 | 98.6999 | 98.7011
| 12231 | 98.2207 | 98.1091 | 98.6999 | 98.7011
| 12232 | 98.2207 | 98.1091 | 98.6999 | 98.7011
| 12233 | 98.2207 | 98.1091 | 98.6999 | 98.7011
| 12234 | 98.2207 | 98.1091 | 98.6999 | 98.7011
| 12235 | 98.2207 | 98.1091 | 98.6999 | 98.7011
| 12236 | 98.2207 | 98.1091 | 98.6999 | 98.7011
| 12237 | 98.2207 | 98.1091 | 98.6999 | 98.7011
| 12238 | 98.2206 | 98.1091 | 98.6999 | 98.7011
| 12239 | 98.2206 | 98.1091 | 98.6999 | 98.7011
| 12240 | 98.2206 | 98.1091 | 98.6999 | 98.7011
| 12241 | 98.2206 | 98.1091 | 98.6999 | 98.7011
| 12242 | 98.2206 | 98.1091 | 98.6999 | 98.7011
| 12243 | 98.2206 | 98.1091 | 98.6999 | 98.7011
| 12244 | 98.2206 | 98.1091 | 98.6999 | 98.7011
| 12245 | 98.2206 | 98.1091 | 98.6999 | 98.7011
| 12246 | 98.2206 | 98.1091 | 98.6999 | 98.7011
| 12247 | 98.2205 | 98.1091 | 98.6999 | 98.7011
| 12248 | 98.2205 | 98.1091 | 98.6999 | 98.7011
| 12249 | 98.2205 | 98.1091 | 98.6999 | 98.7011
| 12250 | 98.2205 | 98.1091 | 98.6999 | 98.7011
| 12251 | 98.2205 | 98.1091 | 98.6999 | 98.7011
| 12252 | 98.2205 | 98.1091 | 98.6999 | 98.7011
| 12253 | 98.2205 | 98.1091 | 98.6999 | 98.7011
| 12254 | 98.2205 | 98.1091 | 98.6999 | 98.7011
| 12255 | 98.2205 | 98.1091 | 98.6999 | 98.7011
| 12256 | 98.2205 | 98.1091 | 98.6999 | 98.7011
| 12257 | 98.2204 | 98.1091 | 98.6999 | 98.7011
| 12258 | 98.2204 | 98.1091 | 98.6999 | 98.7011
| 12259 | 98.2204 | 98.1091 | 98.6999 | 98.7011
| 12260 | 98.2204 | 98.1091 | 98.6999 | 98.7011
| 12261 | 98.2204 | 98.1091 | 98.6999 | 98.7011
| 12262 | 98.2204 | 98.1091 | 98.6999 | 98.7012
| 12263 | 98.2204 | 98.1091 | 98.6999 | 98.7012
| 12264 | 98.2204 | 98.1091 | 98.6999 | 98.7012
| 12265 | 98.2204 | 98.1091 | 98.6999 | 98.7012
| 12266 | 98.2203 | 98.1091 | 98.6999 | 98.7012
| 12267 | 98.2203 | 98.1091 | 98.6999 | 98.7012
| 12268 | 98.2203 | 98.1091 | 98.6999 | 98.7012
| 12269 | 98.2203 | 98.1091 | 98.6999 | 98.7012
| 12270 | 98.2203 | 98.1091 | 98.6999 | 98.7012
| 12271 | 98.2203 | 98.1091 | 98.6999 | 98.7012
| 12272 | 98.2203 | 98.1091 | 98.6999 | 98.7012
| 12273 | 98.2203 | 98.1091 | 98.6999 | 98.7012
| 12274 | 98.2203 | 98.1091 | 98.6999 | 98.7012
| 12275 | 98.2203 | 98.1091 | 98.6999 | 98.7012
| 12276 | 98.2202 | 98.1091 | 98.6999 | 98.7012
| 12277 | 98.2202 | 98.1091 | 98.6999 | 98.7012
| 12278 | 98.2202 | 98.1091 | 98.6999 | 98.7012
| 12279 | 98.2202 | 98.1091 | 98.6999 | 98.7012
| 12280 | 98.2202 | 98.1091 | 98.6999 | 98.7012
| 12281 | 98.2202 | 98.1091 | 98.6999 | 98.7012
| 12282 | 98.2202 | 98.1091 | 98.6999 | 98.7012
| 12283 | 98.2202 | 98.1091 | 98.6999 | 98.7012
| 12284 | 98.2202 | 98.1091 | 98.6999 | 98.7012
| 12285 | 98.2201 | 98.1091 | 98.6999 | 98.7012
| 12286 | 98.2201 | 98.1091 | 98.6999 | 98.7012
| 12287 | 98.2201 | 98.1091 | 98.6999 | 98.7012
| 12288 | 98.2201 | 98.1091 | 98.6999 | 98.7012
| 12289 | 98.2201 | 98.1091 | 98.6999 | 98.7012
| 12290 | 98.2201 | 98.1091 | 98.6999 | 98.7012
| 12291 | 98.2201 | 98.1091 | 98.6999 | 98.7012
| 12292 | 98.2201 | 98.1091 | 98.6999 | 98.7012
| 12293 | 98.2201 | 98.1091 | 98.6999 | 98.7012
| 12294 | 98.2201 | 98.1091 | 98.6999 | 98.7012
| 12295 | 98.22 | 98.1091 | 98.6999 | 98.7012
| 12296 | 98.22 | 98.1091 | 98.6999 | 98.7012
| 12297 | 98.22 | 98.1091 | 98.6999 | 98.7012
| 12298 | 98.22 | 98.1091 | 98.6999 | 98.7012
| 12299 | 98.22 | 98.1091 | 98.6999 | 98.7012
| 12300 | 98.22 | 98.1091 | 98.6999 | 98.7012
| 12301 | 98.22 | 98.1091 | 98.6999 | 98.7012
| 12302 | 98.22 | 98.1091 | 98.6999 | 98.7012
| 12303 | 98.22 | 98.1091 | 98.6999 | 98.7012
| 12304 | 98.2199 | 98.1091 | 98.6999 | 98.7012
| 12305 | 98.2199 | 98.1091 | 98.6999 | 98.7012
| 12306 | 98.2199 | 98.1091 | 98.6999 | 98.7012
| 12307 | 98.2199 | 98.1091 | 98.6999 | 98.7012
| 12308 | 98.2199 | 98.1091 | 98.6999 | 98.7012
| 12309 | 98.2199 | 98.1091 | 98.6999 | 98.7012
| 12310 | 98.2199 | 98.1091 | 98.6999 | 98.7012
| 12311 | 98.2199 | 98.1091 | 98.6999 | 98.7012
| 12312 | 98.2199 | 98.1091 | 98.6999 | 98.7012
| 12313 | 98.2198 | 98.1091 | 98.6999 | 98.7012
| 12314 | 98.2198 | 98.1091 | 98.6999 | 98.7012
| 12315 | 98.2198 | 98.1091 | 98.6999 | 98.7012
| 12316 | 98.2198 | 98.1091 | 98.6999 | 98.7012
| 12317 | 98.2198 | 98.1091 | 98.6999 | 98.7012
| 12318 | 98.2198 | 98.1091 | 98.6999 | 98.7012
| 12319 | 98.2198 | 98.1091 | 98.7 | 98.7012
| 12320 | 98.2198 | 98.1091 | 98.7 | 98.7012
| 12321 | 98.2198 | 98.1091 | 98.7 | 98.7012
| 12322 | 98.2198 | 98.1091 | 98.7 | 98.7012
| 12323 | 98.2197 | 98.1091 | 98.7 | 98.7012
| 12324 | 98.2197 | 98.1091 | 98.7 | 98.7012
| 12325 | 98.2197 | 98.1091 | 98.7 | 98.7012
| 12326 | 98.2197 | 98.1091 | 98.7 | 98.7012
| 12327 | 98.2197 | 98.1091 | 98.7 | 98.7012
| 12328 | 98.2197 | 98.1091 | 98.7 | 98.7012
| 12329 | 98.2197 | 98.1091 | 98.7 | 98.7012
| 12330 | 98.2197 | 98.1091 | 98.7 | 98.7012
| 12331 | 98.2197 | 98.1091 | 98.7 | 98.7012
| 12332 | 98.2196 | 98.1091 | 98.7 | 98.7012
| 12333 | 98.2196 | 98.1091 | 98.7 | 98.7012
| 12334 | 98.2196 | 98.1091 | 98.7 | 98.7012
| 12335 | 98.2196 | 98.1091 | 98.7 | 98.7012
| 12336 | 98.2196 | 98.1091 | 98.7 | 98.7012
| 12337 | 98.2196 | 98.1091 | 98.7 | 98.7012
| 12338 | 98.2196 | 98.1091 | 98.7 | 98.7012
| 12339 | 98.2196 | 98.1091 | 98.7 | 98.7012
| 12340 | 98.2196 | 98.1091 | 98.7 | 98.7012
| 12341 | 98.2195 | 98.1091 | 98.7 | 98.7012
| 12342 | 98.2195 | 98.1091 | 98.7 | 98.7012
| 12343 | 98.2195 | 98.1091 | 98.7 | 98.7012
| 12344 | 98.2195 | 98.1091 | 98.7 | 98.7012
| 12345 | 98.2195 | 98.1091 | 98.7 | 98.7012
| 12346 | 98.2195 | 98.1091 | 98.7 | 98.7012
| 12347 | 98.2195 | 98.1091 | 98.7 | 98.7012
| 12348 | 98.2195 | 98.1091 | 98.7 | 98.7012
| 12349 | 98.2195 | 98.1091 | 98.7 | 98.7012
| 12350 | 98.2194 | 98.1091 | 98.7 | 98.7012
| 12351 | 98.2194 | 98.1091 | 98.7 | 98.7012
| 12352 | 98.2194 | 98.1091 | 98.7 | 98.7012
| 12353 | 98.2194 | 98.1091 | 98.7 | 98.7012
| 12354 | 98.2194 | 98.1091 | 98.7 | 98.7012
| 12355 | 98.2194 | 98.1091 | 98.7 | 98.7012
| 12356 | 98.2194 | 98.1091 | 98.7 | 98.7012
| 12357 | 98.2194 | 98.1091 | 98.7 | 98.7012
| 12358 | 98.2194 | 98.1091 | 98.7 | 98.7012
| 12359 | 98.2193 | 98.1091 | 98.7 | 98.7012
| 12360 | 98.2193 | 98.1091 | 98.7 | 98.7012
| 12361 | 98.2193 | 98.1091 | 98.7 | 98.7012
| 12362 | 98.2193 | 98.1091 | 98.7 | 98.7012
| 12363 | 98.2193 | 98.1091 | 98.7 | 98.7012
| 12364 | 98.2193 | 98.1091 | 98.7 | 98.7012
| 12365 | 98.2193 | 98.1091 | 98.7 | 98.7012
| 12366 | 98.2193 | 98.1091 | 98.7 | 98.7012
| 12367 | 98.2193 | 98.1091 | 98.7 | 98.7012
| 12368 | 98.2192 | 98.1091 | 98.7 | 98.7012
| 12369 | 98.2192 | 98.1091 | 98.7 | 98.7012
| 12370 | 98.2192 | 98.1091 | 98.7 | 98.7012
| 12371 | 98.2192 | 98.1091 | 98.7 | 98.7012
| 12372 | 98.2192 | 98.1091 | 98.7 | 98.7012
| 12373 | 98.2192 | 98.1091 | 98.7 | 98.7012
| 12374 | 98.2192 | 98.1091 | 98.7 | 98.7012
| 12375 | 98.2192 | 98.1091 | 98.7 | 98.7012
| 12376 | 98.2192 | 98.1091 | 98.7 | 98.7012
| 12377 | 98.2191 | 98.1091 | 98.7 | 98.7012
| 12378 | 98.2191 | 98.1091 | 98.7 | 98.7012
| 12379 | 98.2191 | 98.1091 | 98.7 | 98.7012
| 12380 | 98.2191 | 98.1091 | 98.7 | 98.7012
| 12381 | 98.2191 | 98.1091 | 98.7 | 98.7012
| 12382 | 98.2191 | 98.1091 | 98.7 | 98.7012
| 12383 | 98.2191 | 98.1091 | 98.7 | 98.7012
| 12384 | 98.2191 | 98.1091 | 98.7 | 98.7012
| 12385 | 98.2191 | 98.1091 | 98.7 | 98.7012
| 12386 | 98.219 | 98.1091 | 98.7 | 98.7012
| 12387 | 98.219 | 98.1091 | 98.7 | 98.7012
| 12388 | 98.219 | 98.1091 | 98.7 | 98.7012
| 12389 | 98.219 | 98.1091 | 98.7 | 98.7012
| 12390 | 98.219 | 98.1091 | 98.7 | 98.7012
| 12391 | 98.219 | 98.1091 | 98.7 | 98.7012
| 12392 | 98.219 | 98.1091 | 98.7 | 98.7012
| 12393 | 98.219 | 98.1091 | 98.7 | 98.7012
| 12394 | 98.219 | 98.1091 | 98.7 | 98.7012
| 12395 | 98.2189 | 98.1091 | 98.7 | 98.7012
| 12396 | 98.2189 | 98.1091 | 98.7 | 98.7012
| 12397 | 98.2189 | 98.1091 | 98.7 | 98.7012
| 12398 | 98.2189 | 98.1091 | 98.7 | 98.7012
| 12399 | 98.2189 | 98.1091 | 98.7 | 98.7012
| 12400 | 98.2189 | 98.1091 | 98.7 | 98.7012
| 12401 | 98.2189 | 98.1091 | 98.7 | 98.7012
| 12402 | 98.2189 | 98.1091 | 98.7 | 98.7012
| 12403 | 98.2189 | 98.1091 | 98.7 | 98.7012
| 12404 | 98.2188 | 98.1091 | 98.7 | 98.7012
| 12405 | 98.2188 | 98.1091 | 98.7 | 98.7012
| 12406 | 98.2188 | 98.1091 | 98.7 | 98.7012
| 12407 | 98.2188 | 98.1091 | 98.7 | 98.7012
| 12408 | 98.2188 | 98.1091 | 98.7 | 98.7012
| 12409 | 98.2188 | 98.1091 | 98.7 | 98.7012
| 12410 | 98.2188 | 98.1091 | 98.7 | 98.7012
| 12411 | 98.2188 | 98.1091 | 98.7 | 98.7012
| 12412 | 98.2188 | 98.1091 | 98.7 | 98.7012
| 12413 | 98.2187 | 98.1091 | 98.7 | 98.7012
| 12414 | 98.2187 | 98.1091 | 98.7 | 98.7012
| 12415 | 98.2187 | 98.1091 | 98.7 | 98.7012
| 12416 | 98.2187 | 98.1091 | 98.7 | 98.7012
| 12417 | 98.2187 | 98.1091 | 98.7 | 98.7012
| 12418 | 98.2187 | 98.1091 | 98.7 | 98.7012
| 12419 | 98.2187 | 98.1091 | 98.7 | 98.7012
| 12420 | 98.2187 | 98.1091 | 98.7 | 98.7012
| 12421 | 98.2187 | 98.1091 | 98.7 | 98.7012
| 12422 | 98.2186 | 98.1091 | 98.7 | 98.7012
| 12423 | 98.2186 | 98.1091 | 98.7 | 98.7012
| 12424 | 98.2186 | 98.1091 | 98.7 | 98.7012
| 12425 | 98.2186 | 98.1091 | 98.7 | 98.7012
| 12426 | 98.2186 | 98.1091 | 98.7 | 98.7012
| 12427 | 98.2186 | 98.1091 | 98.7 | 98.7012
| 12428 | 98.2186 | 98.1091 | 98.7 | 98.7012
| 12429 | 98.2186 | 98.1091 | 98.7 | 98.7012
| 12430 | 98.2186 | 98.1091 | 98.7 | 98.7012
| 12431 | 98.2185 | 98.1091 | 98.7 | 98.7012
| 12432 | 98.2185 | 98.1091 | 98.7 | 98.7012
| 12433 | 98.2185 | 98.1091 | 98.7 | 98.7012
| 12434 | 98.2185 | 98.1091 | 98.7 | 98.7012
| 12435 | 98.2185 | 98.1091 | 98.7 | 98.7012
| 12436 | 98.2185 | 98.1091 | 98.7 | 98.7012
| 12437 | 98.2185 | 98.1091 | 98.7 | 98.7012
| 12438 | 98.2185 | 98.1091 | 98.7 | 98.7012
| 12439 | 98.2184 | 98.1091 | 98.7 | 98.7012
| 12440 | 98.2184 | 98.1091 | 98.7 | 98.7012
| 12441 | 98.2184 | 98.1091 | 98.7 | 98.7012
| 12442 | 98.2184 | 98.1091 | 98.7 | 98.7012
| 12443 | 98.2184 | 98.1091 | 98.7 | 98.7012
| 12444 | 98.2184 | 98.1091 | 98.7 | 98.7012
| 12445 | 98.2184 | 98.1091 | 98.7 | 98.7012
| 12446 | 98.2184 | 98.1091 | 98.7 | 98.7012
| 12447 | 98.2184 | 98.1091 | 98.7 | 98.7012
| 12448 | 98.2183 | 98.1091 | 98.7 | 98.7012
| 12449 | 98.2183 | 98.1091 | 98.7 | 98.7012
| 12450 | 98.2183 | 98.1091 | 98.7 | 98.7012
| 12451 | 98.2183 | 98.1091 | 98.7 | 98.7012
| 12452 | 98.2183 | 98.1091 | 98.7 | 98.7012
| 12453 | 98.2183 | 98.1091 | 98.7 | 98.7012
| 12454 | 98.2183 | 98.1091 | 98.7 | 98.7012
| 12455 | 98.2183 | 98.1091 | 98.7 | 98.7012
| 12456 | 98.2183 | 98.1091 | 98.7 | 98.7012
| 12457 | 98.2182 | 98.1091 | 98.7 | 98.7012
| 12458 | 98.2182 | 98.1091 | 98.7 | 98.7012
| 12459 | 98.2182 | 98.1091 | 98.7 | 98.7012
| 12460 | 98.2182 | 98.1091 | 98.7 | 98.7012
| 12461 | 98.2182 | 98.1091 | 98.7 | 98.7012
| 12462 | 98.2182 | 98.1091 | 98.7 | 98.7012
| 12463 | 98.2182 | 98.1091 | 98.7 | 98.7012
| 12464 | 98.2182 | 98.1091 | 98.7 | 98.7012
| 12465 | 98.2181 | 98.1091 | 98.7 | 98.7012
| 12466 | 98.2181 | 98.1091 | 98.7 | 98.7012
| 12467 | 98.2181 | 98.1091 | 98.7 | 98.7012
| 12468 | 98.2181 | 98.1091 | 98.7 | 98.7012
| 12469 | 98.2181 | 98.1091 | 98.7 | 98.7012
| 12470 | 98.2181 | 98.1091 | 98.7 | 98.7012
| 12471 | 98.2181 | 98.1091 | 98.7 | 98.7012
| 12472 | 98.2181 | 98.1091 | 98.7 | 98.7012
| 12473 | 98.2181 | 98.1091 | 98.7 | 98.7012
| 12474 | 98.218 | 98.1091 | 98.7 | 98.7012
| 12475 | 98.218 | 98.1091 | 98.7 | 98.7012
| 12476 | 98.218 | 98.1091 | 98.7 | 98.7012
| 12477 | 98.218 | 98.1091 | 98.7 | 98.7012
| 12478 | 98.218 | 98.1091 | 98.7 | 98.7012
| 12479 | 98.218 | 98.1091 | 98.7 | 98.7012
| 12480 | 98.218 | 98.1091 | 98.7001 | 98.7012
| 12481 | 98.218 | 98.1091 | 98.7001 | 98.7012
| 12482 | 98.2179 | 98.1091 | 98.7001 | 98.7012
| 12483 | 98.2179 | 98.1091 | 98.7001 | 98.7012
| 12484 | 98.2179 | 98.1091 | 98.7001 | 98.7013
| 12485 | 98.2179 | 98.1091 | 98.7001 | 98.7013
| 12486 | 98.2179 | 98.1091 | 98.7001 | 98.7013
| 12487 | 98.2179 | 98.1091 | 98.7001 | 98.7013
| 12488 | 98.2179 | 98.1091 | 98.7001 | 98.7013
| 12489 | 98.2179 | 98.1091 | 98.7001 | 98.7013
| 12490 | 98.2179 | 98.1091 | 98.7001 | 98.7013
| 12491 | 98.2178 | 98.1091 | 98.7001 | 98.7013
| 12492 | 98.2178 | 98.1091 | 98.7001 | 98.7013
| 12493 | 98.2178 | 98.1091 | 98.7001 | 98.7013
| 12494 | 98.2178 | 98.1091 | 98.7001 | 98.7013
| 12495 | 98.2178 | 98.1091 | 98.7001 | 98.7013
| 12496 | 98.2178 | 98.1091 | 98.7001 | 98.7013
| 12497 | 98.2178 | 98.1091 | 98.7001 | 98.7013
| 12498 | 98.2178 | 98.1091 | 98.7001 | 98.7013
| 12499 | 98.2177 | 98.1091 | 98.7001 | 98.7013
| 12500 | 98.2177 | 98.1091 | 98.7001 | 98.7013
| 12501 | 98.2177 | 98.1091 | 98.7001 | 98.7013
| 12502 | 98.2177 | 98.1091 | 98.7001 | 98.7013
| 12503 | 98.2177 | 98.1091 | 98.7001 | 98.7013
| 12504 | 98.2177 | 98.1091 | 98.7001 | 98.7013
| 12505 | 98.2177 | 98.1091 | 98.7001 | 98.7013
| 12506 | 98.2177 | 98.1091 | 98.7001 | 98.7013
| 12507 | 98.2177 | 98.1091 | 98.7001 | 98.7013
| 12508 | 98.2176 | 98.1091 | 98.7001 | 98.7013
| 12509 | 98.2176 | 98.1091 | 98.7001 | 98.7013
| 12510 | 98.2176 | 98.1091 | 98.7001 | 98.7013
| 12511 | 98.2176 | 98.1091 | 98.7001 | 98.7013
| 12512 | 98.2176 | 98.1091 | 98.7001 | 98.7013
| 12513 | 98.2176 | 98.1091 | 98.7001 | 98.7013
| 12514 | 98.2176 | 98.1091 | 98.7001 | 98.7013
| 12515 | 98.2176 | 98.1091 | 98.7001 | 98.7013
| 12516 | 98.2175 | 98.1091 | 98.7001 | 98.7013
| 12517 | 98.2175 | 98.1091 | 98.7001 | 98.7013
| 12518 | 98.2175 | 98.1091 | 98.7001 | 98.7013
| 12519 | 98.2175 | 98.1091 | 98.7001 | 98.7013
| 12520 | 98.2175 | 98.1091 | 98.7001 | 98.7013
| 12521 | 98.2175 | 98.1091 | 98.7001 | 98.7013
| 12522 | 98.2175 | 98.1091 | 98.7001 | 98.7013
| 12523 | 98.2175 | 98.1091 | 98.7001 | 98.7013
| 12524 | 98.2175 | 98.1091 | 98.7001 | 98.7013
| 12525 | 98.2174 | 98.1091 | 98.7001 | 98.7013
| 12526 | 98.2174 | 98.1091 | 98.7001 | 98.7013
| 12527 | 98.2174 | 98.1091 | 98.7001 | 98.7013
| 12528 | 98.2174 | 98.1091 | 98.7001 | 98.7013
| 12529 | 98.2174 | 98.1091 | 98.7001 | 98.7013
| 12530 | 98.2174 | 98.1091 | 98.7001 | 98.7013
| 12531 | 98.2174 | 98.1091 | 98.7001 | 98.7013
| 12532 | 98.2174 | 98.1091 | 98.7001 | 98.7013
| 12533 | 98.2173 | 98.1091 | 98.7001 | 98.7013
| 12534 | 98.2173 | 98.1091 | 98.7001 | 98.7013
| 12535 | 98.2173 | 98.1091 | 98.7001 | 98.7013
| 12536 | 98.2173 | 98.1091 | 98.7001 | 98.7013
| 12537 | 98.2173 | 98.1091 | 98.7001 | 98.7013
| 12538 | 98.2173 | 98.1091 | 98.7001 | 98.7013
| 12539 | 98.2173 | 98.1091 | 98.7001 | 98.7013
| 12540 | 98.2173 | 98.1091 | 98.7001 | 98.7013
| 12541 | 98.2172 | 98.1091 | 98.7001 | 98.7013
| 12542 | 98.2172 | 98.1091 | 98.7001 | 98.7013
| 12543 | 98.2172 | 98.1091 | 98.7001 | 98.7013
| 12544 | 98.2172 | 98.1091 | 98.7001 | 98.7013
| 12545 | 98.2172 | 98.1091 | 98.7001 | 98.7013
| 12546 | 98.2172 | 98.1091 | 98.7001 | 98.7013
| 12547 | 98.2172 | 98.1091 | 98.7001 | 98.7013
| 12548 | 98.2172 | 98.1091 | 98.7001 | 98.7013
| 12549 | 98.2171 | 98.1091 | 98.7001 | 98.7013
| 12550 | 98.2171 | 98.1091 | 98.7001 | 98.7013
| 12551 | 98.2171 | 98.1091 | 98.7001 | 98.7013
| 12552 | 98.2171 | 98.1091 | 98.7001 | 98.7013
| 12553 | 98.2171 | 98.1091 | 98.7001 | 98.7013
| 12554 | 98.2171 | 98.1091 | 98.7001 | 98.7013
| 12555 | 98.2171 | 98.1091 | 98.7001 | 98.7013
| 12556 | 98.2171 | 98.1091 | 98.7001 | 98.7013
| 12557 | 98.2171 | 98.1091 | 98.7001 | 98.7013
| 12558 | 98.217 | 98.1091 | 98.7001 | 98.7013
| 12559 | 98.217 | 98.1091 | 98.7001 | 98.7013
| 12560 | 98.217 | 98.1091 | 98.7001 | 98.7013
| 12561 | 98.217 | 98.1091 | 98.7001 | 98.7013
| 12562 | 98.217 | 98.1091 | 98.7001 | 98.7013
| 12563 | 98.217 | 98.1091 | 98.7001 | 98.7013
| 12564 | 98.217 | 98.1091 | 98.7001 | 98.7013
| 12565 | 98.217 | 98.1091 | 98.7001 | 98.7013
| 12566 | 98.2169 | 98.1091 | 98.7001 | 98.7013
| 12567 | 98.2169 | 98.1091 | 98.7001 | 98.7013
| 12568 | 98.2169 | 98.1091 | 98.7001 | 98.7013
| 12569 | 98.2169 | 98.1091 | 98.7001 | 98.7013
| 12570 | 98.2169 | 98.1091 | 98.7001 | 98.7013
| 12571 | 98.2169 | 98.1091 | 98.7001 | 98.7013
| 12572 | 98.2169 | 98.1091 | 98.7001 | 98.7013
| 12573 | 98.2169 | 98.1091 | 98.7001 | 98.7013
| 12574 | 98.2168 | 98.1091 | 98.7001 | 98.7013
| 12575 | 98.2168 | 98.1091 | 98.7001 | 98.7013
| 12576 | 98.2168 | 98.1091 | 98.7001 | 98.7013
| 12577 | 98.2168 | 98.1091 | 98.7001 | 98.7013
| 12578 | 98.2168 | 98.1091 | 98.7001 | 98.7013
| 12579 | 98.2168 | 98.1091 | 98.7001 | 98.7013
| 12580 | 98.2168 | 98.1091 | 98.7001 | 98.7013
| 12581 | 98.2168 | 98.1091 | 98.7001 | 98.7013
| 12582 | 98.2167 | 98.1091 | 98.7001 | 98.7013
| 12583 | 98.2167 | 98.1091 | 98.7001 | 98.7013
| 12584 | 98.2167 | 98.1091 | 98.7001 | 98.7013
| 12585 | 98.2167 | 98.1091 | 98.7001 | 98.7013
| 12586 | 98.2167 | 98.1091 | 98.7001 | 98.7013
| 12587 | 98.2167 | 98.1091 | 98.7001 | 98.7013
| 12588 | 98.2167 | 98.1091 | 98.7001 | 98.7013
| 12589 | 98.2167 | 98.1091 | 98.7001 | 98.7013
| 12590 | 98.2166 | 98.1091 | 98.7001 | 98.7013
| 12591 | 98.2166 | 98.1091 | 98.7001 | 98.7013
| 12592 | 98.2166 | 98.1091 | 98.7001 | 98.7013
| 12593 | 98.2166 | 98.1091 | 98.7001 | 98.7013
| 12594 | 98.2166 | 98.1091 | 98.7001 | 98.7013
| 12595 | 98.2166 | 98.1091 | 98.7001 | 98.7013
| 12596 | 98.2166 | 98.1091 | 98.7001 | 98.7013
| 12597 | 98.2166 | 98.1091 | 98.7001 | 98.7013
| 12598 | 98.2165 | 98.1091 | 98.7001 | 98.7013
| 12599 | 98.2165 | 98.1091 | 98.7001 | 98.7013
| 12600 | 98.2165 | 98.1091 | 98.7001 | 98.7013
| 12601 | 98.2165 | 98.1091 | 98.7001 | 98.7013
| 12602 | 98.2165 | 98.1091 | 98.7001 | 98.7013
| 12603 | 98.2165 | 98.1091 | 98.7001 | 98.7013
| 12604 | 98.2165 | 98.1091 | 98.7001 | 98.7013
| 12605 | 98.2165 | 98.1091 | 98.7001 | 98.7013
| 12606 | 98.2164 | 98.1091 | 98.7001 | 98.7013
| 12607 | 98.2164 | 98.1091 | 98.7001 | 98.7013
| 12608 | 98.2164 | 98.1091 | 98.7001 | 98.7013
| 12609 | 98.2164 | 98.1091 | 98.7001 | 98.7013
| 12610 | 98.2164 | 98.1091 | 98.7001 | 98.7013
| 12611 | 98.2164 | 98.1091 | 98.7001 | 98.7013
| 12612 | 98.2164 | 98.1091 | 98.7001 | 98.7013
| 12613 | 98.2164 | 98.1091 | 98.7001 | 98.7013
| 12614 | 98.2163 | 98.1091 | 98.7001 | 98.7013
| 12615 | 98.2163 | 98.1091 | 98.7001 | 98.7013
| 12616 | 98.2163 | 98.1091 | 98.7001 | 98.7013
| 12617 | 98.2163 | 98.1091 | 98.7001 | 98.7013
| 12618 | 98.2163 | 98.1091 | 98.7001 | 98.7013
| 12619 | 98.2163 | 98.1091 | 98.7001 | 98.7013
| 12620 | 98.2163 | 98.1091 | 98.7001 | 98.7013
| 12621 | 98.2163 | 98.1091 | 98.7001 | 98.7013
| 12622 | 98.2162 | 98.1091 | 98.7001 | 98.7013
| 12623 | 98.2162 | 98.1091 | 98.7001 | 98.7013
| 12624 | 98.2162 | 98.1091 | 98.7001 | 98.7013
| 12625 | 98.2162 | 98.1091 | 98.7001 | 98.7013
| 12626 | 98.2162 | 98.1091 | 98.7001 | 98.7013
| 12627 | 98.2162 | 98.1091 | 98.7001 | 98.7013
| 12628 | 98.2162 | 98.1091 | 98.7001 | 98.7013
| 12629 | 98.2162 | 98.1091 | 98.7001 | 98.7013
| 12630 | 98.2161 | 98.1091 | 98.7001 | 98.7013
| 12631 | 98.2161 | 98.1091 | 98.7001 | 98.7013
| 12632 | 98.2161 | 98.1091 | 98.7001 | 98.7013
| 12633 | 98.2161 | 98.1091 | 98.7001 | 98.7013
| 12634 | 98.2161 | 98.1091 | 98.7001 | 98.7013
| 12635 | 98.2161 | 98.1091 | 98.7001 | 98.7013
| 12636 | 98.2161 | 98.1091 | 98.7001 | 98.7013
| 12637 | 98.2161 | 98.1091 | 98.7001 | 98.7013
| 12638 | 98.216 | 98.1091 | 98.7001 | 98.7013
| 12639 | 98.216 | 98.1091 | 98.7001 | 98.7013
| 12640 | 98.216 | 98.1091 | 98.7001 | 98.7013
| 12641 | 98.216 | 98.1091 | 98.7001 | 98.7013
| 12642 | 98.216 | 98.1091 | 98.7001 | 98.7013
| 12643 | 98.216 | 98.1091 | 98.7001 | 98.7013
| 12644 | 98.216 | 98.1091 | 98.7001 | 98.7013
| 12645 | 98.216 | 98.1091 | 98.7001 | 98.7013
| 12646 | 98.2159 | 98.1091 | 98.7001 | 98.7013
| 12647 | 98.2159 | 98.1091 | 98.7002 | 98.7013
| 12648 | 98.2159 | 98.1091 | 98.7002 | 98.7013
| 12649 | 98.2159 | 98.1091 | 98.7002 | 98.7013
| 12650 | 98.2159 | 98.1091 | 98.7002 | 98.7013
| 12651 | 98.2159 | 98.1091 | 98.7002 | 98.7013
| 12652 | 98.2159 | 98.1091 | 98.7002 | 98.7013
| 12653 | 98.2159 | 98.1091 | 98.7002 | 98.7013
| 12654 | 98.2158 | 98.1091 | 98.7002 | 98.7013
| 12655 | 98.2158 | 98.1091 | 98.7002 | 98.7013
| 12656 | 98.2158 | 98.1091 | 98.7002 | 98.7013
| 12657 | 98.2158 | 98.1091 | 98.7002 | 98.7013
| 12658 | 98.2158 | 98.1091 | 98.7002 | 98.7013
| 12659 | 98.2158 | 98.1091 | 98.7002 | 98.7013
| 12660 | 98.2158 | 98.1091 | 98.7002 | 98.7013
| 12661 | 98.2158 | 98.1091 | 98.7002 | 98.7013
| 12662 | 98.2157 | 98.1091 | 98.7002 | 98.7013
| 12663 | 98.2157 | 98.1091 | 98.7002 | 98.7013
| 12664 | 98.2157 | 98.1091 | 98.7002 | 98.7013
| 12665 | 98.2157 | 98.1091 | 98.7002 | 98.7013
| 12666 | 98.2157 | 98.1091 | 98.7002 | 98.7013
| 12667 | 98.2157 | 98.1091 | 98.7002 | 98.7013
| 12668 | 98.2157 | 98.1091 | 98.7002 | 98.7013
| 12669 | 98.2157 | 98.1091 | 98.7002 | 98.7013
| 12670 | 98.2156 | 98.1091 | 98.7002 | 98.7013
| 12671 | 98.2156 | 98.1091 | 98.7002 | 98.7013
| 12672 | 98.2156 | 98.1091 | 98.7002 | 98.7013
| 12673 | 98.2156 | 98.1091 | 98.7002 | 98.7013
| 12674 | 98.2156 | 98.1091 | 98.7002 | 98.7013
| 12675 | 98.2156 | 98.1091 | 98.7002 | 98.7013
| 12676 | 98.2156 | 98.1091 | 98.7002 | 98.7013
| 12677 | 98.2155 | 98.1091 | 98.7002 | 98.7013
| 12678 | 98.2155 | 98.1091 | 98.7002 | 98.7013
| 12679 | 98.2155 | 98.1091 | 98.7002 | 98.7013
| 12680 | 98.2155 | 98.1091 | 98.7002 | 98.7013
| 12681 | 98.2155 | 98.1091 | 98.7002 | 98.7013
| 12682 | 98.2155 | 98.1091 | 98.7002 | 98.7013
| 12683 | 98.2155 | 98.1091 | 98.7002 | 98.7013
| 12684 | 98.2155 | 98.1091 | 98.7002 | 98.7013
| 12685 | 98.2154 | 98.1091 | 98.7002 | 98.7013
| 12686 | 98.2154 | 98.1091 | 98.7002 | 98.7013
| 12687 | 98.2154 | 98.1091 | 98.7002 | 98.7013
| 12688 | 98.2154 | 98.1091 | 98.7002 | 98.7013
| 12689 | 98.2154 | 98.1091 | 98.7002 | 98.7013
| 12690 | 98.2154 | 98.1091 | 98.7002 | 98.7013
| 12691 | 98.2154 | 98.1091 | 98.7002 | 98.7013
| 12692 | 98.2154 | 98.1091 | 98.7002 | 98.7013
| 12693 | 98.2153 | 98.1091 | 98.7002 | 98.7013
| 12694 | 98.2153 | 98.1091 | 98.7002 | 98.7013
| 12695 | 98.2153 | 98.1091 | 98.7002 | 98.7013
| 12696 | 98.2153 | 98.1091 | 98.7002 | 98.7013
| 12697 | 98.2153 | 98.1091 | 98.7002 | 98.7013
| 12698 | 98.2153 | 98.1091 | 98.7002 | 98.7013
| 12699 | 98.2153 | 98.1091 | 98.7002 | 98.7013
| 12700 | 98.2152 | 98.1091 | 98.7002 | 98.7013
| 12701 | 98.2152 | 98.1091 | 98.7002 | 98.7013
| 12702 | 98.2152 | 98.1091 | 98.7002 | 98.7013
| 12703 | 98.2152 | 98.1091 | 98.7002 | 98.7013
| 12704 | 98.2152 | 98.1091 | 98.7002 | 98.7013
| 12705 | 98.2152 | 98.1091 | 98.7002 | 98.7013
| 12706 | 98.2152 | 98.1091 | 98.7002 | 98.7013
| 12707 | 98.2152 | 98.1091 | 98.7002 | 98.7013
| 12708 | 98.2151 | 98.1091 | 98.7002 | 98.7013
| 12709 | 98.2151 | 98.1091 | 98.7002 | 98.7013
| 12710 | 98.2151 | 98.1091 | 98.7002 | 98.7013
| 12711 | 98.2151 | 98.1091 | 98.7002 | 98.7013
| 12712 | 98.2151 | 98.1091 | 98.7002 | 98.7013
| 12713 | 98.2151 | 98.1091 | 98.7002 | 98.7013
| 12714 | 98.2151 | 98.1091 | 98.7002 | 98.7013
| 12715 | 98.2151 | 98.1091 | 98.7002 | 98.7013
| 12716 | 98.215 | 98.1091 | 98.7002 | 98.7014
| 12717 | 98.215 | 98.1091 | 98.7002 | 98.7014
| 12718 | 98.215 | 98.1091 | 98.7002 | 98.7014
| 12719 | 98.215 | 98.1091 | 98.7002 | 98.7014
| 12720 | 98.215 | 98.1091 | 98.7002 | 98.7014
| 12721 | 98.215 | 98.1091 | 98.7002 | 98.7014
| 12722 | 98.215 | 98.1091 | 98.7002 | 98.7014
| 12723 | 98.2149 | 98.1091 | 98.7002 | 98.7014
| 12724 | 98.2149 | 98.1091 | 98.7002 | 98.7014
| 12725 | 98.2149 | 98.1091 | 98.7002 | 98.7014
| 12726 | 98.2149 | 98.1091 | 98.7002 | 98.7014
| 12727 | 98.2149 | 98.1091 | 98.7002 | 98.7014
| 12728 | 98.2149 | 98.1091 | 98.7002 | 98.7014
| 12729 | 98.2149 | 98.1091 | 98.7002 | 98.7014
| 12730 | 98.2149 | 98.1091 | 98.7002 | 98.7014
| 12731 | 98.2148 | 98.1091 | 98.7002 | 98.7014
| 12732 | 98.2148 | 98.1091 | 98.7002 | 98.7014
| 12733 | 98.2148 | 98.1091 | 98.7002 | 98.7014
| 12734 | 98.2148 | 98.1091 | 98.7002 | 98.7014
| 12735 | 98.2148 | 98.1091 | 98.7002 | 98.7014
| 12736 | 98.2148 | 98.1091 | 98.7002 | 98.7014
| 12737 | 98.2148 | 98.1091 | 98.7002 | 98.7014
| 12738 | 98.2148 | 98.1091 | 98.7002 | 98.7014
| 12739 | 98.2147 | 98.1091 | 98.7002 | 98.7014
| 12740 | 98.2147 | 98.1091 | 98.7002 | 98.7014
| 12741 | 98.2147 | 98.1091 | 98.7002 | 98.7014
| 12742 | 98.2147 | 98.1091 | 98.7002 | 98.7014
| 12743 | 98.2147 | 98.1091 | 98.7002 | 98.7014
| 12744 | 98.2147 | 98.1091 | 98.7002 | 98.7014
| 12745 | 98.2147 | 98.1091 | 98.7002 | 98.7014
| 12746 | 98.2146 | 98.1091 | 98.7002 | 98.7014
| 12747 | 98.2146 | 98.1091 | 98.7002 | 98.7014
| 12748 | 98.2146 | 98.1091 | 98.7002 | 98.7014
| 12749 | 98.2146 | 98.1091 | 98.7002 | 98.7014
| 12750 | 98.2146 | 98.1091 | 98.7002 | 98.7014
| 12751 | 98.2146 | 98.1091 | 98.7002 | 98.7014
| 12752 | 98.2146 | 98.1091 | 98.7002 | 98.7014
| 12753 | 98.2146 | 98.1091 | 98.7002 | 98.7014
| 12754 | 98.2145 | 98.1091 | 98.7002 | 98.7014
| 12755 | 98.2145 | 98.1091 | 98.7002 | 98.7014
| 12756 | 98.2145 | 98.1091 | 98.7002 | 98.7014
| 12757 | 98.2145 | 98.1091 | 98.7002 | 98.7014
| 12758 | 98.2145 | 98.1091 | 98.7002 | 98.7014
| 12759 | 98.2145 | 98.1091 | 98.7002 | 98.7014
| 12760 | 98.2145 | 98.1091 | 98.7002 | 98.7014
| 12761 | 98.2144 | 98.1091 | 98.7002 | 98.7014
| 12762 | 98.2144 | 98.1091 | 98.7002 | 98.7014
| 12763 | 98.2144 | 98.1091 | 98.7002 | 98.7014
| 12764 | 98.2144 | 98.1091 | 98.7002 | 98.7014
| 12765 | 98.2144 | 98.1091 | 98.7002 | 98.7014
| 12766 | 98.2144 | 98.1091 | 98.7002 | 98.7014
| 12767 | 98.2144 | 98.1091 | 98.7002 | 98.7014
| 12768 | 98.2144 | 98.1091 | 98.7002 | 98.7014
| 12769 | 98.2143 | 98.1091 | 98.7002 | 98.7014
| 12770 | 98.2143 | 98.1091 | 98.7002 | 98.7014
| 12771 | 98.2143 | 98.1091 | 98.7002 | 98.7014
| 12772 | 98.2143 | 98.1091 | 98.7002 | 98.7014
| 12773 | 98.2143 | 98.1091 | 98.7002 | 98.7014
| 12774 | 98.2143 | 98.1091 | 98.7002 | 98.7014
| 12775 | 98.2143 | 98.1091 | 98.7002 | 98.7014
| 12776 | 98.2142 | 98.1091 | 98.7002 | 98.7014
| 12777 | 98.2142 | 98.1091 | 98.7002 | 98.7014
| 12778 | 98.2142 | 98.1091 | 98.7002 | 98.7014
| 12779 | 98.2142 | 98.1091 | 98.7002 | 98.7014
| 12780 | 98.2142 | 98.1091 | 98.7002 | 98.7014
| 12781 | 98.2142 | 98.1091 | 98.7002 | 98.7014
| 12782 | 98.2142 | 98.1091 | 98.7002 | 98.7014
| 12783 | 98.2141 | 98.1091 | 98.7002 | 98.7014
| 12784 | 98.2141 | 98.1091 | 98.7002 | 98.7014
| 12785 | 98.2141 | 98.1091 | 98.7002 | 98.7014
| 12786 | 98.2141 | 98.1091 | 98.7002 | 98.7014
| 12787 | 98.2141 | 98.1091 | 98.7002 | 98.7014
| 12788 | 98.2141 | 98.1091 | 98.7002 | 98.7014
| 12789 | 98.2141 | 98.1091 | 98.7002 | 98.7014
| 12790 | 98.2141 | 98.1091 | 98.7002 | 98.7014
| 12791 | 98.214 | 98.1091 | 98.7002 | 98.7014
| 12792 | 98.214 | 98.1091 | 98.7002 | 98.7014
| 12793 | 98.214 | 98.1091 | 98.7002 | 98.7014
| 12794 | 98.214 | 98.1091 | 98.7002 | 98.7014
| 12795 | 98.214 | 98.1091 | 98.7002 | 98.7014
| 12796 | 98.214 | 98.1091 | 98.7002 | 98.7014
| 12797 | 98.214 | 98.1091 | 98.7002 | 98.7014
| 12798 | 98.2139 | 98.1091 | 98.7002 | 98.7014
| 12799 | 98.2139 | 98.1091 | 98.7002 | 98.7014
| 12800 | 98.2139 | 98.1091 | 98.7002 | 98.7014
| 12801 | 98.2139 | 98.1091 | 98.7002 | 98.7014
| 12802 | 98.2139 | 98.1091 | 98.7002 | 98.7014
| 12803 | 98.2139 | 98.1091 | 98.7002 | 98.7014
| 12804 | 98.2139 | 98.1091 | 98.7002 | 98.7014
| 12805 | 98.2138 | 98.1091 | 98.7002 | 98.7014
| 12806 | 98.2138 | 98.1091 | 98.7002 | 98.7014
| 12807 | 98.2138 | 98.1091 | 98.7002 | 98.7014
| 12808 | 98.2138 | 98.1091 | 98.7002 | 98.7014
| 12809 | 98.2138 | 98.1091 | 98.7002 | 98.7014
| 12810 | 98.2138 | 98.1091 | 98.7002 | 98.7014
| 12811 | 98.2138 | 98.1091 | 98.7002 | 98.7014
| 12812 | 98.2138 | 98.1091 | 98.7002 | 98.7014
| 12813 | 98.2137 | 98.1091 | 98.7002 | 98.7014
| 12814 | 98.2137 | 98.1091 | 98.7002 | 98.7014
| 12815 | 98.2137 | 98.1091 | 98.7002 | 98.7014
| 12816 | 98.2137 | 98.1091 | 98.7002 | 98.7014
| 12817 | 98.2137 | 98.1091 | 98.7002 | 98.7014
| 12818 | 98.2137 | 98.1091 | 98.7002 | 98.7014
| 12819 | 98.2137 | 98.1091 | 98.7002 | 98.7014
| 12820 | 98.2136 | 98.1091 | 98.7002 | 98.7014
| 12821 | 98.2136 | 98.1091 | 98.7003 | 98.7014
| 12822 | 98.2136 | 98.1091 | 98.7003 | 98.7014
| 12823 | 98.2136 | 98.1091 | 98.7003 | 98.7014
| 12824 | 98.2136 | 98.1091 | 98.7003 | 98.7014
| 12825 | 98.2136 | 98.1091 | 98.7003 | 98.7014
| 12826 | 98.2136 | 98.1091 | 98.7003 | 98.7014
| 12827 | 98.2135 | 98.1091 | 98.7003 | 98.7014
| 12828 | 98.2135 | 98.1091 | 98.7003 | 98.7014
| 12829 | 98.2135 | 98.1091 | 98.7003 | 98.7014
| 12830 | 98.2135 | 98.1091 | 98.7003 | 98.7014
| 12831 | 98.2135 | 98.1091 | 98.7003 | 98.7014
| 12832 | 98.2135 | 98.1091 | 98.7003 | 98.7014
| 12833 | 98.2135 | 98.1091 | 98.7003 | 98.7014
| 12834 | 98.2135 | 98.1091 | 98.7003 | 98.7014
| 12835 | 98.2134 | 98.1091 | 98.7003 | 98.7014
| 12836 | 98.2134 | 98.1091 | 98.7003 | 98.7014
| 12837 | 98.2134 | 98.1091 | 98.7003 | 98.7014
| 12838 | 98.2134 | 98.1091 | 98.7003 | 98.7014
| 12839 | 98.2134 | 98.1091 | 98.7003 | 98.7014
| 12840 | 98.2134 | 98.1091 | 98.7003 | 98.7014
| 12841 | 98.2134 | 98.1091 | 98.7003 | 98.7014
| 12842 | 98.2133 | 98.1091 | 98.7003 | 98.7014
| 12843 | 98.2133 | 98.1091 | 98.7003 | 98.7014
| 12844 | 98.2133 | 98.1091 | 98.7003 | 98.7014
| 12845 | 98.2133 | 98.1091 | 98.7003 | 98.7014
| 12846 | 98.2133 | 98.1091 | 98.7003 | 98.7014
| 12847 | 98.2133 | 98.1091 | 98.7003 | 98.7014
| 12848 | 98.2133 | 98.1091 | 98.7003 | 98.7014
| 12849 | 98.2132 | 98.1091 | 98.7003 | 98.7014
| 12850 | 98.2132 | 98.1091 | 98.7003 | 98.7014
| 12851 | 98.2132 | 98.1091 | 98.7003 | 98.7014
| 12852 | 98.2132 | 98.1091 | 98.7003 | 98.7014
| 12853 | 98.2132 | 98.1091 | 98.7003 | 98.7014
| 12854 | 98.2132 | 98.1091 | 98.7003 | 98.7014
| 12855 | 98.2132 | 98.1091 | 98.7003 | 98.7014
| 12856 | 98.2131 | 98.1091 | 98.7003 | 98.7014
| 12857 | 98.2131 | 98.1091 | 98.7003 | 98.7014
| 12858 | 98.2131 | 98.1091 | 98.7003 | 98.7014
| 12859 | 98.2131 | 98.1091 | 98.7003 | 98.7014
| 12860 | 98.2131 | 98.1091 | 98.7003 | 98.7014
| 12861 | 98.2131 | 98.1091 | 98.7003 | 98.7014
| 12862 | 98.2131 | 98.1091 | 98.7003 | 98.7014
| 12863 | 98.213 | 98.1091 | 98.7003 | 98.7014
| 12864 | 98.213 | 98.1091 | 98.7003 | 98.7014
| 12865 | 98.213 | 98.1091 | 98.7003 | 98.7014
| 12866 | 98.213 | 98.1091 | 98.7003 | 98.7014
| 12867 | 98.213 | 98.1091 | 98.7003 | 98.7014
| 12868 | 98.213 | 98.1091 | 98.7003 | 98.7014
| 12869 | 98.213 | 98.1091 | 98.7003 | 98.7014
| 12870 | 98.2129 | 98.1091 | 98.7003 | 98.7014
| 12871 | 98.2129 | 98.1091 | 98.7003 | 98.7014
| 12872 | 98.2129 | 98.1091 | 98.7003 | 98.7014
| 12873 | 98.2129 | 98.1091 | 98.7003 | 98.7014
| 12874 | 98.2129 | 98.1091 | 98.7003 | 98.7014
| 12875 | 98.2129 | 98.1091 | 98.7003 | 98.7014
| 12876 | 98.2129 | 98.1091 | 98.7003 | 98.7014
| 12877 | 98.2129 | 98.1091 | 98.7003 | 98.7014
| 12878 | 98.2128 | 98.1091 | 98.7003 | 98.7014
| 12879 | 98.2128 | 98.1091 | 98.7003 | 98.7014
| 12880 | 98.2128 | 98.1091 | 98.7003 | 98.7014
| 12881 | 98.2128 | 98.1091 | 98.7003 | 98.7014
| 12882 | 98.2128 | 98.1091 | 98.7003 | 98.7014
| 12883 | 98.2128 | 98.1091 | 98.7003 | 98.7014
| 12884 | 98.2128 | 98.1091 | 98.7003 | 98.7014
| 12885 | 98.2127 | 98.1091 | 98.7003 | 98.7014
| 12886 | 98.2127 | 98.1091 | 98.7003 | 98.7014
| 12887 | 98.2127 | 98.1091 | 98.7003 | 98.7014
| 12888 | 98.2127 | 98.1091 | 98.7003 | 98.7014
| 12889 | 98.2127 | 98.1091 | 98.7003 | 98.7014
| 12890 | 98.2127 | 98.1091 | 98.7003 | 98.7014
| 12891 | 98.2127 | 98.1091 | 98.7003 | 98.7014
| 12892 | 98.2126 | 98.1091 | 98.7003 | 98.7014
| 12893 | 98.2126 | 98.1091 | 98.7003 | 98.7014
| 12894 | 98.2126 | 98.1091 | 98.7003 | 98.7014
| 12895 | 98.2126 | 98.1091 | 98.7003 | 98.7014
| 12896 | 98.2126 | 98.1091 | 98.7003 | 98.7014
| 12897 | 98.2126 | 98.1091 | 98.7003 | 98.7014
| 12898 | 98.2126 | 98.1091 | 98.7003 | 98.7014
| 12899 | 98.2125 | 98.1091 | 98.7003 | 98.7014
| 12900 | 98.2125 | 98.1091 | 98.7003 | 98.7014
| 12901 | 98.2125 | 98.1091 | 98.7003 | 98.7014
| 12902 | 98.2125 | 98.1091 | 98.7003 | 98.7014
| 12903 | 98.2125 | 98.1091 | 98.7003 | 98.7014
| 12904 | 98.2125 | 98.1091 | 98.7003 | 98.7014
| 12905 | 98.2125 | 98.1091 | 98.7003 | 98.7014
| 12906 | 98.2124 | 98.1091 | 98.7003 | 98.7014
| 12907 | 98.2124 | 98.1091 | 98.7003 | 98.7014
| 12908 | 98.2124 | 98.1091 | 98.7003 | 98.7014
| 12909 | 98.2124 | 98.1091 | 98.7003 | 98.7014
| 12910 | 98.2124 | 98.1091 | 98.7003 | 98.7014
| 12911 | 98.2124 | 98.1091 | 98.7003 | 98.7014
| 12912 | 98.2124 | 98.1091 | 98.7003 | 98.7014
| 12913 | 98.2123 | 98.1091 | 98.7003 | 98.7014
| 12914 | 98.2123 | 98.1091 | 98.7003 | 98.7014
| 12915 | 98.2123 | 98.1091 | 98.7003 | 98.7014
| 12916 | 98.2123 | 98.1091 | 98.7003 | 98.7014
| 12917 | 98.2123 | 98.1091 | 98.7003 | 98.7014
| 12918 | 98.2123 | 98.1091 | 98.7003 | 98.7014
| 12919 | 98.2123 | 98.1091 | 98.7003 | 98.7014
| 12920 | 98.2122 | 98.1091 | 98.7003 | 98.7014
| 12921 | 98.2122 | 98.1091 | 98.7003 | 98.7014
| 12922 | 98.2122 | 98.1091 | 98.7003 | 98.7014
| 12923 | 98.2122 | 98.1091 | 98.7003 | 98.7014
| 12924 | 98.2122 | 98.1091 | 98.7003 | 98.7014
| 12925 | 98.2122 | 98.1091 | 98.7003 | 98.7014
| 12926 | 98.2122 | 98.1091 | 98.7003 | 98.7014
| 12927 | 98.2121 | 98.1091 | 98.7003 | 98.7014
| 12928 | 98.2121 | 98.1091 | 98.7003 | 98.7014
| 12929 | 98.2121 | 98.1091 | 98.7003 | 98.7014
| 12930 | 98.2121 | 98.1091 | 98.7003 | 98.7014
| 12931 | 98.2121 | 98.1091 | 98.7003 | 98.7014
| 12932 | 98.2121 | 98.1091 | 98.7003 | 98.7014
| 12933 | 98.2121 | 98.1091 | 98.7003 | 98.7014
| 12934 | 98.212 | 98.1091 | 98.7003 | 98.7014
| 12935 | 98.212 | 98.1091 | 98.7003 | 98.7014
| 12936 | 98.212 | 98.1091 | 98.7003 | 98.7014
| 12937 | 98.212 | 98.1091 | 98.7003 | 98.7014
| 12938 | 98.212 | 98.1091 | 98.7003 | 98.7014
| 12939 | 98.212 | 98.1091 | 98.7003 | 98.7014
| 12940 | 98.212 | 98.1091 | 98.7003 | 98.7014
| 12941 | 98.2119 | 98.1091 | 98.7003 | 98.7014
| 12942 | 98.2119 | 98.1091 | 98.7003 | 98.7014
| 12943 | 98.2119 | 98.1091 | 98.7003 | 98.7014
| 12944 | 98.2119 | 98.1091 | 98.7003 | 98.7014
| 12945 | 98.2119 | 98.1091 | 98.7003 | 98.7014
| 12946 | 98.2119 | 98.1091 | 98.7003 | 98.7014
| 12947 | 98.2118 | 98.1091 | 98.7003 | 98.7014
| 12948 | 98.2118 | 98.1091 | 98.7003 | 98.7014
| 12949 | 98.2118 | 98.1091 | 98.7003 | 98.7014
| 12950 | 98.2118 | 98.1091 | 98.7003 | 98.7014
| 12951 | 98.2118 | 98.1091 | 98.7003 | 98.7014
| 12952 | 98.2118 | 98.1091 | 98.7003 | 98.7014
| 12953 | 98.2118 | 98.1091 | 98.7003 | 98.7014
| 12954 | 98.2117 | 98.1091 | 98.7003 | 98.7014
| 12955 | 98.2117 | 98.1091 | 98.7003 | 98.7014
| 12956 | 98.2117 | 98.1091 | 98.7003 | 98.7014
| 12957 | 98.2117 | 98.1091 | 98.7003 | 98.7014
| 12958 | 98.2117 | 98.1091 | 98.7003 | 98.7014
| 12959 | 98.2117 | 98.1091 | 98.7003 | 98.7014
| 12960 | 98.2117 | 98.1091 | 98.7003 | 98.7014
| 12961 | 98.2116 | 98.1091 | 98.7003 | 98.7015
| 12962 | 98.2116 | 98.1091 | 98.7003 | 98.7015
| 12963 | 98.2116 | 98.1091 | 98.7003 | 98.7015
| 12964 | 98.2116 | 98.1091 | 98.7003 | 98.7015
| 12965 | 98.2116 | 98.1091 | 98.7003 | 98.7015
| 12966 | 98.2116 | 98.1091 | 98.7003 | 98.7015
| 12967 | 98.2116 | 98.1091 | 98.7003 | 98.7015
| 12968 | 98.2115 | 98.1091 | 98.7003 | 98.7015
| 12969 | 98.2115 | 98.1091 | 98.7003 | 98.7015
| 12970 | 98.2115 | 98.1091 | 98.7003 | 98.7015
| 12971 | 98.2115 | 98.1091 | 98.7003 | 98.7015
| 12972 | 98.2115 | 98.1091 | 98.7003 | 98.7015
| 12973 | 98.2115 | 98.1091 | 98.7003 | 98.7015
| 12974 | 98.2115 | 98.1091 | 98.7003 | 98.7015
| 12975 | 98.2114 | 98.1091 | 98.7003 | 98.7015
| 12976 | 98.2114 | 98.1091 | 98.7003 | 98.7015
| 12977 | 98.2114 | 98.1091 | 98.7003 | 98.7015
| 12978 | 98.2114 | 98.1091 | 98.7003 | 98.7015
| 12979 | 98.2114 | 98.1091 | 98.7003 | 98.7015
| 12980 | 98.2114 | 98.1091 | 98.7003 | 98.7015
| 12981 | 98.2114 | 98.1091 | 98.7003 | 98.7015
| 12982 | 98.2113 | 98.1091 | 98.7003 | 98.7015
| 12983 | 98.2113 | 98.1091 | 98.7003 | 98.7015
| 12984 | 98.2113 | 98.1091 | 98.7003 | 98.7015
| 12985 | 98.2113 | 98.1091 | 98.7003 | 98.7015
| 12986 | 98.2113 | 98.1091 | 98.7003 | 98.7015
| 12987 | 98.2113 | 98.1091 | 98.7003 | 98.7015
| 12988 | 98.2112 | 98.1091 | 98.7003 | 98.7015
| 12989 | 98.2112 | 98.1091 | 98.7003 | 98.7015
| 12990 | 98.2112 | 98.1091 | 98.7003 | 98.7015
| 12991 | 98.2112 | 98.1091 | 98.7003 | 98.7015
| 12992 | 98.2112 | 98.1091 | 98.7003 | 98.7015
| 12993 | 98.2112 | 98.1091 | 98.7003 | 98.7015
| 12994 | 98.2112 | 98.1091 | 98.7003 | 98.7015
| 12995 | 98.2111 | 98.1091 | 98.7003 | 98.7015
| 12996 | 98.2111 | 98.1091 | 98.7003 | 98.7015
| 12997 | 98.2111 | 98.1091 | 98.7003 | 98.7015
| 12998 | 98.2111 | 98.1091 | 98.7003 | 98.7015
| 12999 | 98.2111 | 98.1091 | 98.7003 | 98.7015
| 13000 | 98.2111 | 98.1091 | 98.7003 | 98.7015
| 13001 | 98.2111 | 98.1091 | 98.7003 | 98.7015
| 13002 | 98.211 | 98.1091 | 98.7004 | 98.7015
| 13003 | 98.211 | 98.1091 | 98.7004 | 98.7015
| 13004 | 98.211 | 98.1091 | 98.7004 | 98.7015
| 13005 | 98.211 | 98.1091 | 98.7004 | 98.7015
| 13006 | 98.211 | 98.1091 | 98.7004 | 98.7015
| 13007 | 98.211 | 98.1091 | 98.7004 | 98.7015
| 13008 | 98.211 | 98.1091 | 98.7004 | 98.7015
| 13009 | 98.2109 | 98.1091 | 98.7004 | 98.7015
| 13010 | 98.2109 | 98.1091 | 98.7004 | 98.7015
| 13011 | 98.2109 | 98.1091 | 98.7004 | 98.7015
| 13012 | 98.2109 | 98.1091 | 98.7004 | 98.7015
| 13013 | 98.2109 | 98.1091 | 98.7004 | 98.7015
| 13014 | 98.2109 | 98.1091 | 98.7004 | 98.7015
| 13015 | 98.2108 | 98.1091 | 98.7004 | 98.7015
| 13016 | 98.2108 | 98.1091 | 98.7004 | 98.7015
| 13017 | 98.2108 | 98.1091 | 98.7004 | 98.7015
| 13018 | 98.2108 | 98.1091 | 98.7004 | 98.7015
| 13019 | 98.2108 | 98.1091 | 98.7004 | 98.7015
| 13020 | 98.2108 | 98.1091 | 98.7004 | 98.7015
| 13021 | 98.2108 | 98.1091 | 98.7004 | 98.7015
| 13022 | 98.2107 | 98.1091 | 98.7004 | 98.7015
| 13023 | 98.2107 | 98.1091 | 98.7004 | 98.7015
| 13024 | 98.2107 | 98.1091 | 98.7004 | 98.7015
| 13025 | 98.2107 | 98.1091 | 98.7004 | 98.7015
| 13026 | 98.2107 | 98.1091 | 98.7004 | 98.7015
| 13027 | 98.2107 | 98.1091 | 98.7004 | 98.7015
| 13028 | 98.2107 | 98.1091 | 98.7004 | 98.7015
| 13029 | 98.2106 | 98.1091 | 98.7004 | 98.7015
| 13030 | 98.2106 | 98.1091 | 98.7004 | 98.7015
| 13031 | 98.2106 | 98.1091 | 98.7004 | 98.7015
| 13032 | 98.2106 | 98.1091 | 98.7004 | 98.7015
| 13033 | 98.2106 | 98.1091 | 98.7004 | 98.7015
| 13034 | 98.2106 | 98.1091 | 98.7004 | 98.7015
| 13035 | 98.2105 | 98.1091 | 98.7004 | 98.7015
| 13036 | 98.2105 | 98.1091 | 98.7004 | 98.7015
| 13037 | 98.2105 | 98.1091 | 98.7004 | 98.7015
| 13038 | 98.2105 | 98.1091 | 98.7004 | 98.7015
| 13039 | 98.2105 | 98.1091 | 98.7004 | 98.7015
| 13040 | 98.2105 | 98.1091 | 98.7004 | 98.7015
| 13041 | 98.2105 | 98.1091 | 98.7004 | 98.7015
| 13042 | 98.2104 | 98.1091 | 98.7004 | 98.7015
| 13043 | 98.2104 | 98.1091 | 98.7004 | 98.7015
| 13044 | 98.2104 | 98.1091 | 98.7004 | 98.7015
| 13045 | 98.2104 | 98.1091 | 98.7004 | 98.7015
| 13046 | 98.2104 | 98.1091 | 98.7004 | 98.7015
| 13047 | 98.2104 | 98.1091 | 98.7004 | 98.7015
| 13048 | 98.2104 | 98.1091 | 98.7004 | 98.7015
| 13049 | 98.2103 | 98.1091 | 98.7004 | 98.7015
| 13050 | 98.2103 | 98.1091 | 98.7004 | 98.7015
| 13051 | 98.2103 | 98.1091 | 98.7004 | 98.7015
| 13052 | 98.2103 | 98.1091 | 98.7004 | 98.7015
| 13053 | 98.2103 | 98.1091 | 98.7004 | 98.7015
| 13054 | 98.2103 | 98.1091 | 98.7004 | 98.7015
| 13055 | 98.2102 | 98.1091 | 98.7004 | 98.7015
| 13056 | 98.2102 | 98.1091 | 98.7004 | 98.7015
| 13057 | 98.2102 | 98.1091 | 98.7004 | 98.7015
| 13058 | 98.2102 | 98.1091 | 98.7004 | 98.7015
| 13059 | 98.2102 | 98.1091 | 98.7004 | 98.7015
| 13060 | 98.2102 | 98.1091 | 98.7004 | 98.7015
| 13061 | 98.2102 | 98.1091 | 98.7004 | 98.7015
| 13062 | 98.2101 | 98.1091 | 98.7004 | 98.7015
| 13063 | 98.2101 | 98.1091 | 98.7004 | 98.7015
| 13064 | 98.2101 | 98.1091 | 98.7004 | 98.7015
| 13065 | 98.2101 | 98.1091 | 98.7004 | 98.7015
| 13066 | 98.2101 | 98.1091 | 98.7004 | 98.7015
| 13067 | 98.2101 | 98.1091 | 98.7004 | 98.7015
| 13068 | 98.21 | 98.1091 | 98.7004 | 98.7015
| 13069 | 98.21 | 98.1091 | 98.7004 | 98.7015
| 13070 | 98.21 | 98.1091 | 98.7004 | 98.7015
| 13071 | 98.21 | 98.1091 | 98.7004 | 98.7015
| 13072 | 98.21 | 98.1091 | 98.7004 | 98.7015
| 13073 | 98.21 | 98.1091 | 98.7004 | 98.7015
| 13074 | 98.21 | 98.1091 | 98.7004 | 98.7015
| 13075 | 98.2099 | 98.1091 | 98.7004 | 98.7015
| 13076 | 98.2099 | 98.1091 | 98.7004 | 98.7015
| 13077 | 98.2099 | 98.1091 | 98.7004 | 98.7015
| 13078 | 98.2099 | 98.1091 | 98.7004 | 98.7015
| 13079 | 98.2099 | 98.1091 | 98.7004 | 98.7015
| 13080 | 98.2099 | 98.1091 | 98.7004 | 98.7015
| 13081 | 98.2099 | 98.1091 | 98.7004 | 98.7015
| 13082 | 98.2098 | 98.1091 | 98.7004 | 98.7015
| 13083 | 98.2098 | 98.1091 | 98.7004 | 98.7015
| 13084 | 98.2098 | 98.1091 | 98.7004 | 98.7015
| 13085 | 98.2098 | 98.1091 | 98.7004 | 98.7015
| 13086 | 98.2098 | 98.1091 | 98.7004 | 98.7015
| 13087 | 98.2098 | 98.1091 | 98.7004 | 98.7015
| 13088 | 98.2097 | 98.1091 | 98.7004 | 98.7015
| 13089 | 98.2097 | 98.1091 | 98.7004 | 98.7015
| 13090 | 98.2097 | 98.1091 | 98.7004 | 98.7015
| 13091 | 98.2097 | 98.1091 | 98.7004 | 98.7015
| 13092 | 98.2097 | 98.1091 | 98.7004 | 98.7015
| 13093 | 98.2097 | 98.1091 | 98.7004 | 98.7015
| 13094 | 98.2097 | 98.1091 | 98.7004 | 98.7015
| 13095 | 98.2096 | 98.1091 | 98.7004 | 98.7015
| 13096 | 98.2096 | 98.1091 | 98.7004 | 98.7015
| 13097 | 98.2096 | 98.1091 | 98.7004 | 98.7015
| 13098 | 98.2096 | 98.1091 | 98.7004 | 98.7015
| 13099 | 98.2096 | 98.1091 | 98.7004 | 98.7015
| 13100 | 98.2096 | 98.1091 | 98.7004 | 98.7015
| 13101 | 98.2095 | 98.1091 | 98.7004 | 98.7015
| 13102 | 98.2095 | 98.1091 | 98.7004 | 98.7015
| 13103 | 98.2095 | 98.1091 | 98.7004 | 98.7015
| 13104 | 98.2095 | 98.1091 | 98.7004 | 98.7015
| 13105 | 98.2095 | 98.1091 | 98.7004 | 98.7015
| 13106 | 98.2095 | 98.1091 | 98.7004 | 98.7015
| 13107 | 98.2094 | 98.1091 | 98.7004 | 98.7015
| 13108 | 98.2094 | 98.1091 | 98.7004 | 98.7015
| 13109 | 98.2094 | 98.1091 | 98.7004 | 98.7015
| 13110 | 98.2094 | 98.1091 | 98.7004 | 98.7015
| 13111 | 98.2094 | 98.1091 | 98.7004 | 98.7015
| 13112 | 98.2094 | 98.1091 | 98.7004 | 98.7015
| 13113 | 98.2094 | 98.1091 | 98.7004 | 98.7015
| 13114 | 98.2093 | 98.1091 | 98.7004 | 98.7015
| 13115 | 98.2093 | 98.1091 | 98.7004 | 98.7015
| 13116 | 98.2093 | 98.1091 | 98.7004 | 98.7015
| 13117 | 98.2093 | 98.1091 | 98.7004 | 98.7015
| 13118 | 98.2093 | 98.1091 | 98.7004 | 98.7015
| 13119 | 98.2093 | 98.1091 | 98.7004 | 98.7015
| 13120 | 98.2092 | 98.1091 | 98.7004 | 98.7015
| 13121 | 98.2092 | 98.1091 | 98.7004 | 98.7015
| 13122 | 98.2092 | 98.1091 | 98.7004 | 98.7015
| 13123 | 98.2092 | 98.1091 | 98.7004 | 98.7015
| 13124 | 98.2092 | 98.1091 | 98.7004 | 98.7015
| 13125 | 98.2092 | 98.1091 | 98.7004 | 98.7015
| 13126 | 98.2092 | 98.1091 | 98.7004 | 98.7015
| 13127 | 98.2091 | 98.1091 | 98.7004 | 98.7015
| 13128 | 98.2091 | 98.1091 | 98.7004 | 98.7015
| 13129 | 98.2091 | 98.1091 | 98.7004 | 98.7015
| 13130 | 98.2091 | 98.1091 | 98.7004 | 98.7015
| 13131 | 98.2091 | 98.1091 | 98.7004 | 98.7015
| 13132 | 98.2091 | 98.1091 | 98.7004 | 98.7015
| 13133 | 98.209 | 98.1091 | 98.7004 | 98.7015
| 13134 | 98.209 | 98.1091 | 98.7004 | 98.7015
| 13135 | 98.209 | 98.1091 | 98.7004 | 98.7015
| 13136 | 98.209 | 98.1091 | 98.7004 | 98.7015
| 13137 | 98.209 | 98.1091 | 98.7004 | 98.7015
| 13138 | 98.209 | 98.1091 | 98.7004 | 98.7015
| 13139 | 98.209 | 98.1091 | 98.7004 | 98.7015
| 13140 | 98.2089 | 98.1091 | 98.7004 | 98.7015
| 13141 | 98.2089 | 98.1091 | 98.7004 | 98.7015
| 13142 | 98.2089 | 98.1091 | 98.7004 | 98.7015
| 13143 | 98.2089 | 98.1091 | 98.7004 | 98.7015
| 13144 | 98.2089 | 98.1091 | 98.7004 | 98.7015
| 13145 | 98.2089 | 98.1091 | 98.7004 | 98.7015
| 13146 | 98.2088 | 98.1091 | 98.7004 | 98.7015
| 13147 | 98.2088 | 98.1091 | 98.7004 | 98.7015
| 13148 | 98.2088 | 98.1091 | 98.7004 | 98.7015
| 13149 | 98.2088 | 98.1091 | 98.7004 | 98.7015
| 13150 | 98.2088 | 98.1091 | 98.7004 | 98.7015
| 13151 | 98.2088 | 98.1091 | 98.7004 | 98.7015
| 13152 | 98.2087 | 98.1091 | 98.7004 | 98.7015
| 13153 | 98.2087 | 98.1091 | 98.7004 | 98.7015
| 13154 | 98.2087 | 98.1091 | 98.7004 | 98.7015
| 13155 | 98.2087 | 98.1091 | 98.7004 | 98.7015
| 13156 | 98.2087 | 98.1091 | 98.7004 | 98.7015
| 13157 | 98.2087 | 98.1091 | 98.7004 | 98.7015
| 13158 | 98.2087 | 98.1091 | 98.7004 | 98.7015
| 13159 | 98.2086 | 98.1091 | 98.7004 | 98.7015
| 13160 | 98.2086 | 98.1091 | 98.7004 | 98.7015
| 13161 | 98.2086 | 98.1091 | 98.7004 | 98.7015
| 13162 | 98.2086 | 98.1091 | 98.7004 | 98.7015
| 13163 | 98.2086 | 98.1091 | 98.7004 | 98.7015
| 13164 | 98.2086 | 98.1091 | 98.7004 | 98.7015
| 13165 | 98.2085 | 98.1091 | 98.7004 | 98.7015
| 13166 | 98.2085 | 98.1091 | 98.7004 | 98.7015
| 13167 | 98.2085 | 98.1091 | 98.7004 | 98.7015
| 13168 | 98.2085 | 98.1091 | 98.7004 | 98.7015
| 13169 | 98.2085 | 98.1091 | 98.7004 | 98.7015
| 13170 | 98.2085 | 98.1091 | 98.7004 | 98.7015
| 13171 | 98.2084 | 98.1091 | 98.7004 | 98.7015
| 13172 | 98.2084 | 98.1091 | 98.7004 | 98.7015
| 13173 | 98.2084 | 98.1091 | 98.7004 | 98.7015
| 13174 | 98.2084 | 98.1091 | 98.7004 | 98.7015
| 13175 | 98.2084 | 98.1091 | 98.7004 | 98.7015
| 13176 | 98.2084 | 98.1091 | 98.7004 | 98.7015
| 13177 | 98.2083 | 98.1091 | 98.7004 | 98.7015
| 13178 | 98.2083 | 98.1091 | 98.7004 | 98.7015
| 13179 | 98.2083 | 98.1091 | 98.7004 | 98.7015
| 13180 | 98.2083 | 98.1091 | 98.7004 | 98.7015
| 13181 | 98.2083 | 98.1091 | 98.7004 | 98.7015
| 13182 | 98.2083 | 98.1091 | 98.7004 | 98.7015
| 13183 | 98.2083 | 98.1091 | 98.7004 | 98.7015
| 13184 | 98.2082 | 98.1091 | 98.7004 | 98.7015
| 13185 | 98.2082 | 98.1091 | 98.7004 | 98.7015
| 13186 | 98.2082 | 98.1091 | 98.7004 | 98.7015
| 13187 | 98.2082 | 98.1091 | 98.7004 | 98.7015
| 13188 | 98.2082 | 98.1091 | 98.7004 | 98.7015
| 13189 | 98.2082 | 98.1091 | 98.7005 | 98.7015
| 13190 | 98.2081 | 98.1091 | 98.7005 | 98.7015
| 13191 | 98.2081 | 98.1091 | 98.7005 | 98.7015
| 13192 | 98.2081 | 98.1091 | 98.7005 | 98.7015
| 13193 | 98.2081 | 98.1091 | 98.7005 | 98.7015
| 13194 | 98.2081 | 98.1091 | 98.7005 | 98.7015
| 13195 | 98.2081 | 98.1091 | 98.7005 | 98.7015
| 13196 | 98.208 | 98.1091 | 98.7005 | 98.7015
| 13197 | 98.208 | 98.1091 | 98.7005 | 98.7015
| 13198 | 98.208 | 98.1091 | 98.7005 | 98.7015
| 13199 | 98.208 | 98.1091 | 98.7005 | 98.7015
| 13200 | 98.208 | 98.1091 | 98.7005 | 98.7015
| 13201 | 98.208 | 98.1091 | 98.7005 | 98.7015
| 13202 | 98.2079 | 98.1091 | 98.7005 | 98.7015
| 13203 | 98.2079 | 98.1091 | 98.7005 | 98.7015
| 13204 | 98.2079 | 98.1091 | 98.7005 | 98.7015
| 13205 | 98.2079 | 98.1091 | 98.7005 | 98.7015
| 13206 | 98.2079 | 98.1091 | 98.7005 | 98.7015
| 13207 | 98.2079 | 98.1091 | 98.7005 | 98.7015
| 13208 | 98.2079 | 98.1091 | 98.7005 | 98.7015
| 13209 | 98.2078 | 98.1091 | 98.7005 | 98.7015
| 13210 | 98.2078 | 98.1091 | 98.7005 | 98.7015
| 13211 | 98.2078 | 98.1091 | 98.7005 | 98.7015
| 13212 | 98.2078 | 98.1091 | 98.7005 | 98.7015
| 13213 | 98.2078 | 98.1091 | 98.7005 | 98.7015
| 13214 | 98.2078 | 98.1091 | 98.7005 | 98.7015
| 13215 | 98.2077 | 98.1091 | 98.7005 | 98.7015
| 13216 | 98.2077 | 98.1091 | 98.7005 | 98.7015
| 13217 | 98.2077 | 98.1091 | 98.7005 | 98.7015
| 13218 | 98.2077 | 98.1091 | 98.7005 | 98.7015
| 13219 | 98.2077 | 98.1091 | 98.7005 | 98.7016
| 13220 | 98.2077 | 98.1091 | 98.7005 | 98.7016
| 13221 | 98.2076 | 98.1091 | 98.7005 | 98.7016
| 13222 | 98.2076 | 98.1091 | 98.7005 | 98.7016
| 13223 | 98.2076 | 98.1091 | 98.7005 | 98.7016
| 13224 | 98.2076 | 98.1091 | 98.7005 | 98.7016
| 13225 | 98.2076 | 98.1091 | 98.7005 | 98.7016
| 13226 | 98.2076 | 98.1091 | 98.7005 | 98.7016
| 13227 | 98.2075 | 98.1091 | 98.7005 | 98.7016
| 13228 | 98.2075 | 98.1091 | 98.7005 | 98.7016
| 13229 | 98.2075 | 98.1091 | 98.7005 | 98.7016
| 13230 | 98.2075 | 98.1091 | 98.7005 | 98.7016
| 13231 | 98.2075 | 98.1091 | 98.7005 | 98.7016
| 13232 | 98.2075 | 98.1091 | 98.7005 | 98.7016
| 13233 | 98.2074 | 98.1091 | 98.7005 | 98.7016
| 13234 | 98.2074 | 98.1091 | 98.7005 | 98.7016
| 13235 | 98.2074 | 98.1091 | 98.7005 | 98.7016
| 13236 | 98.2074 | 98.1091 | 98.7005 | 98.7016
| 13237 | 98.2074 | 98.1091 | 98.7005 | 98.7016
| 13238 | 98.2074 | 98.1091 | 98.7005 | 98.7016
| 13239 | 98.2074 | 98.1091 | 98.7005 | 98.7016
| 13240 | 98.2073 | 98.1091 | 98.7005 | 98.7016
| 13241 | 98.2073 | 98.1091 | 98.7005 | 98.7016
| 13242 | 98.2073 | 98.1091 | 98.7005 | 98.7016
| 13243 | 98.2073 | 98.1091 | 98.7005 | 98.7016
| 13244 | 98.2073 | 98.1091 | 98.7005 | 98.7016
| 13245 | 98.2073 | 98.1091 | 98.7005 | 98.7016
| 13246 | 98.2072 | 98.1091 | 98.7005 | 98.7016
| 13247 | 98.2072 | 98.1091 | 98.7005 | 98.7016
| 13248 | 98.2072 | 98.1091 | 98.7005 | 98.7016
| 13249 | 98.2072 | 98.1091 | 98.7005 | 98.7016
| 13250 | 98.2072 | 98.1091 | 98.7005 | 98.7016
| 13251 | 98.2072 | 98.1091 | 98.7005 | 98.7016
| 13252 | 98.2071 | 98.1091 | 98.7005 | 98.7016
| 13253 | 98.2071 | 98.1091 | 98.7005 | 98.7016
| 13254 | 98.2071 | 98.1091 | 98.7005 | 98.7016
| 13255 | 98.2071 | 98.1091 | 98.7005 | 98.7016
| 13256 | 98.2071 | 98.1091 | 98.7005 | 98.7016
| 13257 | 98.2071 | 98.1091 | 98.7005 | 98.7016
| 13258 | 98.207 | 98.1091 | 98.7005 | 98.7016
| 13259 | 98.207 | 98.1091 | 98.7005 | 98.7016
| 13260 | 98.207 | 98.1091 | 98.7005 | 98.7016
| 13261 | 98.207 | 98.1091 | 98.7005 | 98.7016
| 13262 | 98.207 | 98.1091 | 98.7005 | 98.7016
| 13263 | 98.207 | 98.1091 | 98.7005 | 98.7016
| 13264 | 98.2069 | 98.1091 | 98.7005 | 98.7016
| 13265 | 98.2069 | 98.1091 | 98.7005 | 98.7016
| 13266 | 98.2069 | 98.1091 | 98.7005 | 98.7016
| 13267 | 98.2069 | 98.1091 | 98.7005 | 98.7016
| 13268 | 98.2069 | 98.1091 | 98.7005 | 98.7016
| 13269 | 98.2069 | 98.1091 | 98.7005 | 98.7016
| 13270 | 98.2068 | 98.1091 | 98.7005 | 98.7016
| 13271 | 98.2068 | 98.1091 | 98.7005 | 98.7016
| 13272 | 98.2068 | 98.1091 | 98.7005 | 98.7016
| 13273 | 98.2068 | 98.1091 | 98.7005 | 98.7016
| 13274 | 98.2068 | 98.1091 | 98.7005 | 98.7016
| 13275 | 98.2068 | 98.1091 | 98.7005 | 98.7016
| 13276 | 98.2067 | 98.1091 | 98.7005 | 98.7016
| 13277 | 98.2067 | 98.1091 | 98.7005 | 98.7016
| 13278 | 98.2067 | 98.1091 | 98.7005 | 98.7016
| 13279 | 98.2067 | 98.1091 | 98.7005 | 98.7016
| 13280 | 98.2067 | 98.1091 | 98.7005 | 98.7016
| 13281 | 98.2067 | 98.1091 | 98.7005 | 98.7016
| 13282 | 98.2066 | 98.1091 | 98.7005 | 98.7016
| 13283 | 98.2066 | 98.1091 | 98.7005 | 98.7016
| 13284 | 98.2066 | 98.1091 | 98.7005 | 98.7016
| 13285 | 98.2066 | 98.1091 | 98.7005 | 98.7016
| 13286 | 98.2066 | 98.1091 | 98.7005 | 98.7016
| 13287 | 98.2066 | 98.1091 | 98.7005 | 98.7016
| 13288 | 98.2065 | 98.1091 | 98.7005 | 98.7016
| 13289 | 98.2065 | 98.1091 | 98.7005 | 98.7016
| 13290 | 98.2065 | 98.1091 | 98.7005 | 98.7016
| 13291 | 98.2065 | 98.1091 | 98.7005 | 98.7016
| 13292 | 98.2065 | 98.1091 | 98.7005 | 98.7016
| 13293 | 98.2065 | 98.1091 | 98.7005 | 98.7016
| 13294 | 98.2064 | 98.1091 | 98.7005 | 98.7016
| 13295 | 98.2064 | 98.1091 | 98.7005 | 98.7016
| 13296 | 98.2064 | 98.1091 | 98.7005 | 98.7016
| 13297 | 98.2064 | 98.1091 | 98.7005 | 98.7016
| 13298 | 98.2064 | 98.1091 | 98.7005 | 98.7016
| 13299 | 98.2064 | 98.1091 | 98.7005 | 98.7016
| 13300 | 98.2063 | 98.1091 | 98.7005 | 98.7016
| 13301 | 98.2063 | 98.1091 | 98.7005 | 98.7016
| 13302 | 98.2063 | 98.1091 | 98.7005 | 98.7016
| 13303 | 98.2063 | 98.1091 | 98.7005 | 98.7016
| 13304 | 98.2063 | 98.1091 | 98.7005 | 98.7016
| 13305 | 98.2063 | 98.1091 | 98.7005 | 98.7016
| 13306 | 98.2062 | 98.1091 | 98.7005 | 98.7016
| 13307 | 98.2062 | 98.1091 | 98.7005 | 98.7016
| 13308 | 98.2062 | 98.1091 | 98.7005 | 98.7016
| 13309 | 98.2062 | 98.1091 | 98.7005 | 98.7016
| 13310 | 98.2062 | 98.1091 | 98.7005 | 98.7016
| 13311 | 98.2062 | 98.1091 | 98.7005 | 98.7016
| 13312 | 98.2061 | 98.1091 | 98.7005 | 98.7016
| 13313 | 98.2061 | 98.1091 | 98.7005 | 98.7016
| 13314 | 98.2061 | 98.1091 | 98.7005 | 98.7016
| 13315 | 98.2061 | 98.1091 | 98.7005 | 98.7016
| 13316 | 98.2061 | 98.1091 | 98.7005 | 98.7016
| 13317 | 98.2061 | 98.1091 | 98.7005 | 98.7016
| 13318 | 98.206 | 98.1091 | 98.7005 | 98.7016
| 13319 | 98.206 | 98.1091 | 98.7005 | 98.7016
| 13320 | 98.206 | 98.1091 | 98.7005 | 98.7016
| 13321 | 98.206 | 98.1091 | 98.7005 | 98.7016
| 13322 | 98.206 | 98.1091 | 98.7005 | 98.7016
| 13323 | 98.206 | 98.1091 | 98.7005 | 98.7016
| 13324 | 98.2059 | 98.1091 | 98.7005 | 98.7016
| 13325 | 98.2059 | 98.1091 | 98.7005 | 98.7016
| 13326 | 98.2059 | 98.1091 | 98.7005 | 98.7016
| 13327 | 98.2059 | 98.1091 | 98.7005 | 98.7016
| 13328 | 98.2059 | 98.1091 | 98.7005 | 98.7016
| 13329 | 98.2059 | 98.1091 | 98.7005 | 98.7016
| 13330 | 98.2058 | 98.1091 | 98.7005 | 98.7016
| 13331 | 98.2058 | 98.1091 | 98.7005 | 98.7016
| 13332 | 98.2058 | 98.1091 | 98.7005 | 98.7016
| 13333 | 98.2058 | 98.1091 | 98.7005 | 98.7016
| 13334 | 98.2058 | 98.1091 | 98.7005 | 98.7016
| 13335 | 98.2058 | 98.1091 | 98.7005 | 98.7016
| 13336 | 98.2057 | 98.1091 | 98.7005 | 98.7016
| 13337 | 98.2057 | 98.1091 | 98.7005 | 98.7016
| 13338 | 98.2057 | 98.1091 | 98.7005 | 98.7016
| 13339 | 98.2057 | 98.1091 | 98.7005 | 98.7016
| 13340 | 98.2057 | 98.1091 | 98.7005 | 98.7016
| 13341 | 98.2057 | 98.1091 | 98.7005 | 98.7016
| 13342 | 98.2056 | 98.1091 | 98.7005 | 98.7016
| 13343 | 98.2056 | 98.1091 | 98.7005 | 98.7016
| 13344 | 98.2056 | 98.1091 | 98.7005 | 98.7016
| 13345 | 98.2056 | 98.1091 | 98.7005 | 98.7016
| 13346 | 98.2056 | 98.1091 | 98.7005 | 98.7016
| 13347 | 98.2056 | 98.1091 | 98.7005 | 98.7016
| 13348 | 98.2055 | 98.1091 | 98.7005 | 98.7016
| 13349 | 98.2055 | 98.1091 | 98.7005 | 98.7016
| 13350 | 98.2055 | 98.1091 | 98.7005 | 98.7016
| 13351 | 98.2055 | 98.1091 | 98.7005 | 98.7016
| 13352 | 98.2055 | 98.1091 | 98.7005 | 98.7016
| 13353 | 98.2055 | 98.1091 | 98.7005 | 98.7016
| 13354 | 98.2054 | 98.1091 | 98.7005 | 98.7016
| 13355 | 98.2054 | 98.1091 | 98.7005 | 98.7016
| 13356 | 98.2054 | 98.1091 | 98.7005 | 98.7016
| 13357 | 98.2054 | 98.1091 | 98.7005 | 98.7016
| 13358 | 98.2054 | 98.1091 | 98.7005 | 98.7016
| 13359 | 98.2053 | 98.1091 | 98.7005 | 98.7016
| 13360 | 98.2053 | 98.1091 | 98.7005 | 98.7016
| 13361 | 98.2053 | 98.1091 | 98.7005 | 98.7016
| 13362 | 98.2053 | 98.1091 | 98.7005 | 98.7016
| 13363 | 98.2053 | 98.1091 | 98.7005 | 98.7016
| 13364 | 98.2053 | 98.1091 | 98.7005 | 98.7016
| 13365 | 98.2052 | 98.1091 | 98.7005 | 98.7016
| 13366 | 98.2052 | 98.1091 | 98.7005 | 98.7016
| 13367 | 98.2052 | 98.1091 | 98.7005 | 98.7016
| 13368 | 98.2052 | 98.1091 | 98.7005 | 98.7016
| 13369 | 98.2052 | 98.1091 | 98.7005 | 98.7016
| 13370 | 98.2052 | 98.1091 | 98.7005 | 98.7016
| 13371 | 98.2051 | 98.1091 | 98.7005 | 98.7016
| 13372 | 98.2051 | 98.1091 | 98.7005 | 98.7016
| 13373 | 98.2051 | 98.1091 | 98.7005 | 98.7016
| 13374 | 98.2051 | 98.1091 | 98.7005 | 98.7016
| 13375 | 98.2051 | 98.1091 | 98.7005 | 98.7016
| 13376 | 98.2051 | 98.1091 | 98.7005 | 98.7016
| 13377 | 98.205 | 98.1091 | 98.7005 | 98.7016
| 13378 | 98.205 | 98.1091 | 98.7005 | 98.7016
| 13379 | 98.205 | 98.1091 | 98.7005 | 98.7016
| 13380 | 98.205 | 98.1091 | 98.7005 | 98.7016
| 13381 | 98.205 | 98.1091 | 98.7005 | 98.7016
| 13382 | 98.205 | 98.1091 | 98.7005 | 98.7016
| 13383 | 98.2049 | 98.1091 | 98.7005 | 98.7016
| 13384 | 98.2049 | 98.1091 | 98.7005 | 98.7016
| 13385 | 98.2049 | 98.1091 | 98.7006 | 98.7016
| 13386 | 98.2049 | 98.1091 | 98.7006 | 98.7016
| 13387 | 98.2049 | 98.1091 | 98.7006 | 98.7016
| 13388 | 98.2049 | 98.1091 | 98.7006 | 98.7016
| 13389 | 98.2048 | 98.1091 | 98.7006 | 98.7016
| 13390 | 98.2048 | 98.1091 | 98.7006 | 98.7016
| 13391 | 98.2048 | 98.1091 | 98.7006 | 98.7016
| 13392 | 98.2048 | 98.1091 | 98.7006 | 98.7016
| 13393 | 98.2048 | 98.1091 | 98.7006 | 98.7016
| 13394 | 98.2047 | 98.1091 | 98.7006 | 98.7016
| 13395 | 98.2047 | 98.1091 | 98.7006 | 98.7016
| 13396 | 98.2047 | 98.1091 | 98.7006 | 98.7016
| 13397 | 98.2047 | 98.1091 | 98.7006 | 98.7016
| 13398 | 98.2047 | 98.1091 | 98.7006 | 98.7016
| 13399 | 98.2047 | 98.1091 | 98.7006 | 98.7016
| 13400 | 98.2046 | 98.1091 | 98.7006 | 98.7016
| 13401 | 98.2046 | 98.1091 | 98.7006 | 98.7016
| 13402 | 98.2046 | 98.1091 | 98.7006 | 98.7016
| 13403 | 98.2046 | 98.1091 | 98.7006 | 98.7016
| 13404 | 98.2046 | 98.1091 | 98.7006 | 98.7016
| 13405 | 98.2046 | 98.1091 | 98.7006 | 98.7016
| 13406 | 98.2045 | 98.1091 | 98.7006 | 98.7016
| 13407 | 98.2045 | 98.1091 | 98.7006 | 98.7016
| 13408 | 98.2045 | 98.1091 | 98.7006 | 98.7016
| 13409 | 98.2045 | 98.1091 | 98.7006 | 98.7016
| 13410 | 98.2045 | 98.1091 | 98.7006 | 98.7016
| 13411 | 98.2045 | 98.1091 | 98.7006 | 98.7016
| 13412 | 98.2044 | 98.1091 | 98.7006 | 98.7016
| 13413 | 98.2044 | 98.1091 | 98.7006 | 98.7016
| 13414 | 98.2044 | 98.1091 | 98.7006 | 98.7016
| 13415 | 98.2044 | 98.1091 | 98.7006 | 98.7016
| 13416 | 98.2044 | 98.1091 | 98.7006 | 98.7016
| 13417 | 98.2043 | 98.1091 | 98.7006 | 98.7016
| 13418 | 98.2043 | 98.1091 | 98.7006 | 98.7016
| 13419 | 98.2043 | 98.1091 | 98.7006 | 98.7016
| 13420 | 98.2043 | 98.1091 | 98.7006 | 98.7016
| 13421 | 98.2043 | 98.1091 | 98.7006 | 98.7016
| 13422 | 98.2043 | 98.1091 | 98.7006 | 98.7016
| 13423 | 98.2042 | 98.1091 | 98.7006 | 98.7016
| 13424 | 98.2042 | 98.1091 | 98.7006 | 98.7016
| 13425 | 98.2042 | 98.1091 | 98.7006 | 98.7016
| 13426 | 98.2042 | 98.1091 | 98.7006 | 98.7016
| 13427 | 98.2042 | 98.1091 | 98.7006 | 98.7016
| 13428 | 98.2042 | 98.1091 | 98.7006 | 98.7016
| 13429 | 98.2041 | 98.1091 | 98.7006 | 98.7016
| 13430 | 98.2041 | 98.1091 | 98.7006 | 98.7016
| 13431 | 98.2041 | 98.1091 | 98.7006 | 98.7016
| 13432 | 98.2041 | 98.1091 | 98.7006 | 98.7016
| 13433 | 98.2041 | 98.1091 | 98.7006 | 98.7016
| 13434 | 98.2041 | 98.1091 | 98.7006 | 98.7016
| 13435 | 98.204 | 98.1091 | 98.7006 | 98.7016
| 13436 | 98.204 | 98.1091 | 98.7006 | 98.7016
| 13437 | 98.204 | 98.1091 | 98.7006 | 98.7016
| 13438 | 98.204 | 98.1091 | 98.7006 | 98.7016
| 13439 | 98.204 | 98.1091 | 98.7006 | 98.7016
| 13440 | 98.2039 | 98.1091 | 98.7006 | 98.7016
| 13441 | 98.2039 | 98.1091 | 98.7006 | 98.7016
| 13442 | 98.2039 | 98.1091 | 98.7006 | 98.7016
| 13443 | 98.2039 | 98.1091 | 98.7006 | 98.7016
| 13444 | 98.2039 | 98.1091 | 98.7006 | 98.7016
| 13445 | 98.2039 | 98.1091 | 98.7006 | 98.7016
| 13446 | 98.2038 | 98.1091 | 98.7006 | 98.7016
| 13447 | 98.2038 | 98.1091 | 98.7006 | 98.7016
| 13448 | 98.2038 | 98.1091 | 98.7006 | 98.7016
| 13449 | 98.2038 | 98.1091 | 98.7006 | 98.7016
| 13450 | 98.2038 | 98.1091 | 98.7006 | 98.7016
| 13451 | 98.2038 | 98.1091 | 98.7006 | 98.7016
| 13452 | 98.2037 | 98.1091 | 98.7006 | 98.7016
| 13453 | 98.2037 | 98.1091 | 98.7006 | 98.7016
| 13454 | 98.2037 | 98.1091 | 98.7006 | 98.7016
| 13455 | 98.2037 | 98.1091 | 98.7006 | 98.7016
| 13456 | 98.2037 | 98.1091 | 98.7006 | 98.7016
| 13457 | 98.2036 | 98.1091 | 98.7006 | 98.7016
| 13458 | 98.2036 | 98.1091 | 98.7006 | 98.7016
| 13459 | 98.2036 | 98.1091 | 98.7006 | 98.7016
| 13460 | 98.2036 | 98.1091 | 98.7006 | 98.7016
| 13461 | 98.2036 | 98.1091 | 98.7006 | 98.7016
| 13462 | 98.2036 | 98.1091 | 98.7006 | 98.7016
| 13463 | 98.2035 | 98.1091 | 98.7006 | 98.7016
| 13464 | 98.2035 | 98.1091 | 98.7006 | 98.7016
| 13465 | 98.2035 | 98.1091 | 98.7006 | 98.7016
| 13466 | 98.2035 | 98.1091 | 98.7006 | 98.7016
| 13467 | 98.2035 | 98.1091 | 98.7006 | 98.7016
| 13468 | 98.2035 | 98.1091 | 98.7006 | 98.7016
| 13469 | 98.2034 | 98.1091 | 98.7006 | 98.7016
| 13470 | 98.2034 | 98.1091 | 98.7006 | 98.7016
| 13471 | 98.2034 | 98.1091 | 98.7006 | 98.7016
| 13472 | 98.2034 | 98.1091 | 98.7006 | 98.7016
| 13473 | 98.2034 | 98.1091 | 98.7006 | 98.7016
| 13474 | 98.2033 | 98.1091 | 98.7006 | 98.7016
| 13475 | 98.2033 | 98.1091 | 98.7006 | 98.7016
| 13476 | 98.2033 | 98.1091 | 98.7006 | 98.7016
| 13477 | 98.2033 | 98.1091 | 98.7006 | 98.7016
| 13478 | 98.2033 | 98.1091 | 98.7006 | 98.7016
| 13479 | 98.2033 | 98.1091 | 98.7006 | 98.7016
| 13480 | 98.2032 | 98.1091 | 98.7006 | 98.7016
| 13481 | 98.2032 | 98.1091 | 98.7006 | 98.7016
| 13482 | 98.2032 | 98.1091 | 98.7006 | 98.7016
| 13483 | 98.2032 | 98.1091 | 98.7006 | 98.7016
| 13484 | 98.2032 | 98.1091 | 98.7006 | 98.7016
| 13485 | 98.2031 | 98.1091 | 98.7006 | 98.7016
| 13486 | 98.2031 | 98.1091 | 98.7006 | 98.7016
| 13487 | 98.2031 | 98.1091 | 98.7006 | 98.7016
| 13488 | 98.2031 | 98.1091 | 98.7006 | 98.7016
| 13489 | 98.2031 | 98.1091 | 98.7006 | 98.7016
| 13490 | 98.2031 | 98.1091 | 98.7006 | 98.7016
| 13491 | 98.203 | 98.1091 | 98.7006 | 98.7016
| 13492 | 98.203 | 98.1091 | 98.7006 | 98.7017
| 13493 | 98.203 | 98.1091 | 98.7006 | 98.7017
| 13494 | 98.203 | 98.1091 | 98.7006 | 98.7017
| 13495 | 98.203 | 98.1091 | 98.7006 | 98.7017
| 13496 | 98.203 | 98.1091 | 98.7006 | 98.7017
| 13497 | 98.2029 | 98.1091 | 98.7006 | 98.7017
| 13498 | 98.2029 | 98.1091 | 98.7006 | 98.7017
| 13499 | 98.2029 | 98.1091 | 98.7006 | 98.7017
| 13500 | 98.2029 | 98.1091 | 98.7006 | 98.7017
| 13501 | 98.2029 | 98.1091 | 98.7006 | 98.7017
| 13502 | 98.2028 | 98.1091 | 98.7006 | 98.7017
| 13503 | 98.2028 | 98.1091 | 98.7006 | 98.7017
| 13504 | 98.2028 | 98.1091 | 98.7006 | 98.7017
| 13505 | 98.2028 | 98.1091 | 98.7006 | 98.7017
| 13506 | 98.2028 | 98.1091 | 98.7006 | 98.7017
| 13507 | 98.2028 | 98.1091 | 98.7006 | 98.7017
| 13508 | 98.2027 | 98.1091 | 98.7006 | 98.7017
| 13509 | 98.2027 | 98.1091 | 98.7006 | 98.7017
| 13510 | 98.2027 | 98.1091 | 98.7006 | 98.7017
| 13511 | 98.2027 | 98.1091 | 98.7006 | 98.7017
| 13512 | 98.2027 | 98.1091 | 98.7006 | 98.7017
| 13513 | 98.2026 | 98.1091 | 98.7006 | 98.7017
| 13514 | 98.2026 | 98.1091 | 98.7006 | 98.7017
| 13515 | 98.2026 | 98.1091 | 98.7006 | 98.7017
| 13516 | 98.2026 | 98.1091 | 98.7006 | 98.7017
| 13517 | 98.2026 | 98.1091 | 98.7006 | 98.7017
| 13518 | 98.2026 | 98.1091 | 98.7006 | 98.7017
| 13519 | 98.2025 | 98.1091 | 98.7006 | 98.7017
| 13520 | 98.2025 | 98.1091 | 98.7006 | 98.7017
| 13521 | 98.2025 | 98.1091 | 98.7006 | 98.7017
| 13522 | 98.2025 | 98.1091 | 98.7006 | 98.7017
| 13523 | 98.2025 | 98.1091 | 98.7006 | 98.7017
| 13524 | 98.2024 | 98.1091 | 98.7006 | 98.7017
| 13525 | 98.2024 | 98.1091 | 98.7006 | 98.7017
| 13526 | 98.2024 | 98.1091 | 98.7006 | 98.7017
| 13527 | 98.2024 | 98.1091 | 98.7006 | 98.7017
| 13528 | 98.2024 | 98.1091 | 98.7006 | 98.7017
| 13529 | 98.2024 | 98.1091 | 98.7006 | 98.7017
| 13530 | 98.2023 | 98.1091 | 98.7006 | 98.7017
| 13531 | 98.2023 | 98.1091 | 98.7006 | 98.7017
| 13532 | 98.2023 | 98.1091 | 98.7006 | 98.7017
| 13533 | 98.2023 | 98.1091 | 98.7006 | 98.7017
| 13534 | 98.2023 | 98.1091 | 98.7006 | 98.7017
| 13535 | 98.2022 | 98.1091 | 98.7006 | 98.7017
| 13536 | 98.2022 | 98.1091 | 98.7006 | 98.7017
| 13537 | 98.2022 | 98.1091 | 98.7006 | 98.7017
| 13538 | 98.2022 | 98.1091 | 98.7006 | 98.7017
| 13539 | 98.2022 | 98.1091 | 98.7006 | 98.7017
| 13540 | 98.2022 | 98.1091 | 98.7006 | 98.7017
| 13541 | 98.2021 | 98.1091 | 98.7006 | 98.7017
| 13542 | 98.2021 | 98.1091 | 98.7006 | 98.7017
| 13543 | 98.2021 | 98.1091 | 98.7006 | 98.7017
| 13544 | 98.2021 | 98.1091 | 98.7006 | 98.7017
| 13545 | 98.2021 | 98.1091 | 98.7006 | 98.7017
| 13546 | 98.202 | 98.1091 | 98.7006 | 98.7017
| 13547 | 98.202 | 98.1091 | 98.7006 | 98.7017
| 13548 | 98.202 | 98.1091 | 98.7006 | 98.7017
| 13549 | 98.202 | 98.1091 | 98.7006 | 98.7017
| 13550 | 98.202 | 98.1091 | 98.7006 | 98.7017
| 13551 | 98.202 | 98.1091 | 98.7006 | 98.7017
| 13552 | 98.2019 | 98.1091 | 98.7006 | 98.7017
| 13553 | 98.2019 | 98.1091 | 98.7006 | 98.7017
| 13554 | 98.2019 | 98.1091 | 98.7006 | 98.7017
| 13555 | 98.2019 | 98.1091 | 98.7006 | 98.7017
| 13556 | 98.2019 | 98.1091 | 98.7006 | 98.7017
| 13557 | 98.2018 | 98.1091 | 98.7006 | 98.7017
| 13558 | 98.2018 | 98.1091 | 98.7006 | 98.7017
| 13559 | 98.2018 | 98.1091 | 98.7006 | 98.7017
| 13560 | 98.2018 | 98.1091 | 98.7006 | 98.7017
| 13561 | 98.2018 | 98.1091 | 98.7006 | 98.7017
| 13562 | 98.2018 | 98.1091 | 98.7006 | 98.7017
| 13563 | 98.2017 | 98.1091 | 98.7006 | 98.7017
| 13564 | 98.2017 | 98.1091 | 98.7006 | 98.7017
| 13565 | 98.2017 | 98.1091 | 98.7006 | 98.7017
| 13566 | 98.2017 | 98.1091 | 98.7006 | 98.7017
| 13567 | 98.2017 | 98.1091 | 98.7006 | 98.7017
| 13568 | 98.2016 | 98.1091 | 98.7006 | 98.7017
| 13569 | 98.2016 | 98.1091 | 98.7006 | 98.7017
| 13570 | 98.2016 | 98.1091 | 98.7006 | 98.7017
| 13571 | 98.2016 | 98.1091 | 98.7006 | 98.7017
| 13572 | 98.2016 | 98.1091 | 98.7006 | 98.7017
| 13573 | 98.2016 | 98.1091 | 98.7006 | 98.7017
| 13574 | 98.2015 | 98.1091 | 98.7006 | 98.7017
| 13575 | 98.2015 | 98.1091 | 98.7006 | 98.7017
| 13576 | 98.2015 | 98.1091 | 98.7006 | 98.7017
| 13577 | 98.2015 | 98.1091 | 98.7006 | 98.7017
| 13578 | 98.2015 | 98.1091 | 98.7006 | 98.7017
| 13579 | 98.2014 | 98.1091 | 98.7006 | 98.7017
| 13580 | 98.2014 | 98.1091 | 98.7006 | 98.7017
| 13581 | 98.2014 | 98.1091 | 98.7006 | 98.7017
| 13582 | 98.2014 | 98.1091 | 98.7006 | 98.7017
| 13583 | 98.2014 | 98.1091 | 98.7006 | 98.7017
| 13584 | 98.2014 | 98.1091 | 98.7006 | 98.7017
| 13585 | 98.2013 | 98.1091 | 98.7006 | 98.7017
| 13586 | 98.2013 | 98.1091 | 98.7006 | 98.7017
| 13587 | 98.2013 | 98.1091 | 98.7006 | 98.7017
| 13588 | 98.2013 | 98.1091 | 98.7007 | 98.7017
| 13589 | 98.2013 | 98.1091 | 98.7007 | 98.7017
| 13590 | 98.2012 | 98.1091 | 98.7007 | 98.7017
| 13591 | 98.2012 | 98.1091 | 98.7007 | 98.7017
| 13592 | 98.2012 | 98.1091 | 98.7007 | 98.7017
| 13593 | 98.2012 | 98.1091 | 98.7007 | 98.7017
| 13594 | 98.2012 | 98.1091 | 98.7007 | 98.7017
| 13595 | 98.2011 | 98.1091 | 98.7007 | 98.7017
| 13596 | 98.2011 | 98.1091 | 98.7007 | 98.7017
| 13597 | 98.2011 | 98.1091 | 98.7007 | 98.7017
| 13598 | 98.2011 | 98.1091 | 98.7007 | 98.7017
| 13599 | 98.2011 | 98.1091 | 98.7007 | 98.7017
| 13600 | 98.2011 | 98.1091 | 98.7007 | 98.7017
| 13601 | 98.201 | 98.1091 | 98.7007 | 98.7017
| 13602 | 98.201 | 98.1091 | 98.7007 | 98.7017
| 13603 | 98.201 | 98.1091 | 98.7007 | 98.7017
| 13604 | 98.201 | 98.1091 | 98.7007 | 98.7017
| 13605 | 98.201 | 98.1091 | 98.7007 | 98.7017
| 13606 | 98.2009 | 98.1091 | 98.7007 | 98.7017
| 13607 | 98.2009 | 98.1091 | 98.7007 | 98.7017
| 13608 | 98.2009 | 98.1091 | 98.7007 | 98.7017
| 13609 | 98.2009 | 98.1091 | 98.7007 | 98.7017
| 13610 | 98.2009 | 98.1091 | 98.7007 | 98.7017
| 13611 | 98.2009 | 98.1091 | 98.7007 | 98.7017
| 13612 | 98.2008 | 98.1091 | 98.7007 | 98.7017
| 13613 | 98.2008 | 98.1091 | 98.7007 | 98.7017
| 13614 | 98.2008 | 98.1091 | 98.7007 | 98.7017
| 13615 | 98.2008 | 98.1091 | 98.7007 | 98.7017
| 13616 | 98.2008 | 98.1091 | 98.7007 | 98.7017
| 13617 | 98.2007 | 98.1091 | 98.7007 | 98.7017
| 13618 | 98.2007 | 98.1091 | 98.7007 | 98.7017
| 13619 | 98.2007 | 98.1091 | 98.7007 | 98.7017
| 13620 | 98.2007 | 98.1091 | 98.7007 | 98.7017
| 13621 | 98.2007 | 98.1091 | 98.7007 | 98.7017
| 13622 | 98.2006 | 98.1091 | 98.7007 | 98.7017
| 13623 | 98.2006 | 98.1091 | 98.7007 | 98.7017
| 13624 | 98.2006 | 98.1091 | 98.7007 | 98.7017
| 13625 | 98.2006 | 98.1091 | 98.7007 | 98.7017
| 13626 | 98.2006 | 98.1091 | 98.7007 | 98.7017
| 13627 | 98.2006 | 98.1091 | 98.7007 | 98.7017
| 13628 | 98.2005 | 98.1091 | 98.7007 | 98.7017
| 13629 | 98.2005 | 98.1091 | 98.7007 | 98.7017
| 13630 | 98.2005 | 98.1091 | 98.7007 | 98.7017
| 13631 | 98.2005 | 98.1091 | 98.7007 | 98.7017
| 13632 | 98.2005 | 98.1091 | 98.7007 | 98.7017
| 13633 | 98.2004 | 98.1091 | 98.7007 | 98.7017
| 13634 | 98.2004 | 98.1091 | 98.7007 | 98.7017
| 13635 | 98.2004 | 98.1091 | 98.7007 | 98.7017
| 13636 | 98.2004 | 98.1091 | 98.7007 | 98.7017
| 13637 | 98.2004 | 98.1091 | 98.7007 | 98.7017
| 13638 | 98.2003 | 98.1091 | 98.7007 | 98.7017
| 13639 | 98.2003 | 98.1091 | 98.7007 | 98.7017
| 13640 | 98.2003 | 98.1091 | 98.7007 | 98.7017
| 13641 | 98.2003 | 98.1091 | 98.7007 | 98.7017
| 13642 | 98.2003 | 98.1091 | 98.7007 | 98.7017
| 13643 | 98.2003 | 98.1091 | 98.7007 | 98.7017
| 13644 | 98.2002 | 98.1091 | 98.7007 | 98.7017
| 13645 | 98.2002 | 98.1091 | 98.7007 | 98.7017
| 13646 | 98.2002 | 98.1091 | 98.7007 | 98.7017
| 13647 | 98.2002 | 98.1091 | 98.7007 | 98.7017
| 13648 | 98.2002 | 98.1091 | 98.7007 | 98.7017
| 13649 | 98.2001 | 98.1091 | 98.7007 | 98.7017
| 13650 | 98.2001 | 98.1091 | 98.7007 | 98.7017
| 13651 | 98.2001 | 98.1091 | 98.7007 | 98.7017
| 13652 | 98.2001 | 98.1091 | 98.7007 | 98.7017
| 13653 | 98.2001 | 98.1091 | 98.7007 | 98.7017
| 13654 | 98.2 | 98.1091 | 98.7007 | 98.7017
| 13655 | 98.2 | 98.1091 | 98.7007 | 98.7017
| 13656 | 98.2 | 98.1091 | 98.7007 | 98.7017
| 13657 | 98.2 | 98.1091 | 98.7007 | 98.7017
| 13658 | 98.2 | 98.1091 | 98.7007 | 98.7017
| 13659 | 98.1999 | 98.1091 | 98.7007 | 98.7017
| 13660 | 98.1999 | 98.1091 | 98.7007 | 98.7017
| 13661 | 98.1999 | 98.1091 | 98.7007 | 98.7017
| 13662 | 98.1999 | 98.1091 | 98.7007 | 98.7017
| 13663 | 98.1999 | 98.1091 | 98.7007 | 98.7017
| 13664 | 98.1999 | 98.1091 | 98.7007 | 98.7017
| 13665 | 98.1998 | 98.1091 | 98.7007 | 98.7017
| 13666 | 98.1998 | 98.1091 | 98.7007 | 98.7017
| 13667 | 98.1998 | 98.1091 | 98.7007 | 98.7017
| 13668 | 98.1998 | 98.1091 | 98.7007 | 98.7017
| 13669 | 98.1998 | 98.1091 | 98.7007 | 98.7017
| 13670 | 98.1997 | 98.1091 | 98.7007 | 98.7017
| 13671 | 98.1997 | 98.1091 | 98.7007 | 98.7017
| 13672 | 98.1997 | 98.1091 | 98.7007 | 98.7017
| 13673 | 98.1997 | 98.1091 | 98.7007 | 98.7017
| 13674 | 98.1997 | 98.1091 | 98.7007 | 98.7017
| 13675 | 98.1996 | 98.1091 | 98.7007 | 98.7017
| 13676 | 98.1996 | 98.1091 | 98.7007 | 98.7017
| 13677 | 98.1996 | 98.1091 | 98.7007 | 98.7017
| 13678 | 98.1996 | 98.1091 | 98.7007 | 98.7017
| 13679 | 98.1996 | 98.1091 | 98.7007 | 98.7017
| 13680 | 98.1995 | 98.1091 | 98.7007 | 98.7017
| 13681 | 98.1995 | 98.1091 | 98.7007 | 98.7017
| 13682 | 98.1995 | 98.1091 | 98.7007 | 98.7017
| 13683 | 98.1995 | 98.1091 | 98.7007 | 98.7017
| 13684 | 98.1995 | 98.1091 | 98.7007 | 98.7017
| 13685 | 98.1995 | 98.1091 | 98.7007 | 98.7017
| 13686 | 98.1994 | 98.1091 | 98.7007 | 98.7017
| 13687 | 98.1994 | 98.1091 | 98.7007 | 98.7017
| 13688 | 98.1994 | 98.1091 | 98.7007 | 98.7017
| 13689 | 98.1994 | 98.1091 | 98.7007 | 98.7017
| 13690 | 98.1994 | 98.1091 | 98.7007 | 98.7017
| 13691 | 98.1993 | 98.1091 | 98.7007 | 98.7017
| 13692 | 98.1993 | 98.1091 | 98.7007 | 98.7017
| 13693 | 98.1993 | 98.1091 | 98.7007 | 98.7017
| 13694 | 98.1993 | 98.1091 | 98.7007 | 98.7017
| 13695 | 98.1993 | 98.1091 | 98.7007 | 98.7017
| 13696 | 98.1992 | 98.1091 | 98.7007 | 98.7017
| 13697 | 98.1992 | 98.1091 | 98.7007 | 98.7017
| 13698 | 98.1992 | 98.1091 | 98.7007 | 98.7017
| 13699 | 98.1992 | 98.1091 | 98.7007 | 98.7017
| 13700 | 98.1992 | 98.1091 | 98.7007 | 98.7017
| 13701 | 98.1991 | 98.1091 | 98.7007 | 98.7017
| 13702 | 98.1991 | 98.1091 | 98.7007 | 98.7017
| 13703 | 98.1991 | 98.1091 | 98.7007 | 98.7017
| 13704 | 98.1991 | 98.1091 | 98.7007 | 98.7017
| 13705 | 98.1991 | 98.1091 | 98.7007 | 98.7017
| 13706 | 98.1991 | 98.1091 | 98.7007 | 98.7017
| 13707 | 98.199 | 98.1091 | 98.7007 | 98.7017
| 13708 | 98.199 | 98.1091 | 98.7007 | 98.7017
| 13709 | 98.199 | 98.1091 | 98.7007 | 98.7017
| 13710 | 98.199 | 98.1091 | 98.7007 | 98.7017
| 13711 | 98.199 | 98.1091 | 98.7007 | 98.7017
| 13712 | 98.1989 | 98.1091 | 98.7007 | 98.7017
| 13713 | 98.1989 | 98.1091 | 98.7007 | 98.7017
| 13714 | 98.1989 | 98.1091 | 98.7007 | 98.7017
| 13715 | 98.1989 | 98.1091 | 98.7007 | 98.7017
| 13716 | 98.1989 | 98.1091 | 98.7007 | 98.7017
| 13717 | 98.1988 | 98.1091 | 98.7007 | 98.7017
| 13718 | 98.1988 | 98.1091 | 98.7007 | 98.7017
| 13719 | 98.1988 | 98.1091 | 98.7007 | 98.7017
| 13720 | 98.1988 | 98.1091 | 98.7007 | 98.7017
| 13721 | 98.1988 | 98.1091 | 98.7007 | 98.7017
| 13722 | 98.1987 | 98.1091 | 98.7007 | 98.7017
| 13723 | 98.1987 | 98.1091 | 98.7007 | 98.7017
| 13724 | 98.1987 | 98.1091 | 98.7007 | 98.7017
| 13725 | 98.1987 | 98.1091 | 98.7007 | 98.7017
| 13726 | 98.1987 | 98.1091 | 98.7007 | 98.7017
| 13727 | 98.1986 | 98.1091 | 98.7007 | 98.7017
| 13728 | 98.1986 | 98.1091 | 98.7007 | 98.7017
| 13729 | 98.1986 | 98.1091 | 98.7007 | 98.7017
| 13730 | 98.1986 | 98.1091 | 98.7007 | 98.7017
| 13731 | 98.1986 | 98.1091 | 98.7007 | 98.7017
| 13732 | 98.1985 | 98.1091 | 98.7007 | 98.7017
| 13733 | 98.1985 | 98.1091 | 98.7007 | 98.7017
| 13734 | 98.1985 | 98.1091 | 98.7007 | 98.7017
| 13735 | 98.1985 | 98.1091 | 98.7007 | 98.7017
| 13736 | 98.1985 | 98.1091 | 98.7007 | 98.7017
| 13737 | 98.1985 | 98.1091 | 98.7007 | 98.7017
| 13738 | 98.1984 | 98.1091 | 98.7007 | 98.7017
| 13739 | 98.1984 | 98.1091 | 98.7007 | 98.7017
| 13740 | 98.1984 | 98.1091 | 98.7007 | 98.7017
| 13741 | 98.1984 | 98.1091 | 98.7007 | 98.7017
| 13742 | 98.1984 | 98.1091 | 98.7007 | 98.7017
| 13743 | 98.1983 | 98.1091 | 98.7007 | 98.7017
| 13744 | 98.1983 | 98.1091 | 98.7007 | 98.7017
| 13745 | 98.1983 | 98.1091 | 98.7007 | 98.7017
| 13746 | 98.1983 | 98.1091 | 98.7007 | 98.7017
| 13747 | 98.1983 | 98.1091 | 98.7007 | 98.7017
| 13748 | 98.1982 | 98.1091 | 98.7007 | 98.7017
| 13749 | 98.1982 | 98.1091 | 98.7007 | 98.7017
| 13750 | 98.1982 | 98.1091 | 98.7007 | 98.7017
| 13751 | 98.1982 | 98.1091 | 98.7007 | 98.7017
| 13752 | 98.1982 | 98.1091 | 98.7007 | 98.7017
| 13753 | 98.1981 | 98.1091 | 98.7007 | 98.7017
| 13754 | 98.1981 | 98.1091 | 98.7007 | 98.7017
| 13755 | 98.1981 | 98.1091 | 98.7007 | 98.7017
| 13756 | 98.1981 | 98.1091 | 98.7007 | 98.7017
| 13757 | 98.1981 | 98.1091 | 98.7007 | 98.7017
| 13758 | 98.198 | 98.1091 | 98.7007 | 98.7017
| 13759 | 98.198 | 98.1091 | 98.7007 | 98.7017
| 13760 | 98.198 | 98.1091 | 98.7007 | 98.7017
| 13761 | 98.198 | 98.1091 | 98.7007 | 98.7017
| 13762 | 98.198 | 98.1091 | 98.7007 | 98.7017
| 13763 | 98.1979 | 98.1091 | 98.7007 | 98.7017
| 13764 | 98.1979 | 98.1091 | 98.7007 | 98.7017
| 13765 | 98.1979 | 98.1091 | 98.7007 | 98.7017
| 13766 | 98.1979 | 98.1091 | 98.7007 | 98.7017
| 13767 | 98.1979 | 98.1091 | 98.7007 | 98.7017
| 13768 | 98.1978 | 98.1091 | 98.7007 | 98.7017
| 13769 | 98.1978 | 98.1091 | 98.7007 | 98.7017
| 13770 | 98.1978 | 98.1091 | 98.7007 | 98.7017
| 13771 | 98.1978 | 98.1091 | 98.7007 | 98.7017
| 13772 | 98.1978 | 98.1091 | 98.7007 | 98.7017
| 13773 | 98.1977 | 98.1091 | 98.7007 | 98.7017
| 13774 | 98.1977 | 98.1091 | 98.7007 | 98.7017
| 13775 | 98.1977 | 98.1091 | 98.7007 | 98.7017
| 13776 | 98.1977 | 98.1091 | 98.7007 | 98.7017
| 13777 | 98.1977 | 98.1091 | 98.7007 | 98.7017
| 13778 | 98.1976 | 98.1091 | 98.7007 | 98.7017
| 13779 | 98.1976 | 98.1091 | 98.7007 | 98.7017
| 13780 | 98.1976 | 98.1091 | 98.7007 | 98.7017
| 13781 | 98.1976 | 98.1091 | 98.7007 | 98.7018
| 13782 | 98.1976 | 98.1091 | 98.7007 | 98.7018
| 13783 | 98.1975 | 98.1091 | 98.7007 | 98.7018
| 13784 | 98.1975 | 98.1091 | 98.7007 | 98.7018
| 13785 | 98.1975 | 98.1091 | 98.7007 | 98.7018
| 13786 | 98.1975 | 98.1091 | 98.7007 | 98.7018
| 13787 | 98.1975 | 98.1091 | 98.7007 | 98.7018
| 13788 | 98.1975 | 98.1091 | 98.7007 | 98.7018
| 13789 | 98.1974 | 98.1091 | 98.7007 | 98.7018
| 13790 | 98.1974 | 98.1091 | 98.7007 | 98.7018
| 13791 | 98.1974 | 98.1091 | 98.7007 | 98.7018
| 13792 | 98.1974 | 98.1091 | 98.7007 | 98.7018
| 13793 | 98.1974 | 98.1091 | 98.7007 | 98.7018
| 13794 | 98.1973 | 98.1091 | 98.7007 | 98.7018
| 13795 | 98.1973 | 98.1091 | 98.7007 | 98.7018
| 13796 | 98.1973 | 98.1091 | 98.7007 | 98.7018
| 13797 | 98.1973 | 98.1091 | 98.7007 | 98.7018
| 13798 | 98.1973 | 98.1091 | 98.7007 | 98.7018
| 13799 | 98.1972 | 98.1091 | 98.7007 | 98.7018
| 13800 | 98.1972 | 98.1091 | 98.7008 | 98.7018
| 13801 | 98.1972 | 98.1091 | 98.7008 | 98.7018
| 13802 | 98.1972 | 98.1091 | 98.7008 | 98.7018
| 13803 | 98.1972 | 98.1091 | 98.7008 | 98.7018
| 13804 | 98.1971 | 98.1091 | 98.7008 | 98.7018
| 13805 | 98.1971 | 98.1091 | 98.7008 | 98.7018
| 13806 | 98.1971 | 98.1091 | 98.7008 | 98.7018
| 13807 | 98.1971 | 98.1091 | 98.7008 | 98.7018
| 13808 | 98.1971 | 98.1091 | 98.7008 | 98.7018
| 13809 | 98.197 | 98.1091 | 98.7008 | 98.7018
| 13810 | 98.197 | 98.1091 | 98.7008 | 98.7018
| 13811 | 98.197 | 98.1091 | 98.7008 | 98.7018
| 13812 | 98.197 | 98.1091 | 98.7008 | 98.7018
| 13813 | 98.197 | 98.1091 | 98.7008 | 98.7018
| 13814 | 98.1969 | 98.1091 | 98.7008 | 98.7018
| 13815 | 98.1969 | 98.1091 | 98.7008 | 98.7018
| 13816 | 98.1969 | 98.1091 | 98.7008 | 98.7018
| 13817 | 98.1969 | 98.1091 | 98.7008 | 98.7018
| 13818 | 98.1969 | 98.1091 | 98.7008 | 98.7018
| 13819 | 98.1968 | 98.1091 | 98.7008 | 98.7018
| 13820 | 98.1968 | 98.1091 | 98.7008 | 98.7018
| 13821 | 98.1968 | 98.1091 | 98.7008 | 98.7018
| 13822 | 98.1968 | 98.1091 | 98.7008 | 98.7018
| 13823 | 98.1968 | 98.1091 | 98.7008 | 98.7018
| 13824 | 98.1967 | 98.1091 | 98.7008 | 98.7018
| 13825 | 98.1967 | 98.1091 | 98.7008 | 98.7018
| 13826 | 98.1967 | 98.1091 | 98.7008 | 98.7018
| 13827 | 98.1967 | 98.1091 | 98.7008 | 98.7018
| 13828 | 98.1967 | 98.1091 | 98.7008 | 98.7018
| 13829 | 98.1966 | 98.1091 | 98.7008 | 98.7018
| 13830 | 98.1966 | 98.1091 | 98.7008 | 98.7018
| 13831 | 98.1966 | 98.1091 | 98.7008 | 98.7018
| 13832 | 98.1966 | 98.1091 | 98.7008 | 98.7018
| 13833 | 98.1966 | 98.1091 | 98.7008 | 98.7018
| 13834 | 98.1965 | 98.1091 | 98.7008 | 98.7018
| 13835 | 98.1965 | 98.1091 | 98.7008 | 98.7018
| 13836 | 98.1965 | 98.1091 | 98.7008 | 98.7018
| 13837 | 98.1965 | 98.1091 | 98.7008 | 98.7018
| 13838 | 98.1965 | 98.1091 | 98.7008 | 98.7018
| 13839 | 98.1964 | 98.1091 | 98.7008 | 98.7018
| 13840 | 98.1964 | 98.1091 | 98.7008 | 98.7018
| 13841 | 98.1964 | 98.1091 | 98.7008 | 98.7018
| 13842 | 98.1964 | 98.1091 | 98.7008 | 98.7018
| 13843 | 98.1964 | 98.1091 | 98.7008 | 98.7018
| 13844 | 98.1963 | 98.1091 | 98.7008 | 98.7018
| 13845 | 98.1963 | 98.1091 | 98.7008 | 98.7018
| 13846 | 98.1963 | 98.1091 | 98.7008 | 98.7018
| 13847 | 98.1963 | 98.1091 | 98.7008 | 98.7018
| 13848 | 98.1963 | 98.1091 | 98.7008 | 98.7018
| 13849 | 98.1962 | 98.1091 | 98.7008 | 98.7018
| 13850 | 98.1962 | 98.1091 | 98.7008 | 98.7018
| 13851 | 98.1962 | 98.1091 | 98.7008 | 98.7018
| 13852 | 98.1962 | 98.1091 | 98.7008 | 98.7018
| 13853 | 98.1962 | 98.1091 | 98.7008 | 98.7018
| 13854 | 98.1961 | 98.1091 | 98.7008 | 98.7018
| 13855 | 98.1961 | 98.1091 | 98.7008 | 98.7018
| 13856 | 98.1961 | 98.1091 | 98.7008 | 98.7018
| 13857 | 98.1961 | 98.1091 | 98.7008 | 98.7018
| 13858 | 98.1961 | 98.1091 | 98.7008 | 98.7018
| 13859 | 98.196 | 98.1091 | 98.7008 | 98.7018
| 13860 | 98.196 | 98.1091 | 98.7008 | 98.7018
| 13861 | 98.196 | 98.1091 | 98.7008 | 98.7018
| 13862 | 98.196 | 98.1091 | 98.7008 | 98.7018
| 13863 | 98.196 | 98.1091 | 98.7008 | 98.7018
| 13864 | 98.1959 | 98.1091 | 98.7008 | 98.7018
| 13865 | 98.1959 | 98.1091 | 98.7008 | 98.7018
| 13866 | 98.1959 | 98.1091 | 98.7008 | 98.7018
| 13867 | 98.1959 | 98.1091 | 98.7008 | 98.7018
| 13868 | 98.1958 | 98.1091 | 98.7008 | 98.7018
| 13869 | 98.1958 | 98.1091 | 98.7008 | 98.7018
| 13870 | 98.1958 | 98.1091 | 98.7008 | 98.7018
| 13871 | 98.1958 | 98.1091 | 98.7008 | 98.7018
| 13872 | 98.1958 | 98.1091 | 98.7008 | 98.7018
| 13873 | 98.1957 | 98.1091 | 98.7008 | 98.7018
| 13874 | 98.1957 | 98.1091 | 98.7008 | 98.7018
| 13875 | 98.1957 | 98.1091 | 98.7008 | 98.7018
| 13876 | 98.1957 | 98.1091 | 98.7008 | 98.7018
| 13877 | 98.1957 | 98.1091 | 98.7008 | 98.7018
| 13878 | 98.1956 | 98.1091 | 98.7008 | 98.7018
| 13879 | 98.1956 | 98.1091 | 98.7008 | 98.7018
| 13880 | 98.1956 | 98.1091 | 98.7008 | 98.7018
| 13881 | 98.1956 | 98.1091 | 98.7008 | 98.7018
| 13882 | 98.1956 | 98.1091 | 98.7008 | 98.7018
| 13883 | 98.1955 | 98.1091 | 98.7008 | 98.7018
| 13884 | 98.1955 | 98.1091 | 98.7008 | 98.7018
| 13885 | 98.1955 | 98.1091 | 98.7008 | 98.7018
| 13886 | 98.1955 | 98.1091 | 98.7008 | 98.7018
| 13887 | 98.1955 | 98.1091 | 98.7008 | 98.7018
| 13888 | 98.1954 | 98.1091 | 98.7008 | 98.7018
| 13889 | 98.1954 | 98.1091 | 98.7008 | 98.7018
| 13890 | 98.1954 | 98.1091 | 98.7008 | 98.7018
| 13891 | 98.1954 | 98.1091 | 98.7008 | 98.7018
| 13892 | 98.1954 | 98.1091 | 98.7008 | 98.7018
| 13893 | 98.1953 | 98.1091 | 98.7008 | 98.7018
| 13894 | 98.1953 | 98.1091 | 98.7008 | 98.7018
| 13895 | 98.1953 | 98.1091 | 98.7008 | 98.7018
| 13896 | 98.1953 | 98.1091 | 98.7008 | 98.7018
| 13897 | 98.1953 | 98.1091 | 98.7008 | 98.7018
| 13898 | 98.1952 | 98.1091 | 98.7008 | 98.7018
| 13899 | 98.1952 | 98.1091 | 98.7008 | 98.7018
| 13900 | 98.1952 | 98.1091 | 98.7008 | 98.7018
| 13901 | 98.1952 | 98.1091 | 98.7008 | 98.7018
| 13902 | 98.1952 | 98.1091 | 98.7008 | 98.7018
| 13903 | 98.1951 | 98.1091 | 98.7008 | 98.7018
| 13904 | 98.1951 | 98.1091 | 98.7008 | 98.7018
| 13905 | 98.1951 | 98.1091 | 98.7008 | 98.7018
| 13906 | 98.1951 | 98.1091 | 98.7008 | 98.7018
| 13907 | 98.1951 | 98.1091 | 98.7008 | 98.7018
| 13908 | 98.195 | 98.1091 | 98.7008 | 98.7018
| 13909 | 98.195 | 98.1091 | 98.7008 | 98.7018
| 13910 | 98.195 | 98.1091 | 98.7008 | 98.7018
| 13911 | 98.195 | 98.1091 | 98.7008 | 98.7018
| 13912 | 98.195 | 98.1091 | 98.7008 | 98.7018
| 13913 | 98.1949 | 98.1091 | 98.7008 | 98.7018
| 13914 | 98.1949 | 98.1091 | 98.7008 | 98.7018
| 13915 | 98.1949 | 98.1091 | 98.7008 | 98.7018
| 13916 | 98.1949 | 98.1091 | 98.7008 | 98.7018
| 13917 | 98.1948 | 98.1091 | 98.7008 | 98.7018
| 13918 | 98.1948 | 98.1091 | 98.7008 | 98.7018
| 13919 | 98.1948 | 98.1091 | 98.7008 | 98.7018
| 13920 | 98.1948 | 98.1091 | 98.7008 | 98.7018
| 13921 | 98.1948 | 98.1091 | 98.7008 | 98.7018
| 13922 | 98.1947 | 98.1091 | 98.7008 | 98.7018
| 13923 | 98.1947 | 98.1091 | 98.7008 | 98.7018
| 13924 | 98.1947 | 98.1091 | 98.7008 | 98.7018
| 13925 | 98.1947 | 98.1091 | 98.7008 | 98.7018
| 13926 | 98.1947 | 98.1091 | 98.7008 | 98.7018
| 13927 | 98.1946 | 98.1091 | 98.7008 | 98.7018
| 13928 | 98.1946 | 98.1091 | 98.7008 | 98.7018
| 13929 | 98.1946 | 98.1091 | 98.7008 | 98.7018
| 13930 | 98.1946 | 98.1091 | 98.7008 | 98.7018
| 13931 | 98.1946 | 98.1091 | 98.7008 | 98.7018
| 13932 | 98.1945 | 98.1091 | 98.7008 | 98.7018
| 13933 | 98.1945 | 98.1091 | 98.7008 | 98.7018
| 13934 | 98.1945 | 98.1091 | 98.7008 | 98.7018
| 13935 | 98.1945 | 98.1091 | 98.7008 | 98.7018
| 13936 | 98.1945 | 98.1091 | 98.7008 | 98.7018
| 13937 | 98.1944 | 98.1091 | 98.7008 | 98.7018
| 13938 | 98.1944 | 98.1091 | 98.7008 | 98.7018
| 13939 | 98.1944 | 98.1091 | 98.7008 | 98.7018
| 13940 | 98.1944 | 98.1091 | 98.7008 | 98.7018
| 13941 | 98.1944 | 98.1091 | 98.7008 | 98.7018
| 13942 | 98.1943 | 98.1091 | 98.7008 | 98.7018
| 13943 | 98.1943 | 98.1091 | 98.7008 | 98.7018
| 13944 | 98.1943 | 98.1091 | 98.7008 | 98.7018
| 13945 | 98.1943 | 98.1091 | 98.7008 | 98.7018
| 13946 | 98.1942 | 98.1091 | 98.7008 | 98.7018
| 13947 | 98.1942 | 98.1091 | 98.7008 | 98.7018
| 13948 | 98.1942 | 98.1091 | 98.7008 | 98.7018
| 13949 | 98.1942 | 98.1091 | 98.7008 | 98.7018
| 13950 | 98.1942 | 98.1091 | 98.7008 | 98.7018
| 13951 | 98.1941 | 98.1091 | 98.7008 | 98.7018
| 13952 | 98.1941 | 98.1091 | 98.7008 | 98.7018
| 13953 | 98.1941 | 98.1091 | 98.7008 | 98.7018
| 13954 | 98.1941 | 98.1091 | 98.7008 | 98.7018
| 13955 | 98.1941 | 98.1091 | 98.7008 | 98.7018
| 13956 | 98.194 | 98.1091 | 98.7008 | 98.7018
| 13957 | 98.194 | 98.1091 | 98.7008 | 98.7018
| 13958 | 98.194 | 98.1091 | 98.7008 | 98.7018
| 13959 | 98.194 | 98.1091 | 98.7008 | 98.7018
| 13960 | 98.194 | 98.1091 | 98.7008 | 98.7018
| 13961 | 98.1939 | 98.1091 | 98.7008 | 98.7018
| 13962 | 98.1939 | 98.1091 | 98.7008 | 98.7018
| 13963 | 98.1939 | 98.1091 | 98.7008 | 98.7018
| 13964 | 98.1939 | 98.1091 | 98.7008 | 98.7018
| 13965 | 98.1939 | 98.1091 | 98.7008 | 98.7018
| 13966 | 98.1938 | 98.1091 | 98.7008 | 98.7018
| 13967 | 98.1938 | 98.1091 | 98.7008 | 98.7018
| 13968 | 98.1938 | 98.1091 | 98.7008 | 98.7018
| 13969 | 98.1938 | 98.1091 | 98.7008 | 98.7018
| 13970 | 98.1937 | 98.1091 | 98.7008 | 98.7018
| 13971 | 98.1937 | 98.1091 | 98.7008 | 98.7018
| 13972 | 98.1937 | 98.1091 | 98.7008 | 98.7018
| 13973 | 98.1937 | 98.1091 | 98.7008 | 98.7018
| 13974 | 98.1937 | 98.1091 | 98.7008 | 98.7018
| 13975 | 98.1936 | 98.1091 | 98.7008 | 98.7018
| 13976 | 98.1936 | 98.1091 | 98.7008 | 98.7018
| 13977 | 98.1936 | 98.1091 | 98.7008 | 98.7018
| 13978 | 98.1936 | 98.1091 | 98.7008 | 98.7018
| 13979 | 98.1936 | 98.1091 | 98.7008 | 98.7018
| 13980 | 98.1935 | 98.1091 | 98.7008 | 98.7018
| 13981 | 98.1935 | 98.1091 | 98.7008 | 98.7018
| 13982 | 98.1935 | 98.1091 | 98.7008 | 98.7018
| 13983 | 98.1935 | 98.1091 | 98.7008 | 98.7018
| 13984 | 98.1935 | 98.1091 | 98.7008 | 98.7018
| 13985 | 98.1934 | 98.1091 | 98.7008 | 98.7018
| 13986 | 98.1934 | 98.1091 | 98.7008 | 98.7018
| 13987 | 98.1934 | 98.1091 | 98.7008 | 98.7018
| 13988 | 98.1934 | 98.1091 | 98.7008 | 98.7018
| 13989 | 98.1933 | 98.1091 | 98.7008 | 98.7018
| 13990 | 98.1933 | 98.1091 | 98.7008 | 98.7018
| 13991 | 98.1933 | 98.1091 | 98.7008 | 98.7018
| 13992 | 98.1933 | 98.1091 | 98.7008 | 98.7018
| 13993 | 98.1933 | 98.1091 | 98.7008 | 98.7018
| 13994 | 98.1932 | 98.1091 | 98.7008 | 98.7018
| 13995 | 98.1932 | 98.1091 | 98.7008 | 98.7018
| 13996 | 98.1932 | 98.1091 | 98.7008 | 98.7018
| 13997 | 98.1932 | 98.1091 | 98.7008 | 98.7018
| 13998 | 98.1932 | 98.1091 | 98.7008 | 98.7018
| 13999 | 98.1931 | 98.1091 | 98.7008 | 98.7018
| 14000 | 98.1931 | 98.1091 | 98.7008 | 98.7018
| 14001 | 98.1931 | 98.1091 | 98.7008 | 98.7018
| 14002 | 98.1931 | 98.1091 | 98.7008 | 98.7018
| 14003 | 98.1931 | 98.1091 | 98.7008 | 98.7018
| 14004 | 98.193 | 98.1091 | 98.7008 | 98.7018
| 14005 | 98.193 | 98.1091 | 98.7008 | 98.7018
| 14006 | 98.193 | 98.1091 | 98.7008 | 98.7018
| 14007 | 98.193 | 98.1091 | 98.7008 | 98.7018
| 14008 | 98.1929 | 98.1091 | 98.7008 | 98.7018
| 14009 | 98.1929 | 98.1091 | 98.7008 | 98.7018
| 14010 | 98.1929 | 98.1091 | 98.7008 | 98.7018
| 14011 | 98.1929 | 98.1091 | 98.7008 | 98.7018
| 14012 | 98.1929 | 98.1091 | 98.7008 | 98.7018
| 14013 | 98.1928 | 98.1091 | 98.7008 | 98.7018
| 14014 | 98.1928 | 98.1091 | 98.7008 | 98.7018
| 14015 | 98.1928 | 98.1091 | 98.7008 | 98.7018
| 14016 | 98.1928 | 98.1091 | 98.7008 | 98.7018
| 14017 | 98.1928 | 98.1091 | 98.7008 | 98.7018
| 14018 | 98.1927 | 98.1091 | 98.7008 | 98.7018
| 14019 | 98.1927 | 98.1091 | 98.7008 | 98.7018
| 14020 | 98.1927 | 98.1091 | 98.7008 | 98.7018
| 14021 | 98.1927 | 98.1091 | 98.7008 | 98.7018
| 14022 | 98.1927 | 98.1091 | 98.7009 | 98.7018
| 14023 | 98.1926 | 98.1091 | 98.7009 | 98.7018
| 14024 | 98.1926 | 98.1091 | 98.7009 | 98.7018
| 14025 | 98.1926 | 98.1091 | 98.7009 | 98.7018
| 14026 | 98.1926 | 98.1091 | 98.7009 | 98.7018
| 14027 | 98.1925 | 98.1091 | 98.7009 | 98.7018
| 14028 | 98.1925 | 98.1091 | 98.7009 | 98.7018
| 14029 | 98.1925 | 98.1091 | 98.7009 | 98.7018
| 14030 | 98.1925 | 98.1091 | 98.7009 | 98.7018
| 14031 | 98.1925 | 98.1091 | 98.7009 | 98.7018
| 14032 | 98.1924 | 98.1091 | 98.7009 | 98.7018
| 14033 | 98.1924 | 98.1091 | 98.7009 | 98.7018
| 14034 | 98.1924 | 98.1091 | 98.7009 | 98.7018
| 14035 | 98.1924 | 98.1091 | 98.7009 | 98.7018
| 14036 | 98.1924 | 98.1091 | 98.7009 | 98.7018
| 14037 | 98.1923 | 98.1091 | 98.7009 | 98.7018
| 14038 | 98.1923 | 98.1091 | 98.7009 | 98.7018
| 14039 | 98.1923 | 98.1091 | 98.7009 | 98.7018
| 14040 | 98.1923 | 98.1091 | 98.7009 | 98.7018
| 14041 | 98.1922 | 98.1091 | 98.7009 | 98.7018
| 14042 | 98.1922 | 98.1091 | 98.7009 | 98.7018
| 14043 | 98.1922 | 98.1091 | 98.7009 | 98.7018
| 14044 | 98.1922 | 98.1091 | 98.7009 | 98.7018
| 14045 | 98.1922 | 98.1091 | 98.7009 | 98.7018
| 14046 | 98.1921 | 98.1091 | 98.7009 | 98.7018
| 14047 | 98.1921 | 98.1091 | 98.7009 | 98.7018
| 14048 | 98.1921 | 98.1091 | 98.7009 | 98.7018
| 14049 | 98.1921 | 98.1091 | 98.7009 | 98.7018
| 14050 | 98.1921 | 98.1091 | 98.7009 | 98.7018
| 14051 | 98.192 | 98.1091 | 98.7009 | 98.7018
| 14052 | 98.192 | 98.1091 | 98.7009 | 98.7018
| 14053 | 98.192 | 98.1091 | 98.7009 | 98.7018
| 14054 | 98.192 | 98.1091 | 98.7009 | 98.7018
| 14055 | 98.1919 | 98.1091 | 98.7009 | 98.7018
| 14056 | 98.1919 | 98.1091 | 98.7009 | 98.7018
| 14057 | 98.1919 | 98.1091 | 98.7009 | 98.7018
| 14058 | 98.1919 | 98.1091 | 98.7009 | 98.7018
| 14059 | 98.1919 | 98.1091 | 98.7009 | 98.7018
| 14060 | 98.1918 | 98.1091 | 98.7009 | 98.7018
| 14061 | 98.1918 | 98.1091 | 98.7009 | 98.7018
| 14062 | 98.1918 | 98.1091 | 98.7009 | 98.7018
| 14063 | 98.1918 | 98.1091 | 98.7009 | 98.7018
| 14064 | 98.1918 | 98.1091 | 98.7009 | 98.7018
| 14065 | 98.1917 | 98.1091 | 98.7009 | 98.7018
| 14066 | 98.1917 | 98.1091 | 98.7009 | 98.7018
| 14067 | 98.1917 | 98.1091 | 98.7009 | 98.7018
| 14068 | 98.1917 | 98.1091 | 98.7009 | 98.7018
| 14069 | 98.1916 | 98.1091 | 98.7009 | 98.7018
| 14070 | 98.1916 | 98.1091 | 98.7009 | 98.7018
| 14071 | 98.1916 | 98.1091 | 98.7009 | 98.7018
| 14072 | 98.1916 | 98.1091 | 98.7009 | 98.7018
| 14073 | 98.1916 | 98.1091 | 98.7009 | 98.7018
| 14074 | 98.1915 | 98.1091 | 98.7009 | 98.7018
| 14075 | 98.1915 | 98.1091 | 98.7009 | 98.7018
| 14076 | 98.1915 | 98.1091 | 98.7009 | 98.7018
| 14077 | 98.1915 | 98.1091 | 98.7009 | 98.7018
| 14078 | 98.1915 | 98.1091 | 98.7009 | 98.7018
| 14079 | 98.1914 | 98.1091 | 98.7009 | 98.7018
| 14080 | 98.1914 | 98.1091 | 98.7009 | 98.7018
| 14081 | 98.1914 | 98.1091 | 98.7009 | 98.7018
| 14082 | 98.1914 | 98.1091 | 98.7009 | 98.7018
| 14083 | 98.1913 | 98.1091 | 98.7009 | 98.7018
| 14084 | 98.1913 | 98.1091 | 98.7009 | 98.7018
| 14085 | 98.1913 | 98.1091 | 98.7009 | 98.7018
| 14086 | 98.1913 | 98.1091 | 98.7009 | 98.7019
| 14087 | 98.1913 | 98.1091 | 98.7009 | 98.7019
| 14088 | 98.1912 | 98.1091 | 98.7009 | 98.7019
| 14089 | 98.1912 | 98.1091 | 98.7009 | 98.7019
| 14090 | 98.1912 | 98.1091 | 98.7009 | 98.7019
| 14091 | 98.1912 | 98.1091 | 98.7009 | 98.7019
| 14092 | 98.1911 | 98.1091 | 98.7009 | 98.7019
| 14093 | 98.1911 | 98.1091 | 98.7009 | 98.7019
| 14094 | 98.1911 | 98.1091 | 98.7009 | 98.7019
| 14095 | 98.1911 | 98.1091 | 98.7009 | 98.7019
| 14096 | 98.1911 | 98.1091 | 98.7009 | 98.7019
| 14097 | 98.191 | 98.1091 | 98.7009 | 98.7019
| 14098 | 98.191 | 98.1091 | 98.7009 | 98.7019
| 14099 | 98.191 | 98.1091 | 98.7009 | 98.7019
| 14100 | 98.191 | 98.1091 | 98.7009 | 98.7019
| 14101 | 98.191 | 98.1091 | 98.7009 | 98.7019
| 14102 | 98.1909 | 98.1091 | 98.7009 | 98.7019
| 14103 | 98.1909 | 98.1091 | 98.7009 | 98.7019
| 14104 | 98.1909 | 98.1091 | 98.7009 | 98.7019
| 14105 | 98.1909 | 98.1091 | 98.7009 | 98.7019
| 14106 | 98.1908 | 98.1091 | 98.7009 | 98.7019
| 14107 | 98.1908 | 98.1091 | 98.7009 | 98.7019
| 14108 | 98.1908 | 98.1091 | 98.7009 | 98.7019
| 14109 | 98.1908 | 98.1091 | 98.7009 | 98.7019
| 14110 | 98.1908 | 98.1091 | 98.7009 | 98.7019
| 14111 | 98.1907 | 98.1091 | 98.7009 | 98.7019
| 14112 | 98.1907 | 98.1091 | 98.7009 | 98.7019
| 14113 | 98.1907 | 98.1091 | 98.7009 | 98.7019
| 14114 | 98.1907 | 98.1091 | 98.7009 | 98.7019
| 14115 | 98.1906 | 98.1091 | 98.7009 | 98.7019
| 14116 | 98.1906 | 98.1091 | 98.7009 | 98.7019
| 14117 | 98.1906 | 98.1091 | 98.7009 | 98.7019
| 14118 | 98.1906 | 98.1091 | 98.7009 | 98.7019
| 14119 | 98.1906 | 98.1091 | 98.7009 | 98.7019
| 14120 | 98.1905 | 98.1091 | 98.7009 | 98.7019
| 14121 | 98.1905 | 98.1091 | 98.7009 | 98.7019
| 14122 | 98.1905 | 98.1091 | 98.7009 | 98.7019
| 14123 | 98.1905 | 98.1091 | 98.7009 | 98.7019
| 14124 | 98.1904 | 98.1091 | 98.7009 | 98.7019
| 14125 | 98.1904 | 98.1091 | 98.7009 | 98.7019
| 14126 | 98.1904 | 98.1091 | 98.7009 | 98.7019
| 14127 | 98.1904 | 98.1091 | 98.7009 | 98.7019
| 14128 | 98.1904 | 98.1091 | 98.7009 | 98.7019
| 14129 | 98.1903 | 98.1091 | 98.7009 | 98.7019
| 14130 | 98.1903 | 98.1091 | 98.7009 | 98.7019
| 14131 | 98.1903 | 98.1091 | 98.7009 | 98.7019
| 14132 | 98.1903 | 98.1091 | 98.7009 | 98.7019
| 14133 | 98.1903 | 98.1091 | 98.7009 | 98.7019
| 14134 | 98.1902 | 98.1091 | 98.7009 | 98.7019
| 14135 | 98.1902 | 98.1091 | 98.7009 | 98.7019
| 14136 | 98.1902 | 98.1091 | 98.7009 | 98.7019
| 14137 | 98.1902 | 98.1091 | 98.7009 | 98.7019
| 14138 | 98.1901 | 98.1091 | 98.7009 | 98.7019
| 14139 | 98.1901 | 98.1091 | 98.7009 | 98.7019
| 14140 | 98.1901 | 98.1091 | 98.7009 | 98.7019
| 14141 | 98.1901 | 98.1091 | 98.7009 | 98.7019
| 14142 | 98.1901 | 98.1091 | 98.7009 | 98.7019
| 14143 | 98.19 | 98.1091 | 98.7009 | 98.7019
| 14144 | 98.19 | 98.1091 | 98.7009 | 98.7019
| 14145 | 98.19 | 98.1091 | 98.7009 | 98.7019
| 14146 | 98.19 | 98.1091 | 98.7009 | 98.7019
| 14147 | 98.1899 | 98.1091 | 98.7009 | 98.7019
| 14148 | 98.1899 | 98.1091 | 98.7009 | 98.7019
| 14149 | 98.1899 | 98.1091 | 98.7009 | 98.7019
| 14150 | 98.1899 | 98.1091 | 98.7009 | 98.7019
| 14151 | 98.1899 | 98.1091 | 98.7009 | 98.7019
| 14152 | 98.1898 | 98.1091 | 98.7009 | 98.7019
| 14153 | 98.1898 | 98.1091 | 98.7009 | 98.7019
| 14154 | 98.1898 | 98.1091 | 98.7009 | 98.7019
| 14155 | 98.1898 | 98.1091 | 98.7009 | 98.7019
| 14156 | 98.1897 | 98.1091 | 98.7009 | 98.7019
| 14157 | 98.1897 | 98.1091 | 98.7009 | 98.7019
| 14158 | 98.1897 | 98.1091 | 98.7009 | 98.7019
| 14159 | 98.1897 | 98.1091 | 98.7009 | 98.7019
| 14160 | 98.1897 | 98.1091 | 98.7009 | 98.7019
| 14161 | 98.1896 | 98.1091 | 98.7009 | 98.7019
| 14162 | 98.1896 | 98.1091 | 98.7009 | 98.7019
| 14163 | 98.1896 | 98.1091 | 98.7009 | 98.7019
| 14164 | 98.1896 | 98.1091 | 98.7009 | 98.7019
| 14165 | 98.1895 | 98.1091 | 98.7009 | 98.7019
| 14166 | 98.1895 | 98.1091 | 98.7009 | 98.7019
| 14167 | 98.1895 | 98.1091 | 98.7009 | 98.7019
| 14168 | 98.1895 | 98.1091 | 98.7009 | 98.7019
| 14169 | 98.1895 | 98.1091 | 98.7009 | 98.7019
| 14170 | 98.1894 | 98.1091 | 98.7009 | 98.7019
| 14171 | 98.1894 | 98.1091 | 98.7009 | 98.7019
| 14172 | 98.1894 | 98.1091 | 98.7009 | 98.7019
| 14173 | 98.1894 | 98.1091 | 98.7009 | 98.7019
| 14174 | 98.1893 | 98.1091 | 98.7009 | 98.7019
| 14175 | 98.1893 | 98.1091 | 98.7009 | 98.7019
| 14176 | 98.1893 | 98.1091 | 98.7009 | 98.7019
| 14177 | 98.1893 | 98.1091 | 98.7009 | 98.7019
| 14178 | 98.1893 | 98.1091 | 98.7009 | 98.7019
| 14179 | 98.1892 | 98.1091 | 98.7009 | 98.7019
| 14180 | 98.1892 | 98.1091 | 98.7009 | 98.7019
| 14181 | 98.1892 | 98.1091 | 98.7009 | 98.7019
| 14182 | 98.1892 | 98.1091 | 98.7009 | 98.7019
| 14183 | 98.1891 | 98.1091 | 98.7009 | 98.7019
| 14184 | 98.1891 | 98.1091 | 98.7009 | 98.7019
| 14185 | 98.1891 | 98.1091 | 98.7009 | 98.7019
| 14186 | 98.1891 | 98.1091 | 98.7009 | 98.7019
| 14187 | 98.1891 | 98.1091 | 98.7009 | 98.7019
| 14188 | 98.189 | 98.1091 | 98.7009 | 98.7019
| 14189 | 98.189 | 98.1091 | 98.7009 | 98.7019
| 14190 | 98.189 | 98.1091 | 98.7009 | 98.7019
| 14191 | 98.189 | 98.1091 | 98.7009 | 98.7019
| 14192 | 98.1889 | 98.1091 | 98.7009 | 98.7019
| 14193 | 98.1889 | 98.1091 | 98.7009 | 98.7019
| 14194 | 98.1889 | 98.1091 | 98.7009 | 98.7019
| 14195 | 98.1889 | 98.1091 | 98.7009 | 98.7019
| 14196 | 98.1889 | 98.1091 | 98.7009 | 98.7019
| 14197 | 98.1888 | 98.1091 | 98.7009 | 98.7019
| 14198 | 98.1888 | 98.1091 | 98.7009 | 98.7019
| 14199 | 98.1888 | 98.1091 | 98.7009 | 98.7019
| 14200 | 98.1888 | 98.1091 | 98.7009 | 98.7019
| 14201 | 98.1887 | 98.1091 | 98.7009 | 98.7019
| 14202 | 98.1887 | 98.1091 | 98.7009 | 98.7019
| 14203 | 98.1887 | 98.1091 | 98.7009 | 98.7019
| 14204 | 98.1887 | 98.1091 | 98.7009 | 98.7019
| 14205 | 98.1887 | 98.1091 | 98.7009 | 98.7019
| 14206 | 98.1886 | 98.1091 | 98.7009 | 98.7019
| 14207 | 98.1886 | 98.1091 | 98.7009 | 98.7019
| 14208 | 98.1886 | 98.1091 | 98.7009 | 98.7019
| 14209 | 98.1886 | 98.1091 | 98.7009 | 98.7019
| 14210 | 98.1885 | 98.1091 | 98.7009 | 98.7019
| 14211 | 98.1885 | 98.1091 | 98.7009 | 98.7019
| 14212 | 98.1885 | 98.1091 | 98.7009 | 98.7019
| 14213 | 98.1885 | 98.1091 | 98.7009 | 98.7019
| 14214 | 98.1885 | 98.1091 | 98.7009 | 98.7019
| 14215 | 98.1884 | 98.1091 | 98.7009 | 98.7019
| 14216 | 98.1884 | 98.1091 | 98.7009 | 98.7019
| 14217 | 98.1884 | 98.1091 | 98.7009 | 98.7019
| 14218 | 98.1884 | 98.1091 | 98.7009 | 98.7019
| 14219 | 98.1883 | 98.1091 | 98.7009 | 98.7019
| 14220 | 98.1883 | 98.1091 | 98.7009 | 98.7019
| 14221 | 98.1883 | 98.1091 | 98.7009 | 98.7019
| 14222 | 98.1883 | 98.1091 | 98.7009 | 98.7019
| 14223 | 98.1882 | 98.1091 | 98.7009 | 98.7019
| 14224 | 98.1882 | 98.1091 | 98.7009 | 98.7019
| 14225 | 98.1882 | 98.1091 | 98.7009 | 98.7019
| 14226 | 98.1882 | 98.1091 | 98.7009 | 98.7019
| 14227 | 98.1882 | 98.1091 | 98.7009 | 98.7019
| 14228 | 98.1881 | 98.1091 | 98.7009 | 98.7019
| 14229 | 98.1881 | 98.1091 | 98.7009 | 98.7019
| 14230 | 98.1881 | 98.1091 | 98.7009 | 98.7019
| 14231 | 98.1881 | 98.1091 | 98.7009 | 98.7019
| 14232 | 98.188 | 98.1091 | 98.7009 | 98.7019
| 14233 | 98.188 | 98.1091 | 98.7009 | 98.7019
| 14234 | 98.188 | 98.1091 | 98.7009 | 98.7019
| 14235 | 98.188 | 98.1091 | 98.7009 | 98.7019
| 14236 | 98.188 | 98.1091 | 98.7009 | 98.7019
| 14237 | 98.1879 | 98.1091 | 98.7009 | 98.7019
| 14238 | 98.1879 | 98.1091 | 98.7009 | 98.7019
| 14239 | 98.1879 | 98.1091 | 98.7009 | 98.7019
| 14240 | 98.1879 | 98.1091 | 98.7009 | 98.7019
| 14241 | 98.1878 | 98.1091 | 98.7009 | 98.7019
| 14242 | 98.1878 | 98.1091 | 98.7009 | 98.7019
| 14243 | 98.1878 | 98.1091 | 98.7009 | 98.7019
| 14244 | 98.1878 | 98.1091 | 98.7009 | 98.7019
| 14245 | 98.1878 | 98.1091 | 98.7009 | 98.7019
| 14246 | 98.1877 | 98.1091 | 98.7009 | 98.7019
| 14247 | 98.1877 | 98.1091 | 98.7009 | 98.7019
| 14248 | 98.1877 | 98.1091 | 98.7009 | 98.7019
| 14249 | 98.1877 | 98.1091 | 98.7009 | 98.7019
| 14250 | 98.1876 | 98.1091 | 98.7009 | 98.7019
| 14251 | 98.1876 | 98.1091 | 98.7009 | 98.7019
| 14252 | 98.1876 | 98.1091 | 98.701 | 98.7019
| 14253 | 98.1876 | 98.1091 | 98.701 | 98.7019
| 14254 | 98.1875 | 98.1091 | 98.701 | 98.7019
| 14255 | 98.1875 | 98.1091 | 98.701 | 98.7019
| 14256 | 98.1875 | 98.1091 | 98.701 | 98.7019
| 14257 | 98.1875 | 98.1091 | 98.701 | 98.7019
| 14258 | 98.1875 | 98.1091 | 98.701 | 98.7019
| 14259 | 98.1874 | 98.1091 | 98.701 | 98.7019
| 14260 | 98.1874 | 98.1091 | 98.701 | 98.7019
| 14261 | 98.1874 | 98.1091 | 98.701 | 98.7019
| 14262 | 98.1874 | 98.1091 | 98.701 | 98.7019
| 14263 | 98.1873 | 98.1091 | 98.701 | 98.7019
| 14264 | 98.1873 | 98.1091 | 98.701 | 98.7019
| 14265 | 98.1873 | 98.1091 | 98.701 | 98.7019
| 14266 | 98.1873 | 98.1091 | 98.701 | 98.7019
| 14267 | 98.1873 | 98.1091 | 98.701 | 98.7019
| 14268 | 98.1872 | 98.1091 | 98.701 | 98.7019
| 14269 | 98.1872 | 98.1091 | 98.701 | 98.7019
| 14270 | 98.1872 | 98.1091 | 98.701 | 98.7019
| 14271 | 98.1872 | 98.1091 | 98.701 | 98.7019
| 14272 | 98.1871 | 98.1091 | 98.701 | 98.7019
| 14273 | 98.1871 | 98.1091 | 98.701 | 98.7019
| 14274 | 98.1871 | 98.1091 | 98.701 | 98.7019
| 14275 | 98.1871 | 98.1091 | 98.701 | 98.7019
| 14276 | 98.187 | 98.1091 | 98.701 | 98.7019
| 14277 | 98.187 | 98.1091 | 98.701 | 98.7019
| 14278 | 98.187 | 98.1091 | 98.701 | 98.7019
| 14279 | 98.187 | 98.1091 | 98.701 | 98.7019
| 14280 | 98.187 | 98.1091 | 98.701 | 98.7019
| 14281 | 98.1869 | 98.1091 | 98.701 | 98.7019
| 14282 | 98.1869 | 98.1091 | 98.701 | 98.7019
| 14283 | 98.1869 | 98.1091 | 98.701 | 98.7019
| 14284 | 98.1869 | 98.1091 | 98.701 | 98.7019
| 14285 | 98.1868 | 98.1091 | 98.701 | 98.7019
| 14286 | 98.1868 | 98.1091 | 98.701 | 98.7019
| 14287 | 98.1868 | 98.1091 | 98.701 | 98.7019
| 14288 | 98.1868 | 98.1091 | 98.701 | 98.7019
| 14289 | 98.1867 | 98.1091 | 98.701 | 98.7019
| 14290 | 98.1867 | 98.1091 | 98.701 | 98.7019
| 14291 | 98.1867 | 98.1091 | 98.701 | 98.7019
| 14292 | 98.1867 | 98.1091 | 98.701 | 98.7019
| 14293 | 98.1867 | 98.1091 | 98.701 | 98.7019
| 14294 | 98.1866 | 98.1091 | 98.701 | 98.7019
| 14295 | 98.1866 | 98.1091 | 98.701 | 98.7019
| 14296 | 98.1866 | 98.1091 | 98.701 | 98.7019
| 14297 | 98.1866 | 98.1091 | 98.701 | 98.7019
| 14298 | 98.1865 | 98.1091 | 98.701 | 98.7019
| 14299 | 98.1865 | 98.1091 | 98.701 | 98.7019
| 14300 | 98.1865 | 98.1091 | 98.701 | 98.7019
| 14301 | 98.1865 | 98.1091 | 98.701 | 98.7019
| 14302 | 98.1864 | 98.1091 | 98.701 | 98.7019
| 14303 | 98.1864 | 98.1091 | 98.701 | 98.7019
| 14304 | 98.1864 | 98.1091 | 98.701 | 98.7019
| 14305 | 98.1864 | 98.1091 | 98.701 | 98.7019
| 14306 | 98.1864 | 98.1091 | 98.701 | 98.7019
| 14307 | 98.1863 | 98.1091 | 98.701 | 98.7019
| 14308 | 98.1863 | 98.1091 | 98.701 | 98.7019
| 14309 | 98.1863 | 98.1091 | 98.701 | 98.7019
| 14310 | 98.1863 | 98.1091 | 98.701 | 98.7019
| 14311 | 98.1862 | 98.1091 | 98.701 | 98.7019
| 14312 | 98.1862 | 98.1091 | 98.701 | 98.7019
| 14313 | 98.1862 | 98.1091 | 98.701 | 98.7019
| 14314 | 98.1862 | 98.1091 | 98.701 | 98.7019
| 14315 | 98.1861 | 98.1091 | 98.701 | 98.7019
| 14316 | 98.1861 | 98.1091 | 98.701 | 98.7019
| 14317 | 98.1861 | 98.1091 | 98.701 | 98.7019
| 14318 | 98.1861 | 98.1091 | 98.701 | 98.7019
| 14319 | 98.1861 | 98.1091 | 98.701 | 98.7019
| 14320 | 98.186 | 98.1091 | 98.701 | 98.7019
| 14321 | 98.186 | 98.1091 | 98.701 | 98.7019
| 14322 | 98.186 | 98.1091 | 98.701 | 98.7019
| 14323 | 98.186 | 98.1091 | 98.701 | 98.7019
| 14324 | 98.1859 | 98.1091 | 98.701 | 98.7019
| 14325 | 98.1859 | 98.1091 | 98.701 | 98.7019
| 14326 | 98.1859 | 98.1091 | 98.701 | 98.7019
| 14327 | 98.1859 | 98.1091 | 98.701 | 98.7019
| 14328 | 98.1858 | 98.1091 | 98.701 | 98.7019
| 14329 | 98.1858 | 98.1091 | 98.701 | 98.7019
| 14330 | 98.1858 | 98.1091 | 98.701 | 98.7019
| 14331 | 98.1858 | 98.1091 | 98.701 | 98.7019
| 14332 | 98.1858 | 98.1091 | 98.701 | 98.7019
| 14333 | 98.1857 | 98.1091 | 98.701 | 98.7019
| 14334 | 98.1857 | 98.1091 | 98.701 | 98.7019
| 14335 | 98.1857 | 98.1091 | 98.701 | 98.7019
| 14336 | 98.1857 | 98.1091 | 98.701 | 98.7019
| 14337 | 98.1856 | 98.1091 | 98.701 | 98.7019
| 14338 | 98.1856 | 98.1091 | 98.701 | 98.7019
| 14339 | 98.1856 | 98.1091 | 98.701 | 98.7019
| 14340 | 98.1856 | 98.1091 | 98.701 | 98.7019
| 14341 | 98.1855 | 98.1091 | 98.701 | 98.7019
| 14342 | 98.1855 | 98.1091 | 98.701 | 98.7019
| 14343 | 98.1855 | 98.1091 | 98.701 | 98.7019
| 14344 | 98.1855 | 98.1091 | 98.701 | 98.7019
| 14345 | 98.1855 | 98.1091 | 98.701 | 98.7019
| 14346 | 98.1854 | 98.1091 | 98.701 | 98.7019
| 14347 | 98.1854 | 98.1091 | 98.701 | 98.7019
| 14348 | 98.1854 | 98.1091 | 98.701 | 98.7019
| 14349 | 98.1854 | 98.1091 | 98.701 | 98.7019
| 14350 | 98.1853 | 98.1091 | 98.701 | 98.7019
| 14351 | 98.1853 | 98.1091 | 98.701 | 98.7019
| 14352 | 98.1853 | 98.1091 | 98.701 | 98.7019
| 14353 | 98.1853 | 98.1091 | 98.701 | 98.7019
| 14354 | 98.1852 | 98.1091 | 98.701 | 98.7019
| 14355 | 98.1852 | 98.1091 | 98.701 | 98.7019
| 14356 | 98.1852 | 98.1091 | 98.701 | 98.7019
| 14357 | 98.1852 | 98.1091 | 98.701 | 98.7019
| 14358 | 98.1851 | 98.1091 | 98.701 | 98.7019
| 14359 | 98.1851 | 98.1091 | 98.701 | 98.7019
| 14360 | 98.1851 | 98.1091 | 98.701 | 98.7019
| 14361 | 98.1851 | 98.1091 | 98.701 | 98.7019
| 14362 | 98.1851 | 98.1091 | 98.701 | 98.7019
| 14363 | 98.185 | 98.1091 | 98.701 | 98.7019
| 14364 | 98.185 | 98.1091 | 98.701 | 98.7019
| 14365 | 98.185 | 98.1091 | 98.701 | 98.7019
| 14366 | 98.185 | 98.1091 | 98.701 | 98.7019
| 14367 | 98.1849 | 98.1091 | 98.701 | 98.7019
| 14368 | 98.1849 | 98.1091 | 98.701 | 98.7019
| 14369 | 98.1849 | 98.1091 | 98.701 | 98.7019
| 14370 | 98.1849 | 98.1091 | 98.701 | 98.7019
| 14371 | 98.1848 | 98.1091 | 98.701 | 98.7019
| 14372 | 98.1848 | 98.1091 | 98.701 | 98.7019
| 14373 | 98.1848 | 98.1091 | 98.701 | 98.7019
| 14374 | 98.1848 | 98.1091 | 98.701 | 98.7019
| 14375 | 98.1847 | 98.1091 | 98.701 | 98.7019
| 14376 | 98.1847 | 98.1091 | 98.701 | 98.7019
| 14377 | 98.1847 | 98.1091 | 98.701 | 98.7019
| 14378 | 98.1847 | 98.1091 | 98.701 | 98.7019
| 14379 | 98.1847 | 98.1091 | 98.701 | 98.7019
| 14380 | 98.1846 | 98.1091 | 98.701 | 98.7019
| 14381 | 98.1846 | 98.1091 | 98.701 | 98.7019
| 14382 | 98.1846 | 98.1091 | 98.701 | 98.7019
| 14383 | 98.1846 | 98.1091 | 98.701 | 98.7019
| 14384 | 98.1845 | 98.1091 | 98.701 | 98.7019
| 14385 | 98.1845 | 98.1091 | 98.701 | 98.7019
| 14386 | 98.1845 | 98.1091 | 98.701 | 98.7019
| 14387 | 98.1845 | 98.1091 | 98.701 | 98.7019
| 14388 | 98.1844 | 98.1091 | 98.701 | 98.7019
| 14389 | 98.1844 | 98.1091 | 98.701 | 98.7019
| 14390 | 98.1844 | 98.1091 | 98.701 | 98.7019
| 14391 | 98.1844 | 98.1091 | 98.701 | 98.7019
| 14392 | 98.1843 | 98.1091 | 98.701 | 98.7019
| 14393 | 98.1843 | 98.1091 | 98.701 | 98.7019
| 14394 | 98.1843 | 98.1091 | 98.701 | 98.7019
| 14395 | 98.1843 | 98.1091 | 98.701 | 98.7019
| 14396 | 98.1843 | 98.1091 | 98.701 | 98.7019
| 14397 | 98.1842 | 98.1091 | 98.701 | 98.7019
| 14398 | 98.1842 | 98.1091 | 98.701 | 98.7019
| 14399 | 98.1842 | 98.1091 | 98.701 | 98.7019
| 14400 | 98.1842 | 98.1091 | 98.701 | 98.7019
| 14401 | 98.1841 | 98.1091 | 98.701 | 98.7019
| 14402 | 98.1841 | 98.1091 | 98.701 | 98.7019
| 14403 | 98.1841 | 98.1091 | 98.701 | 98.7019
| 14404 | 98.1841 | 98.1091 | 98.701 | 98.7019
| 14405 | 98.184 | 98.1091 | 98.701 | 98.7019
| 14406 | 98.184 | 98.1091 | 98.701 | 98.7019
| 14407 | 98.184 | 98.1091 | 98.701 | 98.7019
| 14408 | 98.184 | 98.1091 | 98.701 | 98.702
| 14409 | 98.1839 | 98.1091 | 98.701 | 98.702
| 14410 | 98.1839 | 98.1091 | 98.701 | 98.702
| 14411 | 98.1839 | 98.1091 | 98.701 | 98.702
| 14412 | 98.1839 | 98.1091 | 98.701 | 98.702
| 14413 | 98.1839 | 98.1091 | 98.701 | 98.702
| 14414 | 98.1838 | 98.1091 | 98.701 | 98.702
| 14415 | 98.1838 | 98.1091 | 98.701 | 98.702
| 14416 | 98.1838 | 98.1091 | 98.701 | 98.702
| 14417 | 98.1838 | 98.1091 | 98.701 | 98.702
| 14418 | 98.1837 | 98.1091 | 98.701 | 98.702
| 14419 | 98.1837 | 98.1091 | 98.701 | 98.702
| 14420 | 98.1837 | 98.1091 | 98.701 | 98.702
| 14421 | 98.1837 | 98.1091 | 98.701 | 98.702
| 14422 | 98.1836 | 98.1091 | 98.701 | 98.702
| 14423 | 98.1836 | 98.1091 | 98.701 | 98.702
| 14424 | 98.1836 | 98.1091 | 98.701 | 98.702
| 14425 | 98.1836 | 98.1091 | 98.701 | 98.702
| 14426 | 98.1835 | 98.1091 | 98.701 | 98.702
| 14427 | 98.1835 | 98.1091 | 98.701 | 98.702
| 14428 | 98.1835 | 98.1091 | 98.701 | 98.702
| 14429 | 98.1835 | 98.1091 | 98.701 | 98.702
| 14430 | 98.1834 | 98.1091 | 98.701 | 98.702
| 14431 | 98.1834 | 98.1091 | 98.701 | 98.702
| 14432 | 98.1834 | 98.1091 | 98.701 | 98.702
| 14433 | 98.1834 | 98.1091 | 98.701 | 98.702
| 14434 | 98.1834 | 98.1091 | 98.701 | 98.702
| 14435 | 98.1833 | 98.1091 | 98.701 | 98.702
| 14436 | 98.1833 | 98.1091 | 98.701 | 98.702
| 14437 | 98.1833 | 98.1091 | 98.701 | 98.702
| 14438 | 98.1833 | 98.1091 | 98.701 | 98.702
| 14439 | 98.1832 | 98.1091 | 98.701 | 98.702
| 14440 | 98.1832 | 98.1091 | 98.701 | 98.702
| 14441 | 98.1832 | 98.1091 | 98.701 | 98.702
| 14442 | 98.1832 | 98.1091 | 98.701 | 98.702
| 14443 | 98.1831 | 98.1091 | 98.701 | 98.702
| 14444 | 98.1831 | 98.1091 | 98.701 | 98.702
| 14445 | 98.1831 | 98.1091 | 98.701 | 98.702
| 14446 | 98.1831 | 98.1091 | 98.701 | 98.702
| 14447 | 98.183 | 98.1091 | 98.701 | 98.702
| 14448 | 98.183 | 98.1091 | 98.701 | 98.702
| 14449 | 98.183 | 98.1091 | 98.701 | 98.702
| 14450 | 98.183 | 98.1091 | 98.701 | 98.702
| 14451 | 98.1829 | 98.1091 | 98.701 | 98.702
| 14452 | 98.1829 | 98.1091 | 98.701 | 98.702
| 14453 | 98.1829 | 98.1091 | 98.701 | 98.702
| 14454 | 98.1829 | 98.1091 | 98.701 | 98.702
| 14455 | 98.1828 | 98.1091 | 98.701 | 98.702
| 14456 | 98.1828 | 98.1091 | 98.701 | 98.702
| 14457 | 98.1828 | 98.1091 | 98.701 | 98.702
| 14458 | 98.1828 | 98.1091 | 98.701 | 98.702
| 14459 | 98.1828 | 98.1091 | 98.701 | 98.702
| 14460 | 98.1827 | 98.1091 | 98.701 | 98.702
| 14461 | 98.1827 | 98.1091 | 98.701 | 98.702
| 14462 | 98.1827 | 98.1091 | 98.701 | 98.702
| 14463 | 98.1827 | 98.1091 | 98.701 | 98.702
| 14464 | 98.1826 | 98.1091 | 98.701 | 98.702
| 14465 | 98.1826 | 98.1091 | 98.701 | 98.702
| 14466 | 98.1826 | 98.1091 | 98.701 | 98.702
| 14467 | 98.1826 | 98.1091 | 98.701 | 98.702
| 14468 | 98.1825 | 98.1091 | 98.701 | 98.702
| 14469 | 98.1825 | 98.1091 | 98.701 | 98.702
| 14470 | 98.1825 | 98.1091 | 98.701 | 98.702
| 14471 | 98.1825 | 98.1091 | 98.701 | 98.702
| 14472 | 98.1824 | 98.1091 | 98.701 | 98.702
| 14473 | 98.1824 | 98.1091 | 98.701 | 98.702
| 14474 | 98.1824 | 98.1091 | 98.701 | 98.702
| 14475 | 98.1824 | 98.1091 | 98.701 | 98.702
| 14476 | 98.1823 | 98.1091 | 98.701 | 98.702
| 14477 | 98.1823 | 98.1091 | 98.701 | 98.702
| 14478 | 98.1823 | 98.1091 | 98.701 | 98.702
| 14479 | 98.1823 | 98.1091 | 98.701 | 98.702
| 14480 | 98.1822 | 98.1091 | 98.701 | 98.702
| 14481 | 98.1822 | 98.1091 | 98.701 | 98.702
| 14482 | 98.1822 | 98.1091 | 98.701 | 98.702
| 14483 | 98.1822 | 98.1091 | 98.701 | 98.702
| 14484 | 98.1821 | 98.1091 | 98.701 | 98.702
| 14485 | 98.1821 | 98.1091 | 98.701 | 98.702
| 14486 | 98.1821 | 98.1091 | 98.701 | 98.702
| 14487 | 98.1821 | 98.1091 | 98.701 | 98.702
| 14488 | 98.1821 | 98.1091 | 98.701 | 98.702
| 14489 | 98.182 | 98.1091 | 98.701 | 98.702
| 14490 | 98.182 | 98.1091 | 98.701 | 98.702
| 14491 | 98.182 | 98.1091 | 98.701 | 98.702
| 14492 | 98.182 | 98.1091 | 98.701 | 98.702
| 14493 | 98.1819 | 98.1091 | 98.7011 | 98.702
| 14494 | 98.1819 | 98.1091 | 98.7011 | 98.702
| 14495 | 98.1819 | 98.1091 | 98.7011 | 98.702
| 14496 | 98.1819 | 98.1091 | 98.7011 | 98.702
| 14497 | 98.1818 | 98.1091 | 98.7011 | 98.702
| 14498 | 98.1818 | 98.1091 | 98.7011 | 98.702
| 14499 | 98.1818 | 98.1091 | 98.7011 | 98.702
| 14500 | 98.1818 | 98.1091 | 98.7011 | 98.702
| 14501 | 98.1817 | 98.1091 | 98.7011 | 98.702
| 14502 | 98.1817 | 98.1091 | 98.7011 | 98.702
| 14503 | 98.1817 | 98.1091 | 98.7011 | 98.702
| 14504 | 98.1817 | 98.1091 | 98.7011 | 98.702
| 14505 | 98.1816 | 98.1091 | 98.7011 | 98.702
| 14506 | 98.1816 | 98.1091 | 98.7011 | 98.702
| 14507 | 98.1816 | 98.1091 | 98.7011 | 98.702
| 14508 | 98.1816 | 98.1091 | 98.7011 | 98.702
| 14509 | 98.1815 | 98.1091 | 98.7011 | 98.702
| 14510 | 98.1815 | 98.1091 | 98.7011 | 98.702
| 14511 | 98.1815 | 98.1091 | 98.7011 | 98.702
| 14512 | 98.1815 | 98.1091 | 98.7011 | 98.702
| 14513 | 98.1814 | 98.1091 | 98.7011 | 98.702
| 14514 | 98.1814 | 98.1091 | 98.7011 | 98.702
| 14515 | 98.1814 | 98.1091 | 98.7011 | 98.702
| 14516 | 98.1814 | 98.1091 | 98.7011 | 98.702
| 14517 | 98.1813 | 98.1091 | 98.7011 | 98.702
| 14518 | 98.1813 | 98.1091 | 98.7011 | 98.702
| 14519 | 98.1813 | 98.1091 | 98.7011 | 98.702
| 14520 | 98.1813 | 98.1091 | 98.7011 | 98.702
| 14521 | 98.1812 | 98.1091 | 98.7011 | 98.702
| 14522 | 98.1812 | 98.1091 | 98.7011 | 98.702
| 14523 | 98.1812 | 98.1091 | 98.7011 | 98.702
| 14524 | 98.1812 | 98.1091 | 98.7011 | 98.702
| 14525 | 98.1812 | 98.1091 | 98.7011 | 98.702
| 14526 | 98.1811 | 98.1091 | 98.7011 | 98.702
| 14527 | 98.1811 | 98.1091 | 98.7011 | 98.702
| 14528 | 98.1811 | 98.1091 | 98.7011 | 98.702
| 14529 | 98.1811 | 98.1091 | 98.7011 | 98.702
| 14530 | 98.181 | 98.1091 | 98.7011 | 98.702
| 14531 | 98.181 | 98.1091 | 98.7011 | 98.702
| 14532 | 98.181 | 98.1091 | 98.7011 | 98.702
| 14533 | 98.181 | 98.1091 | 98.7011 | 98.702
| 14534 | 98.1809 | 98.1091 | 98.7011 | 98.702
| 14535 | 98.1809 | 98.1091 | 98.7011 | 98.702
| 14536 | 98.1809 | 98.1091 | 98.7011 | 98.702
| 14537 | 98.1809 | 98.1091 | 98.7011 | 98.702
| 14538 | 98.1808 | 98.1091 | 98.7011 | 98.702
| 14539 | 98.1808 | 98.1091 | 98.7011 | 98.702
| 14540 | 98.1808 | 98.1091 | 98.7011 | 98.702
| 14541 | 98.1808 | 98.1091 | 98.7011 | 98.702
| 14542 | 98.1807 | 98.1091 | 98.7011 | 98.702
| 14543 | 98.1807 | 98.1091 | 98.7011 | 98.702
| 14544 | 98.1807 | 98.1091 | 98.7011 | 98.702
| 14545 | 98.1807 | 98.1091 | 98.7011 | 98.702
| 14546 | 98.1806 | 98.1091 | 98.7011 | 98.702
| 14547 | 98.1806 | 98.1091 | 98.7011 | 98.702
| 14548 | 98.1806 | 98.1091 | 98.7011 | 98.702
| 14549 | 98.1806 | 98.1091 | 98.7011 | 98.702
| 14550 | 98.1805 | 98.1091 | 98.7011 | 98.702
| 14551 | 98.1805 | 98.1091 | 98.7011 | 98.702
| 14552 | 98.1805 | 98.1091 | 98.7011 | 98.702
| 14553 | 98.1805 | 98.1091 | 98.7011 | 98.702
| 14554 | 98.1804 | 98.1091 | 98.7011 | 98.702
| 14555 | 98.1804 | 98.1091 | 98.7011 | 98.702
| 14556 | 98.1804 | 98.1091 | 98.7011 | 98.702
| 14557 | 98.1804 | 98.1091 | 98.7011 | 98.702
| 14558 | 98.1803 | 98.1091 | 98.7011 | 98.702
| 14559 | 98.1803 | 98.1091 | 98.7011 | 98.702
| 14560 | 98.1803 | 98.1091 | 98.7011 | 98.702
| 14561 | 98.1803 | 98.1091 | 98.7011 | 98.702
| 14562 | 98.1802 | 98.1091 | 98.7011 | 98.702
| 14563 | 98.1802 | 98.1091 | 98.7011 | 98.702
| 14564 | 98.1802 | 98.1091 | 98.7011 | 98.702
| 14565 | 98.1802 | 98.1091 | 98.7011 | 98.702
| 14566 | 98.1801 | 98.1091 | 98.7011 | 98.702
| 14567 | 98.1801 | 98.1091 | 98.7011 | 98.702
| 14568 | 98.1801 | 98.1091 | 98.7011 | 98.702
| 14569 | 98.1801 | 98.1091 | 98.7011 | 98.702
| 14570 | 98.18 | 98.1091 | 98.7011 | 98.702
| 14571 | 98.18 | 98.1091 | 98.7011 | 98.702
| 14572 | 98.18 | 98.1091 | 98.7011 | 98.702
| 14573 | 98.18 | 98.1091 | 98.7011 | 98.702
| 14574 | 98.1799 | 98.1091 | 98.7011 | 98.702
| 14575 | 98.1799 | 98.1091 | 98.7011 | 98.702
| 14576 | 98.1799 | 98.1091 | 98.7011 | 98.702
| 14577 | 98.1799 | 98.1091 | 98.7011 | 98.702
| 14578 | 98.1798 | 98.1091 | 98.7011 | 98.702
| 14579 | 98.1798 | 98.1091 | 98.7011 | 98.702
| 14580 | 98.1798 | 98.1091 | 98.7011 | 98.702
| 14581 | 98.1798 | 98.1091 | 98.7011 | 98.702
| 14582 | 98.1797 | 98.1091 | 98.7011 | 98.702
| 14583 | 98.1797 | 98.1091 | 98.7011 | 98.702
| 14584 | 98.1797 | 98.1091 | 98.7011 | 98.702
| 14585 | 98.1797 | 98.1091 | 98.7011 | 98.702
| 14586 | 98.1796 | 98.1091 | 98.7011 | 98.702
| 14587 | 98.1796 | 98.1091 | 98.7011 | 98.702
| 14588 | 98.1796 | 98.1091 | 98.7011 | 98.702
| 14589 | 98.1796 | 98.1091 | 98.7011 | 98.702
| 14590 | 98.1795 | 98.1091 | 98.7011 | 98.702
| 14591 | 98.1795 | 98.1091 | 98.7011 | 98.702
| 14592 | 98.1795 | 98.1091 | 98.7011 | 98.702
| 14593 | 98.1795 | 98.1091 | 98.7011 | 98.702
| 14594 | 98.1794 | 98.1091 | 98.7011 | 98.702
| 14595 | 98.1794 | 98.1091 | 98.7011 | 98.702
| 14596 | 98.1794 | 98.1091 | 98.7011 | 98.702
| 14597 | 98.1794 | 98.1091 | 98.7011 | 98.702
| 14598 | 98.1793 | 98.1091 | 98.7011 | 98.702
| 14599 | 98.1793 | 98.1091 | 98.7011 | 98.702
| 14600 | 98.1793 | 98.1091 | 98.7011 | 98.702
| 14601 | 98.1793 | 98.1091 | 98.7011 | 98.702
| 14602 | 98.1792 | 98.1091 | 98.7011 | 98.702
| 14603 | 98.1792 | 98.1091 | 98.7011 | 98.702
| 14604 | 98.1792 | 98.1091 | 98.7011 | 98.702
| 14605 | 98.1792 | 98.1091 | 98.7011 | 98.702
| 14606 | 98.1791 | 98.1091 | 98.7011 | 98.702
| 14607 | 98.1791 | 98.1091 | 98.7011 | 98.702
| 14608 | 98.1791 | 98.1091 | 98.7011 | 98.702
| 14609 | 98.1791 | 98.1091 | 98.7011 | 98.702
| 14610 | 98.179 | 98.1091 | 98.7011 | 98.702
| 14611 | 98.179 | 98.1091 | 98.7011 | 98.702
| 14612 | 98.179 | 98.1091 | 98.7011 | 98.702
| 14613 | 98.179 | 98.1091 | 98.7011 | 98.702
| 14614 | 98.1789 | 98.1091 | 98.7011 | 98.702
| 14615 | 98.1789 | 98.1091 | 98.7011 | 98.702
| 14616 | 98.1789 | 98.1091 | 98.7011 | 98.702
| 14617 | 98.1789 | 98.1091 | 98.7011 | 98.702
| 14618 | 98.1788 | 98.1091 | 98.7011 | 98.702
| 14619 | 98.1788 | 98.1091 | 98.7011 | 98.702
| 14620 | 98.1788 | 98.1091 | 98.7011 | 98.702
| 14621 | 98.1788 | 98.1091 | 98.7011 | 98.702
| 14622 | 98.1787 | 98.1091 | 98.7011 | 98.702
| 14623 | 98.1787 | 98.1091 | 98.7011 | 98.702
| 14624 | 98.1787 | 98.1091 | 98.7011 | 98.702
| 14625 | 98.1787 | 98.1091 | 98.7011 | 98.702
| 14626 | 98.1786 | 98.1091 | 98.7011 | 98.702
| 14627 | 98.1786 | 98.1091 | 98.7011 | 98.702
| 14628 | 98.1786 | 98.1091 | 98.7011 | 98.702
| 14629 | 98.1786 | 98.1091 | 98.7011 | 98.702
| 14630 | 98.1785 | 98.1091 | 98.7011 | 98.702
| 14631 | 98.1785 | 98.1091 | 98.7011 | 98.702
| 14632 | 98.1785 | 98.1091 | 98.7011 | 98.702
| 14633 | 98.1785 | 98.1091 | 98.7011 | 98.702
| 14634 | 98.1784 | 98.1091 | 98.7011 | 98.702
| 14635 | 98.1784 | 98.1091 | 98.7011 | 98.702
| 14636 | 98.1784 | 98.1091 | 98.7011 | 98.702
| 14637 | 98.1784 | 98.1091 | 98.7011 | 98.702
| 14638 | 98.1783 | 98.1091 | 98.7011 | 98.702
| 14639 | 98.1783 | 98.1091 | 98.7011 | 98.702
| 14640 | 98.1783 | 98.1091 | 98.7011 | 98.702
| 14641 | 98.1783 | 98.1091 | 98.7011 | 98.702
| 14642 | 98.1782 | 98.1091 | 98.7011 | 98.702
| 14643 | 98.1782 | 98.1091 | 98.7011 | 98.702
| 14644 | 98.1782 | 98.1091 | 98.7011 | 98.702
| 14645 | 98.1782 | 98.1091 | 98.7011 | 98.702
| 14646 | 98.1781 | 98.1091 | 98.7011 | 98.702
| 14647 | 98.1781 | 98.1091 | 98.7011 | 98.702
| 14648 | 98.1781 | 98.1091 | 98.7011 | 98.702
| 14649 | 98.1781 | 98.1091 | 98.7011 | 98.702
| 14650 | 98.178 | 98.1091 | 98.7011 | 98.702
| 14651 | 98.178 | 98.1091 | 98.7011 | 98.702
| 14652 | 98.178 | 98.1091 | 98.7011 | 98.702
| 14653 | 98.178 | 98.1091 | 98.7011 | 98.702
| 14654 | 98.1779 | 98.1091 | 98.7011 | 98.702
| 14655 | 98.1779 | 98.1091 | 98.7011 | 98.702
| 14656 | 98.1779 | 98.1091 | 98.7011 | 98.702
| 14657 | 98.1779 | 98.1091 | 98.7011 | 98.702
| 14658 | 98.1778 | 98.1091 | 98.7011 | 98.702
| 14659 | 98.1778 | 98.1091 | 98.7011 | 98.702
| 14660 | 98.1778 | 98.1091 | 98.7011 | 98.702
| 14661 | 98.1778 | 98.1091 | 98.7011 | 98.702
| 14662 | 98.1777 | 98.1091 | 98.7011 | 98.702
| 14663 | 98.1777 | 98.1091 | 98.7011 | 98.702
| 14664 | 98.1777 | 98.1091 | 98.7011 | 98.702
| 14665 | 98.1777 | 98.1091 | 98.7011 | 98.702
| 14666 | 98.1776 | 98.1091 | 98.7011 | 98.702
| 14667 | 98.1776 | 98.1091 | 98.7011 | 98.702
| 14668 | 98.1776 | 98.1091 | 98.7011 | 98.702
| 14669 | 98.1776 | 98.1091 | 98.7011 | 98.702
| 14670 | 98.1775 | 98.1091 | 98.7011 | 98.702
| 14671 | 98.1775 | 98.1091 | 98.7011 | 98.702
| 14672 | 98.1775 | 98.1091 | 98.7011 | 98.702
| 14673 | 98.1775 | 98.1091 | 98.7011 | 98.702
| 14674 | 98.1774 | 98.1091 | 98.7011 | 98.702
| 14675 | 98.1774 | 98.1091 | 98.7011 | 98.702
| 14676 | 98.1774 | 98.1091 | 98.7011 | 98.702
| 14677 | 98.1774 | 98.1091 | 98.7011 | 98.702
| 14678 | 98.1773 | 98.1091 | 98.7011 | 98.702
| 14679 | 98.1773 | 98.1091 | 98.7011 | 98.702
| 14680 | 98.1773 | 98.1091 | 98.7011 | 98.702
| 14681 | 98.1773 | 98.1091 | 98.7011 | 98.702
| 14682 | 98.1772 | 98.1091 | 98.7011 | 98.702
| 14683 | 98.1772 | 98.1091 | 98.7011 | 98.702
| 14684 | 98.1772 | 98.1091 | 98.7011 | 98.702
| 14685 | 98.1772 | 98.1091 | 98.7011 | 98.702
| 14686 | 98.1771 | 98.1091 | 98.7011 | 98.702
| 14687 | 98.1771 | 98.1091 | 98.7011 | 98.702
| 14688 | 98.1771 | 98.1091 | 98.7011 | 98.702
| 14689 | 98.1771 | 98.1091 | 98.7011 | 98.702
| 14690 | 98.177 | 98.1091 | 98.7011 | 98.702
| 14691 | 98.177 | 98.1091 | 98.7011 | 98.702
| 14692 | 98.177 | 98.1091 | 98.7011 | 98.702
| 14693 | 98.1769 | 98.1091 | 98.7011 | 98.702
| 14694 | 98.1769 | 98.1091 | 98.7011 | 98.702
| 14695 | 98.1769 | 98.1091 | 98.7011 | 98.702
| 14696 | 98.1769 | 98.1091 | 98.7011 | 98.702
| 14697 | 98.1768 | 98.1091 | 98.7011 | 98.702
| 14698 | 98.1768 | 98.1091 | 98.7011 | 98.702
| 14699 | 98.1768 | 98.1091 | 98.7011 | 98.702
| 14700 | 98.1768 | 98.1091 | 98.7011 | 98.702
| 14701 | 98.1767 | 98.1091 | 98.7011 | 98.702
| 14702 | 98.1767 | 98.1091 | 98.7011 | 98.702
| 14703 | 98.1767 | 98.1091 | 98.7011 | 98.702
| 14704 | 98.1767 | 98.1091 | 98.7011 | 98.702
| 14705 | 98.1766 | 98.1091 | 98.7011 | 98.702
| 14706 | 98.1766 | 98.1091 | 98.7011 | 98.702
| 14707 | 98.1766 | 98.1091 | 98.7011 | 98.702
| 14708 | 98.1766 | 98.1091 | 98.7011 | 98.702
| 14709 | 98.1765 | 98.1091 | 98.7011 | 98.702
| 14710 | 98.1765 | 98.1091 | 98.7011 | 98.702
| 14711 | 98.1765 | 98.1091 | 98.7011 | 98.702
| 14712 | 98.1765 | 98.1091 | 98.7011 | 98.702
| 14713 | 98.1764 | 98.1091 | 98.7011 | 98.702
| 14714 | 98.1764 | 98.1091 | 98.7011 | 98.702
| 14715 | 98.1764 | 98.1091 | 98.7011 | 98.702
| 14716 | 98.1764 | 98.1091 | 98.7011 | 98.702
| 14717 | 98.1763 | 98.1091 | 98.7011 | 98.702
| 14718 | 98.1763 | 98.1091 | 98.7011 | 98.702
| 14719 | 98.1763 | 98.1091 | 98.7011 | 98.702
| 14720 | 98.1763 | 98.1091 | 98.7011 | 98.702
| 14721 | 98.1762 | 98.1091 | 98.7011 | 98.702
| 14722 | 98.1762 | 98.1091 | 98.7011 | 98.702
| 14723 | 98.1762 | 98.1091 | 98.7011 | 98.702
| 14724 | 98.1762 | 98.1091 | 98.7011 | 98.702
| 14725 | 98.1761 | 98.1091 | 98.7011 | 98.702
| 14726 | 98.1761 | 98.1091 | 98.7011 | 98.702
| 14727 | 98.1761 | 98.1091 | 98.7011 | 98.702
| 14728 | 98.1761 | 98.1091 | 98.7011 | 98.702
| 14729 | 98.176 | 98.1091 | 98.7011 | 98.702
| 14730 | 98.176 | 98.1091 | 98.7011 | 98.702
| 14731 | 98.176 | 98.1091 | 98.7011 | 98.702
| 14732 | 98.1759 | 98.1091 | 98.7011 | 98.702
| 14733 | 98.1759 | 98.1091 | 98.7011 | 98.702
| 14734 | 98.1759 | 98.1091 | 98.7011 | 98.702
| 14735 | 98.1759 | 98.1091 | 98.7011 | 98.702
| 14736 | 98.1758 | 98.1091 | 98.7011 | 98.702
| 14737 | 98.1758 | 98.1091 | 98.7011 | 98.702
| 14738 | 98.1758 | 98.1091 | 98.7011 | 98.702
| 14739 | 98.1758 | 98.1091 | 98.7011 | 98.702
| 14740 | 98.1757 | 98.1091 | 98.7011 | 98.702
| 14741 | 98.1757 | 98.1091 | 98.7011 | 98.702
| 14742 | 98.1757 | 98.1091 | 98.7011 | 98.702
| 14743 | 98.1757 | 98.1091 | 98.7011 | 98.702
| 14744 | 98.1756 | 98.1091 | 98.7012 | 98.702
| 14745 | 98.1756 | 98.1091 | 98.7012 | 98.702
| 14746 | 98.1756 | 98.1091 | 98.7012 | 98.702
| 14747 | 98.1756 | 98.1091 | 98.7012 | 98.702
| 14748 | 98.1755 | 98.1091 | 98.7012 | 98.702
| 14749 | 98.1755 | 98.1091 | 98.7012 | 98.7021
| 14750 | 98.1755 | 98.1091 | 98.7012 | 98.7021
| 14751 | 98.1755 | 98.1091 | 98.7012 | 98.7021
| 14752 | 98.1754 | 98.1091 | 98.7012 | 98.7021
| 14753 | 98.1754 | 98.1091 | 98.7012 | 98.7021
| 14754 | 98.1754 | 98.1091 | 98.7012 | 98.7021
| 14755 | 98.1754 | 98.1091 | 98.7012 | 98.7021
| 14756 | 98.1753 | 98.1091 | 98.7012 | 98.7021
| 14757 | 98.1753 | 98.1091 | 98.7012 | 98.7021
| 14758 | 98.1753 | 98.1091 | 98.7012 | 98.7021
| 14759 | 98.1752 | 98.1091 | 98.7012 | 98.7021
| 14760 | 98.1752 | 98.1091 | 98.7012 | 98.7021
| 14761 | 98.1752 | 98.1091 | 98.7012 | 98.7021
| 14762 | 98.1752 | 98.1091 | 98.7012 | 98.7021
| 14763 | 98.1751 | 98.1091 | 98.7012 | 98.7021
| 14764 | 98.1751 | 98.1091 | 98.7012 | 98.7021
| 14765 | 98.1751 | 98.1091 | 98.7012 | 98.7021
| 14766 | 98.1751 | 98.1091 | 98.7012 | 98.7021
| 14767 | 98.175 | 98.1091 | 98.7012 | 98.7021
| 14768 | 98.175 | 98.1091 | 98.7012 | 98.7021
| 14769 | 98.175 | 98.1091 | 98.7012 | 98.7021
| 14770 | 98.175 | 98.1091 | 98.7012 | 98.7021
| 14771 | 98.1749 | 98.1091 | 98.7012 | 98.7021
| 14772 | 98.1749 | 98.1091 | 98.7012 | 98.7021
| 14773 | 98.1749 | 98.1091 | 98.7012 | 98.7021
| 14774 | 98.1749 | 98.1091 | 98.7012 | 98.7021
| 14775 | 98.1748 | 98.1091 | 98.7012 | 98.7021
| 14776 | 98.1748 | 98.1091 | 98.7012 | 98.7021
| 14777 | 98.1748 | 98.1091 | 98.7012 | 98.7021
| 14778 | 98.1748 | 98.1091 | 98.7012 | 98.7021
| 14779 | 98.1747 | 98.1091 | 98.7012 | 98.7021
| 14780 | 98.1747 | 98.1091 | 98.7012 | 98.7021
| 14781 | 98.1747 | 98.1091 | 98.7012 | 98.7021
| 14782 | 98.1747 | 98.1091 | 98.7012 | 98.7021
| 14783 | 98.1746 | 98.1091 | 98.7012 | 98.7021
| 14784 | 98.1746 | 98.1091 | 98.7012 | 98.7021
| 14785 | 98.1746 | 98.1092 | 98.7012 | 98.7021
| 14786 | 98.1745 | 98.1092 | 98.7012 | 98.7021
| 14787 | 98.1745 | 98.1092 | 98.7012 | 98.7021
| 14788 | 98.1745 | 98.1092 | 98.7012 | 98.7021
| 14789 | 98.1745 | 98.1092 | 98.7012 | 98.7021
| 14790 | 98.1744 | 98.1092 | 98.7012 | 98.7021
| 14791 | 98.1744 | 98.1092 | 98.7012 | 98.7021
| 14792 | 98.1744 | 98.1092 | 98.7012 | 98.7021
| 14793 | 98.1744 | 98.1092 | 98.7012 | 98.7021
| 14794 | 98.1743 | 98.1092 | 98.7012 | 98.7021
| 14795 | 98.1743 | 98.1092 | 98.7012 | 98.7021
| 14796 | 98.1743 | 98.1092 | 98.7012 | 98.7021
| 14797 | 98.1743 | 98.1092 | 98.7012 | 98.7021
| 14798 | 98.1742 | 98.1092 | 98.7012 | 98.7021
| 14799 | 98.1742 | 98.1092 | 98.7012 | 98.7021
| 14800 | 98.1742 | 98.1092 | 98.7012 | 98.7021
| 14801 | 98.1742 | 98.1092 | 98.7012 | 98.7021
| 14802 | 98.1741 | 98.1092 | 98.7012 | 98.7021
| 14803 | 98.1741 | 98.1092 | 98.7012 | 98.7021
| 14804 | 98.1741 | 98.1092 | 98.7012 | 98.7021
| 14805 | 98.174 | 98.1092 | 98.7012 | 98.7021
| 14806 | 98.174 | 98.1092 | 98.7012 | 98.7021
| 14807 | 98.174 | 98.1092 | 98.7012 | 98.7021
| 14808 | 98.174 | 98.1092 | 98.7012 | 98.7021
| 14809 | 98.1739 | 98.1092 | 98.7012 | 98.7021
| 14810 | 98.1739 | 98.1092 | 98.7012 | 98.7021
| 14811 | 98.1739 | 98.1092 | 98.7012 | 98.7021
| 14812 | 98.1739 | 98.1092 | 98.7012 | 98.7021
| 14813 | 98.1738 | 98.1092 | 98.7012 | 98.7021
| 14814 | 98.1738 | 98.1092 | 98.7012 | 98.7021
| 14815 | 98.1738 | 98.1092 | 98.7012 | 98.7021
| 14816 | 98.1738 | 98.1092 | 98.7012 | 98.7021
| 14817 | 98.1737 | 98.1092 | 98.7012 | 98.7021
| 14818 | 98.1737 | 98.1092 | 98.7012 | 98.7021
| 14819 | 98.1737 | 98.1092 | 98.7012 | 98.7021
| 14820 | 98.1737 | 98.1092 | 98.7012 | 98.7021
| 14821 | 98.1736 | 98.1092 | 98.7012 | 98.7021
| 14822 | 98.1736 | 98.1092 | 98.7012 | 98.7021
| 14823 | 98.1736 | 98.1092 | 98.7012 | 98.7021
| 14824 | 98.1735 | 98.1092 | 98.7012 | 98.7021
| 14825 | 98.1735 | 98.1092 | 98.7012 | 98.7021
| 14826 | 98.1735 | 98.1092 | 98.7012 | 98.7021
| 14827 | 98.1735 | 98.1092 | 98.7012 | 98.7021
| 14828 | 98.1734 | 98.1092 | 98.7012 | 98.7021
| 14829 | 98.1734 | 98.1092 | 98.7012 | 98.7021
| 14830 | 98.1734 | 98.1092 | 98.7012 | 98.7021
| 14831 | 98.1734 | 98.1092 | 98.7012 | 98.7021
| 14832 | 98.1733 | 98.1092 | 98.7012 | 98.7021
| 14833 | 98.1733 | 98.1092 | 98.7012 | 98.7021
| 14834 | 98.1733 | 98.1092 | 98.7012 | 98.7021
| 14835 | 98.1733 | 98.1092 | 98.7012 | 98.7021
| 14836 | 98.1732 | 98.1092 | 98.7012 | 98.7021
| 14837 | 98.1732 | 98.1092 | 98.7012 | 98.7021
| 14838 | 98.1732 | 98.1092 | 98.7012 | 98.7021
| 14839 | 98.1732 | 98.1092 | 98.7012 | 98.7021
| 14840 | 98.1731 | 98.1092 | 98.7012 | 98.7021
| 14841 | 98.1731 | 98.1092 | 98.7012 | 98.7021
| 14842 | 98.1731 | 98.1092 | 98.7012 | 98.7021
| 14843 | 98.173 | 98.1092 | 98.7012 | 98.7021
| 14844 | 98.173 | 98.1092 | 98.7012 | 98.7021
| 14845 | 98.173 | 98.1092 | 98.7012 | 98.7021
| 14846 | 98.173 | 98.1092 | 98.7012 | 98.7021
| 14847 | 98.1729 | 98.1092 | 98.7012 | 98.7021
| 14848 | 98.1729 | 98.1092 | 98.7012 | 98.7021
| 14849 | 98.1729 | 98.1092 | 98.7012 | 98.7021
| 14850 | 98.1729 | 98.1092 | 98.7012 | 98.7021
| 14851 | 98.1728 | 98.1092 | 98.7012 | 98.7021
| 14852 | 98.1728 | 98.1092 | 98.7012 | 98.7021
| 14853 | 98.1728 | 98.1092 | 98.7012 | 98.7021
| 14854 | 98.1728 | 98.1092 | 98.7012 | 98.7021
| 14855 | 98.1727 | 98.1092 | 98.7012 | 98.7021
| 14856 | 98.1727 | 98.1092 | 98.7012 | 98.7021
| 14857 | 98.1727 | 98.1092 | 98.7012 | 98.7021
| 14858 | 98.1726 | 98.1092 | 98.7012 | 98.7021
| 14859 | 98.1726 | 98.1092 | 98.7012 | 98.7021
| 14860 | 98.1726 | 98.1092 | 98.7012 | 98.7021
| 14861 | 98.1726 | 98.1092 | 98.7012 | 98.7021
| 14862 | 98.1725 | 98.1092 | 98.7012 | 98.7021
| 14863 | 98.1725 | 98.1092 | 98.7012 | 98.7021
| 14864 | 98.1725 | 98.1092 | 98.7012 | 98.7021
| 14865 | 98.1725 | 98.1092 | 98.7012 | 98.7021
| 14866 | 98.1724 | 98.1092 | 98.7012 | 98.7021
| 14867 | 98.1724 | 98.1092 | 98.7012 | 98.7021
| 14868 | 98.1724 | 98.1092 | 98.7012 | 98.7021
| 14869 | 98.1724 | 98.1092 | 98.7012 | 98.7021
| 14870 | 98.1723 | 98.1092 | 98.7012 | 98.7021
| 14871 | 98.1723 | 98.1092 | 98.7012 | 98.7021
| 14872 | 98.1723 | 98.1092 | 98.7012 | 98.7021
| 14873 | 98.1722 | 98.1092 | 98.7012 | 98.7021
| 14874 | 98.1722 | 98.1092 | 98.7012 | 98.7021
| 14875 | 98.1722 | 98.1092 | 98.7012 | 98.7021
| 14876 | 98.1722 | 98.1092 | 98.7012 | 98.7021
| 14877 | 98.1721 | 98.1092 | 98.7012 | 98.7021
| 14878 | 98.1721 | 98.1092 | 98.7012 | 98.7021
| 14879 | 98.1721 | 98.1092 | 98.7012 | 98.7021
| 14880 | 98.1721 | 98.1092 | 98.7012 | 98.7021
| 14881 | 98.172 | 98.1092 | 98.7012 | 98.7021
| 14882 | 98.172 | 98.1092 | 98.7012 | 98.7021
| 14883 | 98.172 | 98.1092 | 98.7012 | 98.7021
| 14884 | 98.172 | 98.1092 | 98.7012 | 98.7021
| 14885 | 98.1719 | 98.1092 | 98.7012 | 98.7021
| 14886 | 98.1719 | 98.1092 | 98.7012 | 98.7021
| 14887 | 98.1719 | 98.1092 | 98.7012 | 98.7021
| 14888 | 98.1718 | 98.1092 | 98.7012 | 98.7021
| 14889 | 98.1718 | 98.1092 | 98.7012 | 98.7021
| 14890 | 98.1718 | 98.1092 | 98.7012 | 98.7021
| 14891 | 98.1718 | 98.1092 | 98.7012 | 98.7021
| 14892 | 98.1717 | 98.1092 | 98.7012 | 98.7021
| 14893 | 98.1717 | 98.1092 | 98.7012 | 98.7021
| 14894 | 98.1717 | 98.1092 | 98.7012 | 98.7021
| 14895 | 98.1717 | 98.1092 | 98.7012 | 98.7021
| 14896 | 98.1716 | 98.1092 | 98.7012 | 98.7021
| 14897 | 98.1716 | 98.1092 | 98.7012 | 98.7021
| 14898 | 98.1716 | 98.1092 | 98.7012 | 98.7021
| 14899 | 98.1716 | 98.1092 | 98.7012 | 98.7021
| 14900 | 98.1715 | 98.1092 | 98.7012 | 98.7021
| 14901 | 98.1715 | 98.1092 | 98.7012 | 98.7021
| 14902 | 98.1715 | 98.1092 | 98.7012 | 98.7021
| 14903 | 98.1714 | 98.1092 | 98.7012 | 98.7021
| 14904 | 98.1714 | 98.1092 | 98.7012 | 98.7021
| 14905 | 98.1714 | 98.1092 | 98.7012 | 98.7021
| 14906 | 98.1714 | 98.1092 | 98.7012 | 98.7021
| 14907 | 98.1713 | 98.1092 | 98.7012 | 98.7021
| 14908 | 98.1713 | 98.1092 | 98.7012 | 98.7021
| 14909 | 98.1713 | 98.1092 | 98.7012 | 98.7021
| 14910 | 98.1713 | 98.1092 | 98.7012 | 98.7021
| 14911 | 98.1712 | 98.1092 | 98.7012 | 98.7021
| 14912 | 98.1712 | 98.1092 | 98.7012 | 98.7021
| 14913 | 98.1712 | 98.1092 | 98.7012 | 98.7021
| 14914 | 98.1711 | 98.1092 | 98.7012 | 98.7021
| 14915 | 98.1711 | 98.1092 | 98.7012 | 98.7021
| 14916 | 98.1711 | 98.1092 | 98.7012 | 98.7021
| 14917 | 98.1711 | 98.1092 | 98.7012 | 98.7021
| 14918 | 98.171 | 98.1092 | 98.7012 | 98.7021
| 14919 | 98.171 | 98.1092 | 98.7012 | 98.7021
| 14920 | 98.171 | 98.1092 | 98.7012 | 98.7021
| 14921 | 98.171 | 98.1092 | 98.7012 | 98.7021
| 14922 | 98.1709 | 98.1092 | 98.7012 | 98.7021
| 14923 | 98.1709 | 98.1092 | 98.7012 | 98.7021
| 14924 | 98.1709 | 98.1092 | 98.7012 | 98.7021
| 14925 | 98.1709 | 98.1092 | 98.7012 | 98.7021
| 14926 | 98.1708 | 98.1092 | 98.7012 | 98.7021
| 14927 | 98.1708 | 98.1092 | 98.7012 | 98.7021
| 14928 | 98.1708 | 98.1092 | 98.7012 | 98.7021
| 14929 | 98.1707 | 98.1092 | 98.7012 | 98.7021
| 14930 | 98.1707 | 98.1092 | 98.7012 | 98.7021
| 14931 | 98.1707 | 98.1092 | 98.7012 | 98.7021
| 14932 | 98.1707 | 98.1092 | 98.7012 | 98.7021
| 14933 | 98.1706 | 98.1092 | 98.7012 | 98.7021
| 14934 | 98.1706 | 98.1092 | 98.7012 | 98.7021
| 14935 | 98.1706 | 98.1092 | 98.7012 | 98.7021
| 14936 | 98.1706 | 98.1092 | 98.7012 | 98.7021
| 14937 | 98.1705 | 98.1092 | 98.7012 | 98.7021
| 14938 | 98.1705 | 98.1092 | 98.7012 | 98.7021
| 14939 | 98.1705 | 98.1092 | 98.7012 | 98.7021
| 14940 | 98.1704 | 98.1092 | 98.7012 | 98.7021
| 14941 | 98.1704 | 98.1092 | 98.7012 | 98.7021
| 14942 | 98.1704 | 98.1092 | 98.7012 | 98.7021
| 14943 | 98.1704 | 98.1092 | 98.7012 | 98.7021
| 14944 | 98.1703 | 98.1092 | 98.7012 | 98.7021
| 14945 | 98.1703 | 98.1092 | 98.7012 | 98.7021
| 14946 | 98.1703 | 98.1092 | 98.7012 | 98.7021
| 14947 | 98.1703 | 98.1092 | 98.7012 | 98.7021
| 14948 | 98.1702 | 98.1092 | 98.7012 | 98.7021
| 14949 | 98.1702 | 98.1092 | 98.7012 | 98.7021
| 14950 | 98.1702 | 98.1092 | 98.7012 | 98.7021
| 14951 | 98.1701 | 98.1092 | 98.7012 | 98.7021
| 14952 | 98.1701 | 98.1092 | 98.7012 | 98.7021
| 14953 | 98.1701 | 98.1092 | 98.7012 | 98.7021
| 14954 | 98.1701 | 98.1092 | 98.7012 | 98.7021
| 14955 | 98.17 | 98.1092 | 98.7012 | 98.7021
| 14956 | 98.17 | 98.1092 | 98.7012 | 98.7021
| 14957 | 98.17 | 98.1092 | 98.7012 | 98.7021
| 14958 | 98.17 | 98.1092 | 98.7012 | 98.7021
| 14959 | 98.1699 | 98.1092 | 98.7012 | 98.7021
| 14960 | 98.1699 | 98.1092 | 98.7012 | 98.7021
| 14961 | 98.1699 | 98.1092 | 98.7012 | 98.7021
| 14962 | 98.1698 | 98.1092 | 98.7012 | 98.7021
| 14963 | 98.1698 | 98.1092 | 98.7012 | 98.7021
| 14964 | 98.1698 | 98.1092 | 98.7012 | 98.7021
| 14965 | 98.1698 | 98.1092 | 98.7012 | 98.7021
| 14966 | 98.1697 | 98.1092 | 98.7012 | 98.7021
| 14967 | 98.1697 | 98.1092 | 98.7012 | 98.7021
| 14968 | 98.1697 | 98.1092 | 98.7012 | 98.7021
| 14969 | 98.1697 | 98.1092 | 98.7012 | 98.7021
| 14970 | 98.1696 | 98.1092 | 98.7012 | 98.7021
| 14971 | 98.1696 | 98.1092 | 98.7012 | 98.7021
| 14972 | 98.1696 | 98.1092 | 98.7012 | 98.7021
| 14973 | 98.1695 | 98.1092 | 98.7012 | 98.7021
| 14974 | 98.1695 | 98.1092 | 98.7012 | 98.7021
| 14975 | 98.1695 | 98.1092 | 98.7012 | 98.7021
| 14976 | 98.1695 | 98.1092 | 98.7012 | 98.7021
| 14977 | 98.1694 | 98.1092 | 98.7012 | 98.7021
| 14978 | 98.1694 | 98.1092 | 98.7012 | 98.7021
| 14979 | 98.1694 | 98.1092 | 98.7012 | 98.7021
| 14980 | 98.1694 | 98.1092 | 98.7012 | 98.7021
| 14981 | 98.1693 | 98.1092 | 98.7012 | 98.7021
| 14982 | 98.1693 | 98.1092 | 98.7012 | 98.7021
| 14983 | 98.1693 | 98.1092 | 98.7012 | 98.7021
| 14984 | 98.1692 | 98.1092 | 98.7012 | 98.7021
| 14985 | 98.1692 | 98.1092 | 98.7012 | 98.7021
| 14986 | 98.1692 | 98.1092 | 98.7012 | 98.7021
| 14987 | 98.1692 | 98.1092 | 98.7012 | 98.7021
| 14988 | 98.1691 | 98.1092 | 98.7012 | 98.7021
| 14989 | 98.1691 | 98.1092 | 98.7012 | 98.7021
| 14990 | 98.1691 | 98.1092 | 98.7012 | 98.7021
| 14991 | 98.1691 | 98.1092 | 98.7012 | 98.7021
| 14992 | 98.169 | 98.1092 | 98.7012 | 98.7021
| 14993 | 98.169 | 98.1092 | 98.7012 | 98.7021
| 14994 | 98.169 | 98.1092 | 98.7012 | 98.7021
| 14995 | 98.1689 | 98.1092 | 98.7012 | 98.7021
| 14996 | 98.1689 | 98.1092 | 98.7012 | 98.7021
| 14997 | 98.1689 | 98.1092 | 98.7012 | 98.7021
| 14998 | 98.1689 | 98.1092 | 98.7012 | 98.7021
| 14999 | 98.1688 | 98.1092 | 98.7012 | 98.7021
| 15000 | 98.1688 | 98.1092 | 98.7012 | 98.7021
| 15001 | 98.1688 | 98.1092 | 98.7012 | 98.7021
| 15002 | 98.1688 | 98.1092 | 98.7012 | 98.7021
| 15003 | 98.1687 | 98.1092 | 98.7012 | 98.7021
| 15004 | 98.1687 | 98.1092 | 98.7012 | 98.7021
| 15005 | 98.1687 | 98.1092 | 98.7012 | 98.7021
| 15006 | 98.1686 | 98.1092 | 98.7013 | 98.7021
| 15007 | 98.1686 | 98.1092 | 98.7013 | 98.7021
| 15008 | 98.1686 | 98.1092 | 98.7013 | 98.7021
| 15009 | 98.1686 | 98.1092 | 98.7013 | 98.7021
| 15010 | 98.1685 | 98.1092 | 98.7013 | 98.7021
| 15011 | 98.1685 | 98.1092 | 98.7013 | 98.7021
| 15012 | 98.1685 | 98.1092 | 98.7013 | 98.7021
| 15013 | 98.1684 | 98.1092 | 98.7013 | 98.7021
| 15014 | 98.1684 | 98.1092 | 98.7013 | 98.7021
| 15015 | 98.1684 | 98.1092 | 98.7013 | 98.7021
| 15016 | 98.1684 | 98.1092 | 98.7013 | 98.7021
| 15017 | 98.1683 | 98.1092 | 98.7013 | 98.7021
| 15018 | 98.1683 | 98.1092 | 98.7013 | 98.7021
| 15019 | 98.1683 | 98.1092 | 98.7013 | 98.7021
| 15020 | 98.1683 | 98.1092 | 98.7013 | 98.7021
| 15021 | 98.1682 | 98.1092 | 98.7013 | 98.7021
| 15022 | 98.1682 | 98.1092 | 98.7013 | 98.7021
| 15023 | 98.1682 | 98.1092 | 98.7013 | 98.7021
| 15024 | 98.1681 | 98.1092 | 98.7013 | 98.7021
| 15025 | 98.1681 | 98.1092 | 98.7013 | 98.7021
| 15026 | 98.1681 | 98.1092 | 98.7013 | 98.7021
| 15027 | 98.1681 | 98.1092 | 98.7013 | 98.7021
| 15028 | 98.168 | 98.1092 | 98.7013 | 98.7021
| 15029 | 98.168 | 98.1092 | 98.7013 | 98.7021
| 15030 | 98.168 | 98.1092 | 98.7013 | 98.7021
| 15031 | 98.168 | 98.1092 | 98.7013 | 98.7021
| 15032 | 98.1679 | 98.1092 | 98.7013 | 98.7021
| 15033 | 98.1679 | 98.1092 | 98.7013 | 98.7021
| 15034 | 98.1679 | 98.1092 | 98.7013 | 98.7021
| 15035 | 98.1678 | 98.1092 | 98.7013 | 98.7021
| 15036 | 98.1678 | 98.1092 | 98.7013 | 98.7021
| 15037 | 98.1678 | 98.1092 | 98.7013 | 98.7021
| 15038 | 98.1678 | 98.1092 | 98.7013 | 98.7021
| 15039 | 98.1677 | 98.1092 | 98.7013 | 98.7021
| 15040 | 98.1677 | 98.1092 | 98.7013 | 98.7021
| 15041 | 98.1677 | 98.1092 | 98.7013 | 98.7021
| 15042 | 98.1676 | 98.1092 | 98.7013 | 98.7021
| 15043 | 98.1676 | 98.1092 | 98.7013 | 98.7021
| 15044 | 98.1676 | 98.1092 | 98.7013 | 98.7021
| 15045 | 98.1676 | 98.1092 | 98.7013 | 98.7021
| 15046 | 98.1675 | 98.1092 | 98.7013 | 98.7021
| 15047 | 98.1675 | 98.1092 | 98.7013 | 98.7021
| 15048 | 98.1675 | 98.1092 | 98.7013 | 98.7021
| 15049 | 98.1675 | 98.1092 | 98.7013 | 98.7021
| 15050 | 98.1674 | 98.1092 | 98.7013 | 98.7021
| 15051 | 98.1674 | 98.1092 | 98.7013 | 98.7021
| 15052 | 98.1674 | 98.1092 | 98.7013 | 98.7021
| 15053 | 98.1673 | 98.1092 | 98.7013 | 98.7021
| 15054 | 98.1673 | 98.1092 | 98.7013 | 98.7021
| 15055 | 98.1673 | 98.1092 | 98.7013 | 98.7021
| 15056 | 98.1673 | 98.1092 | 98.7013 | 98.7021
| 15057 | 98.1672 | 98.1092 | 98.7013 | 98.7021
| 15058 | 98.1672 | 98.1092 | 98.7013 | 98.7021
| 15059 | 98.1672 | 98.1092 | 98.7013 | 98.7021
| 15060 | 98.1671 | 98.1092 | 98.7013 | 98.7021
| 15061 | 98.1671 | 98.1092 | 98.7013 | 98.7021
| 15062 | 98.1671 | 98.1092 | 98.7013 | 98.7021
| 15063 | 98.1671 | 98.1092 | 98.7013 | 98.7021
| 15064 | 98.167 | 98.1092 | 98.7013 | 98.7021
| 15065 | 98.167 | 98.1092 | 98.7013 | 98.7021
| 15066 | 98.167 | 98.1092 | 98.7013 | 98.7021
| 15067 | 98.167 | 98.1092 | 98.7013 | 98.7021
| 15068 | 98.1669 | 98.1092 | 98.7013 | 98.7021
| 15069 | 98.1669 | 98.1092 | 98.7013 | 98.7021
| 15070 | 98.1669 | 98.1092 | 98.7013 | 98.7021
| 15071 | 98.1668 | 98.1092 | 98.7013 | 98.7021
| 15072 | 98.1668 | 98.1092 | 98.7013 | 98.7021
| 15073 | 98.1668 | 98.1092 | 98.7013 | 98.7021
| 15074 | 98.1668 | 98.1092 | 98.7013 | 98.7021
| 15075 | 98.1667 | 98.1092 | 98.7013 | 98.7021
| 15076 | 98.1667 | 98.1092 | 98.7013 | 98.7021
| 15077 | 98.1667 | 98.1092 | 98.7013 | 98.7021
| 15078 | 98.1666 | 98.1092 | 98.7013 | 98.7021
| 15079 | 98.1666 | 98.1092 | 98.7013 | 98.7021
| 15080 | 98.1666 | 98.1092 | 98.7013 | 98.7021
| 15081 | 98.1666 | 98.1092 | 98.7013 | 98.7021
| 15082 | 98.1665 | 98.1092 | 98.7013 | 98.7021
| 15083 | 98.1665 | 98.1092 | 98.7013 | 98.7021
| 15084 | 98.1665 | 98.1092 | 98.7013 | 98.7021
| 15085 | 98.1664 | 98.1092 | 98.7013 | 98.7021
| 15086 | 98.1664 | 98.1092 | 98.7013 | 98.7021
| 15087 | 98.1664 | 98.1092 | 98.7013 | 98.7021
| 15088 | 98.1664 | 98.1092 | 98.7013 | 98.7021
| 15089 | 98.1663 | 98.1092 | 98.7013 | 98.7021
| 15090 | 98.1663 | 98.1092 | 98.7013 | 98.7021
| 15091 | 98.1663 | 98.1092 | 98.7013 | 98.7021
| 15092 | 98.1663 | 98.1092 | 98.7013 | 98.7021
| 15093 | 98.1662 | 98.1092 | 98.7013 | 98.7021
| 15094 | 98.1662 | 98.1092 | 98.7013 | 98.7021
| 15095 | 98.1662 | 98.1092 | 98.7013 | 98.7021
| 15096 | 98.1661 | 98.1092 | 98.7013 | 98.7021
| 15097 | 98.1661 | 98.1092 | 98.7013 | 98.7021
| 15098 | 98.1661 | 98.1092 | 98.7013 | 98.7021
| 15099 | 98.1661 | 98.1092 | 98.7013 | 98.7021
| 15100 | 98.166 | 98.1092 | 98.7013 | 98.7021
| 15101 | 98.166 | 98.1092 | 98.7013 | 98.7021
| 15102 | 98.166 | 98.1092 | 98.7013 | 98.7021
| 15103 | 98.1659 | 98.1092 | 98.7013 | 98.7021
| 15104 | 98.1659 | 98.1092 | 98.7013 | 98.7021
| 15105 | 98.1659 | 98.1092 | 98.7013 | 98.7021
| 15106 | 98.1659 | 98.1092 | 98.7013 | 98.7021
| 15107 | 98.1658 | 98.1092 | 98.7013 | 98.7021
| 15108 | 98.1658 | 98.1092 | 98.7013 | 98.7021
| 15109 | 98.1658 | 98.1092 | 98.7013 | 98.7022
| 15110 | 98.1657 | 98.1092 | 98.7013 | 98.7022
| 15111 | 98.1657 | 98.1092 | 98.7013 | 98.7022
| 15112 | 98.1657 | 98.1092 | 98.7013 | 98.7022
| 15113 | 98.1657 | 98.1092 | 98.7013 | 98.7022
| 15114 | 98.1656 | 98.1092 | 98.7013 | 98.7022
| 15115 | 98.1656 | 98.1092 | 98.7013 | 98.7022
| 15116 | 98.1656 | 98.1092 | 98.7013 | 98.7022
| 15117 | 98.1655 | 98.1092 | 98.7013 | 98.7022
| 15118 | 98.1655 | 98.1092 | 98.7013 | 98.7022
| 15119 | 98.1655 | 98.1092 | 98.7013 | 98.7022
| 15120 | 98.1655 | 98.1092 | 98.7013 | 98.7022
| 15121 | 98.1654 | 98.1092 | 98.7013 | 98.7022
| 15122 | 98.1654 | 98.1092 | 98.7013 | 98.7022
| 15123 | 98.1654 | 98.1092 | 98.7013 | 98.7022
| 15124 | 98.1654 | 98.1092 | 98.7013 | 98.7022
| 15125 | 98.1653 | 98.1092 | 98.7013 | 98.7022
| 15126 | 98.1653 | 98.1092 | 98.7013 | 98.7022
| 15127 | 98.1653 | 98.1092 | 98.7013 | 98.7022
| 15128 | 98.1652 | 98.1092 | 98.7013 | 98.7022
| 15129 | 98.1652 | 98.1092 | 98.7013 | 98.7022
| 15130 | 98.1652 | 98.1092 | 98.7013 | 98.7022
| 15131 | 98.1652 | 98.1092 | 98.7013 | 98.7022
| 15132 | 98.1651 | 98.1092 | 98.7013 | 98.7022
| 15133 | 98.1651 | 98.1092 | 98.7013 | 98.7022
| 15134 | 98.1651 | 98.1092 | 98.7013 | 98.7022
| 15135 | 98.165 | 98.1092 | 98.7013 | 98.7022
| 15136 | 98.165 | 98.1092 | 98.7013 | 98.7022
| 15137 | 98.165 | 98.1092 | 98.7013 | 98.7022
| 15138 | 98.165 | 98.1092 | 98.7013 | 98.7022
| 15139 | 98.1649 | 98.1092 | 98.7013 | 98.7022
| 15140 | 98.1649 | 98.1092 | 98.7013 | 98.7022
| 15141 | 98.1649 | 98.1092 | 98.7013 | 98.7022
| 15142 | 98.1648 | 98.1092 | 98.7013 | 98.7022
| 15143 | 98.1648 | 98.1092 | 98.7013 | 98.7022
| 15144 | 98.1648 | 98.1092 | 98.7013 | 98.7022
| 15145 | 98.1648 | 98.1092 | 98.7013 | 98.7022
| 15146 | 98.1647 | 98.1092 | 98.7013 | 98.7022
| 15147 | 98.1647 | 98.1092 | 98.7013 | 98.7022
| 15148 | 98.1647 | 98.1092 | 98.7013 | 98.7022
| 15149 | 98.1646 | 98.1092 | 98.7013 | 98.7022
| 15150 | 98.1646 | 98.1092 | 98.7013 | 98.7022
| 15151 | 98.1646 | 98.1092 | 98.7013 | 98.7022
| 15152 | 98.1646 | 98.1092 | 98.7013 | 98.7022
| 15153 | 98.1645 | 98.1092 | 98.7013 | 98.7022
| 15154 | 98.1645 | 98.1092 | 98.7013 | 98.7022
| 15155 | 98.1645 | 98.1092 | 98.7013 | 98.7022
| 15156 | 98.1644 | 98.1092 | 98.7013 | 98.7022
| 15157 | 98.1644 | 98.1092 | 98.7013 | 98.7022
| 15158 | 98.1644 | 98.1092 | 98.7013 | 98.7022
| 15159 | 98.1644 | 98.1092 | 98.7013 | 98.7022
| 15160 | 98.1643 | 98.1092 | 98.7013 | 98.7022
| 15161 | 98.1643 | 98.1092 | 98.7013 | 98.7022
| 15162 | 98.1643 | 98.1092 | 98.7013 | 98.7022
| 15163 | 98.1642 | 98.1092 | 98.7013 | 98.7022
| 15164 | 98.1642 | 98.1092 | 98.7013 | 98.7022
| 15165 | 98.1642 | 98.1092 | 98.7013 | 98.7022
| 15166 | 98.1642 | 98.1092 | 98.7013 | 98.7022
| 15167 | 98.1641 | 98.1092 | 98.7013 | 98.7022
| 15168 | 98.1641 | 98.1092 | 98.7013 | 98.7022
| 15169 | 98.1641 | 98.1092 | 98.7013 | 98.7022
| 15170 | 98.164 | 98.1092 | 98.7013 | 98.7022
| 15171 | 98.164 | 98.1092 | 98.7013 | 98.7022
| 15172 | 98.164 | 98.1092 | 98.7013 | 98.7022
| 15173 | 98.164 | 98.1092 | 98.7013 | 98.7022
| 15174 | 98.1639 | 98.1092 | 98.7013 | 98.7022
| 15175 | 98.1639 | 98.1092 | 98.7013 | 98.7022
| 15176 | 98.1639 | 98.1092 | 98.7013 | 98.7022
| 15177 | 98.1638 | 98.1092 | 98.7013 | 98.7022
| 15178 | 98.1638 | 98.1092 | 98.7013 | 98.7022
| 15179 | 98.1638 | 98.1092 | 98.7013 | 98.7022
| 15180 | 98.1638 | 98.1092 | 98.7013 | 98.7022
| 15181 | 98.1637 | 98.1092 | 98.7013 | 98.7022
| 15182 | 98.1637 | 98.1092 | 98.7013 | 98.7022
| 15183 | 98.1637 | 98.1092 | 98.7013 | 98.7022
| 15184 | 98.1636 | 98.1092 | 98.7013 | 98.7022
| 15185 | 98.1636 | 98.1092 | 98.7013 | 98.7022
| 15186 | 98.1636 | 98.1092 | 98.7013 | 98.7022
| 15187 | 98.1636 | 98.1092 | 98.7013 | 98.7022
| 15188 | 98.1635 | 98.1092 | 98.7013 | 98.7022
| 15189 | 98.1635 | 98.1092 | 98.7013 | 98.7022
| 15190 | 98.1635 | 98.1092 | 98.7013 | 98.7022
| 15191 | 98.1634 | 98.1092 | 98.7013 | 98.7022
| 15192 | 98.1634 | 98.1092 | 98.7013 | 98.7022
| 15193 | 98.1634 | 98.1092 | 98.7013 | 98.7022
| 15194 | 98.1634 | 98.1092 | 98.7013 | 98.7022
| 15195 | 98.1633 | 98.1092 | 98.7013 | 98.7022
| 15196 | 98.1633 | 98.1092 | 98.7013 | 98.7022
| 15197 | 98.1633 | 98.1092 | 98.7013 | 98.7022
| 15198 | 98.1632 | 98.1092 | 98.7013 | 98.7022
| 15199 | 98.1632 | 98.1092 | 98.7013 | 98.7022
| 15200 | 98.1632 | 98.1092 | 98.7013 | 98.7022
| 15201 | 98.1632 | 98.1092 | 98.7013 | 98.7022
| 15202 | 98.1631 | 98.1092 | 98.7013 | 98.7022
| 15203 | 98.1631 | 98.1092 | 98.7013 | 98.7022
| 15204 | 98.1631 | 98.1092 | 98.7013 | 98.7022
| 15205 | 98.163 | 98.1092 | 98.7013 | 98.7022
| 15206 | 98.163 | 98.1092 | 98.7013 | 98.7022
| 15207 | 98.163 | 98.1092 | 98.7013 | 98.7022
| 15208 | 98.163 | 98.1092 | 98.7013 | 98.7022
| 15209 | 98.1629 | 98.1092 | 98.7013 | 98.7022
| 15210 | 98.1629 | 98.1092 | 98.7013 | 98.7022
| 15211 | 98.1629 | 98.1092 | 98.7013 | 98.7022
| 15212 | 98.1628 | 98.1092 | 98.7013 | 98.7022
| 15213 | 98.1628 | 98.1092 | 98.7013 | 98.7022
| 15214 | 98.1628 | 98.1092 | 98.7013 | 98.7022
| 15215 | 98.1628 | 98.1092 | 98.7013 | 98.7022
| 15216 | 98.1627 | 98.1092 | 98.7013 | 98.7022
| 15217 | 98.1627 | 98.1092 | 98.7013 | 98.7022
| 15218 | 98.1627 | 98.1092 | 98.7013 | 98.7022
| 15219 | 98.1626 | 98.1092 | 98.7013 | 98.7022
| 15220 | 98.1626 | 98.1092 | 98.7013 | 98.7022
| 15221 | 98.1626 | 98.1092 | 98.7013 | 98.7022
| 15222 | 98.1625 | 98.1092 | 98.7013 | 98.7022
| 15223 | 98.1625 | 98.1092 | 98.7013 | 98.7022
| 15224 | 98.1625 | 98.1092 | 98.7013 | 98.7022
| 15225 | 98.1625 | 98.1092 | 98.7013 | 98.7022
| 15226 | 98.1624 | 98.1092 | 98.7013 | 98.7022
| 15227 | 98.1624 | 98.1092 | 98.7013 | 98.7022
| 15228 | 98.1624 | 98.1092 | 98.7013 | 98.7022
| 15229 | 98.1623 | 98.1092 | 98.7013 | 98.7022
| 15230 | 98.1623 | 98.1092 | 98.7013 | 98.7022
| 15231 | 98.1623 | 98.1092 | 98.7013 | 98.7022
| 15232 | 98.1623 | 98.1092 | 98.7013 | 98.7022
| 15233 | 98.1622 | 98.1092 | 98.7013 | 98.7022
| 15234 | 98.1622 | 98.1092 | 98.7013 | 98.7022
| 15235 | 98.1622 | 98.1092 | 98.7013 | 98.7022
| 15236 | 98.1621 | 98.1092 | 98.7013 | 98.7022
| 15237 | 98.1621 | 98.1092 | 98.7013 | 98.7022
| 15238 | 98.1621 | 98.1092 | 98.7013 | 98.7022
| 15239 | 98.1621 | 98.1092 | 98.7013 | 98.7022
| 15240 | 98.162 | 98.1092 | 98.7013 | 98.7022
| 15241 | 98.162 | 98.1092 | 98.7013 | 98.7022
| 15242 | 98.162 | 98.1092 | 98.7013 | 98.7022
| 15243 | 98.1619 | 98.1092 | 98.7013 | 98.7022
| 15244 | 98.1619 | 98.1092 | 98.7013 | 98.7022
| 15245 | 98.1619 | 98.1092 | 98.7013 | 98.7022
| 15246 | 98.1619 | 98.1092 | 98.7013 | 98.7022
| 15247 | 98.1618 | 98.1092 | 98.7013 | 98.7022
| 15248 | 98.1618 | 98.1092 | 98.7013 | 98.7022
| 15249 | 98.1618 | 98.1092 | 98.7013 | 98.7022
| 15250 | 98.1617 | 98.1092 | 98.7013 | 98.7022
| 15251 | 98.1617 | 98.1092 | 98.7013 | 98.7022
| 15252 | 98.1617 | 98.1092 | 98.7013 | 98.7022
| 15253 | 98.1617 | 98.1092 | 98.7013 | 98.7022
| 15254 | 98.1616 | 98.1092 | 98.7013 | 98.7022
| 15255 | 98.1616 | 98.1092 | 98.7013 | 98.7022
| 15256 | 98.1616 | 98.1092 | 98.7013 | 98.7022
| 15257 | 98.1615 | 98.1092 | 98.7013 | 98.7022
| 15258 | 98.1615 | 98.1092 | 98.7013 | 98.7022
| 15259 | 98.1615 | 98.1092 | 98.7013 | 98.7022
| 15260 | 98.1614 | 98.1092 | 98.7013 | 98.7022
| 15261 | 98.1614 | 98.1092 | 98.7013 | 98.7022
| 15262 | 98.1614 | 98.1092 | 98.7013 | 98.7022
| 15263 | 98.1614 | 98.1092 | 98.7013 | 98.7022
| 15264 | 98.1613 | 98.1092 | 98.7013 | 98.7022
| 15265 | 98.1613 | 98.1092 | 98.7013 | 98.7022
| 15266 | 98.1613 | 98.1092 | 98.7013 | 98.7022
| 15267 | 98.1612 | 98.1092 | 98.7013 | 98.7022
| 15268 | 98.1612 | 98.1092 | 98.7013 | 98.7022
| 15269 | 98.1612 | 98.1092 | 98.7013 | 98.7022
| 15270 | 98.1612 | 98.1092 | 98.7013 | 98.7022
| 15271 | 98.1611 | 98.1092 | 98.7013 | 98.7022
| 15272 | 98.1611 | 98.1092 | 98.7013 | 98.7022
| 15273 | 98.1611 | 98.1092 | 98.7013 | 98.7022
| 15274 | 98.161 | 98.1092 | 98.7013 | 98.7022
| 15275 | 98.161 | 98.1092 | 98.7013 | 98.7022
| 15276 | 98.161 | 98.1092 | 98.7013 | 98.7022
| 15277 | 98.161 | 98.1092 | 98.7013 | 98.7022
| 15278 | 98.1609 | 98.1092 | 98.7013 | 98.7022
| 15279 | 98.1609 | 98.1092 | 98.7014 | 98.7022
| 15280 | 98.1609 | 98.1092 | 98.7014 | 98.7022
| 15281 | 98.1608 | 98.1092 | 98.7014 | 98.7022
| 15282 | 98.1608 | 98.1092 | 98.7014 | 98.7022
| 15283 | 98.1608 | 98.1092 | 98.7014 | 98.7022
| 15284 | 98.1607 | 98.1092 | 98.7014 | 98.7022
| 15285 | 98.1607 | 98.1092 | 98.7014 | 98.7022
| 15286 | 98.1607 | 98.1092 | 98.7014 | 98.7022
| 15287 | 98.1607 | 98.1092 | 98.7014 | 98.7022
| 15288 | 98.1606 | 98.1092 | 98.7014 | 98.7022
| 15289 | 98.1606 | 98.1092 | 98.7014 | 98.7022
| 15290 | 98.1606 | 98.1092 | 98.7014 | 98.7022
| 15291 | 98.1605 | 98.1092 | 98.7014 | 98.7022
| 15292 | 98.1605 | 98.1092 | 98.7014 | 98.7022
| 15293 | 98.1605 | 98.1092 | 98.7014 | 98.7022
| 15294 | 98.1605 | 98.1092 | 98.7014 | 98.7022
| 15295 | 98.1604 | 98.1092 | 98.7014 | 98.7022
| 15296 | 98.1604 | 98.1092 | 98.7014 | 98.7022
| 15297 | 98.1604 | 98.1092 | 98.7014 | 98.7022
| 15298 | 98.1603 | 98.1092 | 98.7014 | 98.7022
| 15299 | 98.1603 | 98.1092 | 98.7014 | 98.7022
| 15300 | 98.1603 | 98.1092 | 98.7014 | 98.7022
| 15301 | 98.1602 | 98.1092 | 98.7014 | 98.7022
| 15302 | 98.1602 | 98.1092 | 98.7014 | 98.7022
| 15303 | 98.1602 | 98.1092 | 98.7014 | 98.7022
| 15304 | 98.1602 | 98.1092 | 98.7014 | 98.7022
| 15305 | 98.1601 | 98.1092 | 98.7014 | 98.7022
| 15306 | 98.1601 | 98.1092 | 98.7014 | 98.7022
| 15307 | 98.1601 | 98.1092 | 98.7014 | 98.7022
| 15308 | 98.16 | 98.1092 | 98.7014 | 98.7022
| 15309 | 98.16 | 98.1092 | 98.7014 | 98.7022
| 15310 | 98.16 | 98.1092 | 98.7014 | 98.7022
| 15311 | 98.16 | 98.1092 | 98.7014 | 98.7022
| 15312 | 98.1599 | 98.1092 | 98.7014 | 98.7022
| 15313 | 98.1599 | 98.1092 | 98.7014 | 98.7022
| 15314 | 98.1599 | 98.1092 | 98.7014 | 98.7022
| 15315 | 98.1598 | 98.1092 | 98.7014 | 98.7022
| 15316 | 98.1598 | 98.1092 | 98.7014 | 98.7022
| 15317 | 98.1598 | 98.1092 | 98.7014 | 98.7022
| 15318 | 98.1597 | 98.1092 | 98.7014 | 98.7022
| 15319 | 98.1597 | 98.1092 | 98.7014 | 98.7022
| 15320 | 98.1597 | 98.1092 | 98.7014 | 98.7022
| 15321 | 98.1597 | 98.1092 | 98.7014 | 98.7022
| 15322 | 98.1596 | 98.1092 | 98.7014 | 98.7022
| 15323 | 98.1596 | 98.1092 | 98.7014 | 98.7022
| 15324 | 98.1596 | 98.1092 | 98.7014 | 98.7022
| 15325 | 98.1595 | 98.1092 | 98.7014 | 98.7022
| 15326 | 98.1595 | 98.1092 | 98.7014 | 98.7022
| 15327 | 98.1595 | 98.1092 | 98.7014 | 98.7022
| 15328 | 98.1595 | 98.1092 | 98.7014 | 98.7022
| 15329 | 98.1594 | 98.1092 | 98.7014 | 98.7022
| 15330 | 98.1594 | 98.1092 | 98.7014 | 98.7022
| 15331 | 98.1594 | 98.1092 | 98.7014 | 98.7022
| 15332 | 98.1593 | 98.1092 | 98.7014 | 98.7022
| 15333 | 98.1593 | 98.1092 | 98.7014 | 98.7022
| 15334 | 98.1593 | 98.1092 | 98.7014 | 98.7022
| 15335 | 98.1592 | 98.1092 | 98.7014 | 98.7022
| 15336 | 98.1592 | 98.1092 | 98.7014 | 98.7022
| 15337 | 98.1592 | 98.1092 | 98.7014 | 98.7022
| 15338 | 98.1592 | 98.1092 | 98.7014 | 98.7022
| 15339 | 98.1591 | 98.1092 | 98.7014 | 98.7022
| 15340 | 98.1591 | 98.1092 | 98.7014 | 98.7022
| 15341 | 98.1591 | 98.1092 | 98.7014 | 98.7022
| 15342 | 98.159 | 98.1092 | 98.7014 | 98.7022
| 15343 | 98.159 | 98.1092 | 98.7014 | 98.7022
| 15344 | 98.159 | 98.1092 | 98.7014 | 98.7022
| 15345 | 98.1589 | 98.1092 | 98.7014 | 98.7022
| 15346 | 98.1589 | 98.1092 | 98.7014 | 98.7022
| 15347 | 98.1589 | 98.1092 | 98.7014 | 98.7022
| 15348 | 98.1589 | 98.1092 | 98.7014 | 98.7022
| 15349 | 98.1588 | 98.1092 | 98.7014 | 98.7022
| 15350 | 98.1588 | 98.1092 | 98.7014 | 98.7022
| 15351 | 98.1588 | 98.1092 | 98.7014 | 98.7022
| 15352 | 98.1587 | 98.1092 | 98.7014 | 98.7022
| 15353 | 98.1587 | 98.1092 | 98.7014 | 98.7022
| 15354 | 98.1587 | 98.1092 | 98.7014 | 98.7022
| 15355 | 98.1587 | 98.1092 | 98.7014 | 98.7022
| 15356 | 98.1586 | 98.1092 | 98.7014 | 98.7022
| 15357 | 98.1586 | 98.1092 | 98.7014 | 98.7022
| 15358 | 98.1586 | 98.1092 | 98.7014 | 98.7022
| 15359 | 98.1585 | 98.1092 | 98.7014 | 98.7022
| 15360 | 98.1585 | 98.1092 | 98.7014 | 98.7022
| 15361 | 98.1585 | 98.1092 | 98.7014 | 98.7022
| 15362 | 98.1584 | 98.1092 | 98.7014 | 98.7022
| 15363 | 98.1584 | 98.1092 | 98.7014 | 98.7022
| 15364 | 98.1584 | 98.1092 | 98.7014 | 98.7022
| 15365 | 98.1584 | 98.1092 | 98.7014 | 98.7022
| 15366 | 98.1583 | 98.1092 | 98.7014 | 98.7022
| 15367 | 98.1583 | 98.1092 | 98.7014 | 98.7022
| 15368 | 98.1583 | 98.1092 | 98.7014 | 98.7022
| 15369 | 98.1582 | 98.1092 | 98.7014 | 98.7022
| 15370 | 98.1582 | 98.1092 | 98.7014 | 98.7022
| 15371 | 98.1582 | 98.1092 | 98.7014 | 98.7022
| 15372 | 98.1581 | 98.1092 | 98.7014 | 98.7022
| 15373 | 98.1581 | 98.1092 | 98.7014 | 98.7022
| 15374 | 98.1581 | 98.1092 | 98.7014 | 98.7022
| 15375 | 98.1581 | 98.1092 | 98.7014 | 98.7022
| 15376 | 98.158 | 98.1092 | 98.7014 | 98.7022
| 15377 | 98.158 | 98.1092 | 98.7014 | 98.7022
| 15378 | 98.158 | 98.1092 | 98.7014 | 98.7022
| 15379 | 98.1579 | 98.1092 | 98.7014 | 98.7022
| 15380 | 98.1579 | 98.1092 | 98.7014 | 98.7022
| 15381 | 98.1579 | 98.1092 | 98.7014 | 98.7022
| 15382 | 98.1578 | 98.1092 | 98.7014 | 98.7022
| 15383 | 98.1578 | 98.1092 | 98.7014 | 98.7022
| 15384 | 98.1578 | 98.1092 | 98.7014 | 98.7022
| 15385 | 98.1578 | 98.1092 | 98.7014 | 98.7022
| 15386 | 98.1577 | 98.1092 | 98.7014 | 98.7022
| 15387 | 98.1577 | 98.1092 | 98.7014 | 98.7022
| 15388 | 98.1577 | 98.1092 | 98.7014 | 98.7022
| 15389 | 98.1576 | 98.1092 | 98.7014 | 98.7022
| 15390 | 98.1576 | 98.1092 | 98.7014 | 98.7022
| 15391 | 98.1576 | 98.1092 | 98.7014 | 98.7022
| 15392 | 98.1575 | 98.1092 | 98.7014 | 98.7022
| 15393 | 98.1575 | 98.1092 | 98.7014 | 98.7022
| 15394 | 98.1575 | 98.1092 | 98.7014 | 98.7022
| 15395 | 98.1575 | 98.1092 | 98.7014 | 98.7022
| 15396 | 98.1574 | 98.1092 | 98.7014 | 98.7022
| 15397 | 98.1574 | 98.1092 | 98.7014 | 98.7022
| 15398 | 98.1574 | 98.1092 | 98.7014 | 98.7022
| 15399 | 98.1573 | 98.1092 | 98.7014 | 98.7022
| 15400 | 98.1573 | 98.1092 | 98.7014 | 98.7022
| 15401 | 98.1573 | 98.1092 | 98.7014 | 98.7022
| 15402 | 98.1572 | 98.1092 | 98.7014 | 98.7022
| 15403 | 98.1572 | 98.1092 | 98.7014 | 98.7022
| 15404 | 98.1572 | 98.1092 | 98.7014 | 98.7022
| 15405 | 98.1572 | 98.1092 | 98.7014 | 98.7022
| 15406 | 98.1571 | 98.1092 | 98.7014 | 98.7022
| 15407 | 98.1571 | 98.1092 | 98.7014 | 98.7022
| 15408 | 98.1571 | 98.1092 | 98.7014 | 98.7022
| 15409 | 98.157 | 98.1092 | 98.7014 | 98.7022
| 15410 | 98.157 | 98.1092 | 98.7014 | 98.7022
| 15411 | 98.157 | 98.1092 | 98.7014 | 98.7022
| 15412 | 98.1569 | 98.1092 | 98.7014 | 98.7022
| 15413 | 98.1569 | 98.1092 | 98.7014 | 98.7022
| 15414 | 98.1569 | 98.1092 | 98.7014 | 98.7022
| 15415 | 98.1569 | 98.1092 | 98.7014 | 98.7022
| 15416 | 98.1568 | 98.1092 | 98.7014 | 98.7022
| 15417 | 98.1568 | 98.1092 | 98.7014 | 98.7022
| 15418 | 98.1568 | 98.1092 | 98.7014 | 98.7022
| 15419 | 98.1567 | 98.1092 | 98.7014 | 98.7022
| 15420 | 98.1567 | 98.1092 | 98.7014 | 98.7022
| 15421 | 98.1567 | 98.1092 | 98.7014 | 98.7022
| 15422 | 98.1566 | 98.1092 | 98.7014 | 98.7022
| 15423 | 98.1566 | 98.1092 | 98.7014 | 98.7022
| 15424 | 98.1566 | 98.1092 | 98.7014 | 98.7022
| 15425 | 98.1566 | 98.1092 | 98.7014 | 98.7022
| 15426 | 98.1565 | 98.1092 | 98.7014 | 98.7022
| 15427 | 98.1565 | 98.1092 | 98.7014 | 98.7022
| 15428 | 98.1565 | 98.1092 | 98.7014 | 98.7022
| 15429 | 98.1564 | 98.1092 | 98.7014 | 98.7022
| 15430 | 98.1564 | 98.1092 | 98.7014 | 98.7022
| 15431 | 98.1564 | 98.1092 | 98.7014 | 98.7022
| 15432 | 98.1563 | 98.1092 | 98.7014 | 98.7022
| 15433 | 98.1563 | 98.1092 | 98.7014 | 98.7022
| 15434 | 98.1563 | 98.1092 | 98.7014 | 98.7022
| 15435 | 98.1563 | 98.1092 | 98.7014 | 98.7022
| 15436 | 98.1562 | 98.1092 | 98.7014 | 98.7022
| 15437 | 98.1562 | 98.1092 | 98.7014 | 98.7022
| 15438 | 98.1562 | 98.1092 | 98.7014 | 98.7022
| 15439 | 98.1561 | 98.1092 | 98.7014 | 98.7022
| 15440 | 98.1561 | 98.1092 | 98.7014 | 98.7022
| 15441 | 98.1561 | 98.1092 | 98.7014 | 98.7022
| 15442 | 98.156 | 98.1092 | 98.7014 | 98.7022
| 15443 | 98.156 | 98.1092 | 98.7014 | 98.7022
| 15444 | 98.156 | 98.1092 | 98.7014 | 98.7022
| 15445 | 98.156 | 98.1092 | 98.7014 | 98.7022
| 15446 | 98.1559 | 98.1092 | 98.7014 | 98.7022
| 15447 | 98.1559 | 98.1092 | 98.7014 | 98.7022
| 15448 | 98.1559 | 98.1092 | 98.7014 | 98.7022
| 15449 | 98.1558 | 98.1092 | 98.7014 | 98.7022
| 15450 | 98.1558 | 98.1092 | 98.7014 | 98.7022
| 15451 | 98.1558 | 98.1092 | 98.7014 | 98.7022
| 15452 | 98.1557 | 98.1092 | 98.7014 | 98.7022
| 15453 | 98.1557 | 98.1092 | 98.7014 | 98.7022
| 15454 | 98.1557 | 98.1092 | 98.7014 | 98.7022
| 15455 | 98.1556 | 98.1092 | 98.7014 | 98.7022
| 15456 | 98.1556 | 98.1092 | 98.7014 | 98.7022
| 15457 | 98.1556 | 98.1092 | 98.7014 | 98.7022
| 15458 | 98.1556 | 98.1092 | 98.7014 | 98.7022
| 15459 | 98.1555 | 98.1092 | 98.7014 | 98.7022
| 15460 | 98.1555 | 98.1092 | 98.7014 | 98.7022
| 15461 | 98.1555 | 98.1092 | 98.7014 | 98.7022
| 15462 | 98.1554 | 98.1092 | 98.7014 | 98.7022
| 15463 | 98.1554 | 98.1092 | 98.7014 | 98.7022
| 15464 | 98.1554 | 98.1092 | 98.7014 | 98.7022
| 15465 | 98.1553 | 98.1092 | 98.7014 | 98.7022
| 15466 | 98.1553 | 98.1092 | 98.7014 | 98.7022
| 15467 | 98.1553 | 98.1092 | 98.7014 | 98.7022
| 15468 | 98.1553 | 98.1092 | 98.7014 | 98.7022
| 15469 | 98.1552 | 98.1092 | 98.7014 | 98.7022
| 15470 | 98.1552 | 98.1092 | 98.7014 | 98.7022
| 15471 | 98.1552 | 98.1092 | 98.7014 | 98.7022
| 15472 | 98.1551 | 98.1092 | 98.7014 | 98.7022
| 15473 | 98.1551 | 98.1092 | 98.7014 | 98.7022
| 15474 | 98.1551 | 98.1092 | 98.7014 | 98.7022
| 15475 | 98.155 | 98.1092 | 98.7014 | 98.7022
| 15476 | 98.155 | 98.1092 | 98.7014 | 98.7022
| 15477 | 98.155 | 98.1092 | 98.7014 | 98.7022
| 15478 | 98.1549 | 98.1092 | 98.7014 | 98.7022
| 15479 | 98.1549 | 98.1092 | 98.7014 | 98.7022
| 15480 | 98.1549 | 98.1092 | 98.7014 | 98.7022
| 15481 | 98.1549 | 98.1092 | 98.7014 | 98.7022
| 15482 | 98.1548 | 98.1092 | 98.7014 | 98.7022
| 15483 | 98.1548 | 98.1092 | 98.7014 | 98.7022
| 15484 | 98.1548 | 98.1092 | 98.7014 | 98.7022
| 15485 | 98.1547 | 98.1092 | 98.7014 | 98.7022
| 15486 | 98.1547 | 98.1092 | 98.7014 | 98.7022
| 15487 | 98.1547 | 98.1092 | 98.7014 | 98.7023
| 15488 | 98.1546 | 98.1092 | 98.7014 | 98.7023
| 15489 | 98.1546 | 98.1092 | 98.7014 | 98.7023
| 15490 | 98.1546 | 98.1092 | 98.7014 | 98.7023
| 15491 | 98.1546 | 98.1092 | 98.7014 | 98.7023
| 15492 | 98.1545 | 98.1092 | 98.7014 | 98.7023
| 15493 | 98.1545 | 98.1092 | 98.7014 | 98.7023
| 15494 | 98.1545 | 98.1092 | 98.7014 | 98.7023
| 15495 | 98.1544 | 98.1092 | 98.7014 | 98.7023
| 15496 | 98.1544 | 98.1092 | 98.7014 | 98.7023
| 15497 | 98.1544 | 98.1092 | 98.7014 | 98.7023
| 15498 | 98.1543 | 98.1092 | 98.7014 | 98.7023
| 15499 | 98.1543 | 98.1092 | 98.7014 | 98.7023
| 15500 | 98.1543 | 98.1092 | 98.7014 | 98.7023
| 15501 | 98.1542 | 98.1092 | 98.7014 | 98.7023
| 15502 | 98.1542 | 98.1092 | 98.7014 | 98.7023
| 15503 | 98.1542 | 98.1092 | 98.7014 | 98.7023
| 15504 | 98.1542 | 98.1092 | 98.7014 | 98.7023
| 15505 | 98.1541 | 98.1092 | 98.7014 | 98.7023
| 15506 | 98.1541 | 98.1092 | 98.7014 | 98.7023
| 15507 | 98.1541 | 98.1092 | 98.7014 | 98.7023
| 15508 | 98.154 | 98.1092 | 98.7014 | 98.7023
| 15509 | 98.154 | 98.1092 | 98.7014 | 98.7023
| 15510 | 98.154 | 98.1092 | 98.7014 | 98.7023
| 15511 | 98.1539 | 98.1092 | 98.7014 | 98.7023
| 15512 | 98.1539 | 98.1092 | 98.7014 | 98.7023
| 15513 | 98.1539 | 98.1092 | 98.7014 | 98.7023
| 15514 | 98.1538 | 98.1092 | 98.7014 | 98.7023
| 15515 | 98.1538 | 98.1092 | 98.7014 | 98.7023
| 15516 | 98.1538 | 98.1092 | 98.7014 | 98.7023
| 15517 | 98.1538 | 98.1092 | 98.7014 | 98.7023
| 15518 | 98.1537 | 98.1092 | 98.7014 | 98.7023
| 15519 | 98.1537 | 98.1092 | 98.7014 | 98.7023
| 15520 | 98.1537 | 98.1092 | 98.7014 | 98.7023
| 15521 | 98.1536 | 98.1092 | 98.7014 | 98.7023
| 15522 | 98.1536 | 98.1092 | 98.7014 | 98.7023
| 15523 | 98.1536 | 98.1092 | 98.7014 | 98.7023
| 15524 | 98.1535 | 98.1092 | 98.7014 | 98.7023
| 15525 | 98.1535 | 98.1092 | 98.7014 | 98.7023
| 15526 | 98.1535 | 98.1092 | 98.7014 | 98.7023
| 15527 | 98.1534 | 98.1092 | 98.7014 | 98.7023
| 15528 | 98.1534 | 98.1092 | 98.7014 | 98.7023
| 15529 | 98.1534 | 98.1092 | 98.7014 | 98.7023
| 15530 | 98.1534 | 98.1092 | 98.7014 | 98.7023
| 15531 | 98.1533 | 98.1092 | 98.7014 | 98.7023
| 15532 | 98.1533 | 98.1092 | 98.7014 | 98.7023
| 15533 | 98.1533 | 98.1092 | 98.7014 | 98.7023
| 15534 | 98.1532 | 98.1092 | 98.7014 | 98.7023
| 15535 | 98.1532 | 98.1092 | 98.7014 | 98.7023
| 15536 | 98.1532 | 98.1092 | 98.7014 | 98.7023
| 15537 | 98.1531 | 98.1092 | 98.7014 | 98.7023
| 15538 | 98.1531 | 98.1092 | 98.7014 | 98.7023
| 15539 | 98.1531 | 98.1092 | 98.7014 | 98.7023
| 15540 | 98.153 | 98.1092 | 98.7014 | 98.7023
| 15541 | 98.153 | 98.1092 | 98.7014 | 98.7023
| 15542 | 98.153 | 98.1092 | 98.7014 | 98.7023
| 15543 | 98.153 | 98.1092 | 98.7014 | 98.7023
| 15544 | 98.1529 | 98.1092 | 98.7014 | 98.7023
| 15545 | 98.1529 | 98.1092 | 98.7014 | 98.7023
| 15546 | 98.1529 | 98.1092 | 98.7014 | 98.7023
| 15547 | 98.1528 | 98.1092 | 98.7014 | 98.7023
| 15548 | 98.1528 | 98.1092 | 98.7014 | 98.7023
| 15549 | 98.1528 | 98.1092 | 98.7014 | 98.7023
| 15550 | 98.1527 | 98.1092 | 98.7014 | 98.7023
| 15551 | 98.1527 | 98.1092 | 98.7014 | 98.7023
| 15552 | 98.1527 | 98.1092 | 98.7014 | 98.7023
| 15553 | 98.1526 | 98.1092 | 98.7014 | 98.7023
| 15554 | 98.1526 | 98.1092 | 98.7014 | 98.7023
| 15555 | 98.1526 | 98.1092 | 98.7014 | 98.7023
| 15556 | 98.1526 | 98.1092 | 98.7014 | 98.7023
| 15557 | 98.1525 | 98.1092 | 98.7014 | 98.7023
| 15558 | 98.1525 | 98.1092 | 98.7014 | 98.7023
| 15559 | 98.1525 | 98.1092 | 98.7014 | 98.7023
| 15560 | 98.1524 | 98.1092 | 98.7014 | 98.7023
| 15561 | 98.1524 | 98.1092 | 98.7014 | 98.7023
| 15562 | 98.1524 | 98.1092 | 98.7014 | 98.7023
| 15563 | 98.1523 | 98.1092 | 98.7015 | 98.7023
| 15564 | 98.1523 | 98.1092 | 98.7015 | 98.7023
| 15565 | 98.1523 | 98.1092 | 98.7015 | 98.7023
| 15566 | 98.1522 | 98.1092 | 98.7015 | 98.7023
| 15567 | 98.1522 | 98.1092 | 98.7015 | 98.7023
| 15568 | 98.1522 | 98.1092 | 98.7015 | 98.7023
| 15569 | 98.1521 | 98.1092 | 98.7015 | 98.7023
| 15570 | 98.1521 | 98.1092 | 98.7015 | 98.7023
| 15571 | 98.1521 | 98.1092 | 98.7015 | 98.7023
| 15572 | 98.1521 | 98.1092 | 98.7015 | 98.7023
| 15573 | 98.152 | 98.1092 | 98.7015 | 98.7023
| 15574 | 98.152 | 98.1092 | 98.7015 | 98.7023
| 15575 | 98.152 | 98.1092 | 98.7015 | 98.7023
| 15576 | 98.1519 | 98.1092 | 98.7015 | 98.7023
| 15577 | 98.1519 | 98.1092 | 98.7015 | 98.7023
| 15578 | 98.1519 | 98.1092 | 98.7015 | 98.7023
| 15579 | 98.1518 | 98.1092 | 98.7015 | 98.7023
| 15580 | 98.1518 | 98.1092 | 98.7015 | 98.7023
| 15581 | 98.1518 | 98.1092 | 98.7015 | 98.7023
| 15582 | 98.1517 | 98.1092 | 98.7015 | 98.7023
| 15583 | 98.1517 | 98.1092 | 98.7015 | 98.7023
| 15584 | 98.1517 | 98.1092 | 98.7015 | 98.7023
| 15585 | 98.1517 | 98.1092 | 98.7015 | 98.7023
| 15586 | 98.1516 | 98.1092 | 98.7015 | 98.7023
| 15587 | 98.1516 | 98.1092 | 98.7015 | 98.7023
| 15588 | 98.1516 | 98.1092 | 98.7015 | 98.7023
| 15589 | 98.1515 | 98.1092 | 98.7015 | 98.7023
| 15590 | 98.1515 | 98.1092 | 98.7015 | 98.7023
| 15591 | 98.1515 | 98.1092 | 98.7015 | 98.7023
| 15592 | 98.1514 | 98.1092 | 98.7015 | 98.7023
| 15593 | 98.1514 | 98.1092 | 98.7015 | 98.7023
| 15594 | 98.1514 | 98.1092 | 98.7015 | 98.7023
| 15595 | 98.1513 | 98.1092 | 98.7015 | 98.7023
| 15596 | 98.1513 | 98.1092 | 98.7015 | 98.7023
| 15597 | 98.1513 | 98.1092 | 98.7015 | 98.7023
| 15598 | 98.1512 | 98.1092 | 98.7015 | 98.7023
| 15599 | 98.1512 | 98.1092 | 98.7015 | 98.7023
| 15600 | 98.1512 | 98.1092 | 98.7015 | 98.7023
| 15601 | 98.1512 | 98.1092 | 98.7015 | 98.7023
| 15602 | 98.1511 | 98.1092 | 98.7015 | 98.7023
| 15603 | 98.1511 | 98.1092 | 98.7015 | 98.7023
| 15604 | 98.1511 | 98.1092 | 98.7015 | 98.7023
| 15605 | 98.151 | 98.1092 | 98.7015 | 98.7023
| 15606 | 98.151 | 98.1092 | 98.7015 | 98.7023
| 15607 | 98.151 | 98.1092 | 98.7015 | 98.7023
| 15608 | 98.1509 | 98.1092 | 98.7015 | 98.7023
| 15609 | 98.1509 | 98.1092 | 98.7015 | 98.7023
| 15610 | 98.1509 | 98.1092 | 98.7015 | 98.7023
| 15611 | 98.1508 | 98.1092 | 98.7015 | 98.7023
| 15612 | 98.1508 | 98.1092 | 98.7015 | 98.7023
| 15613 | 98.1508 | 98.1092 | 98.7015 | 98.7023
| 15614 | 98.1507 | 98.1092 | 98.7015 | 98.7023
| 15615 | 98.1507 | 98.1092 | 98.7015 | 98.7023
| 15616 | 98.1507 | 98.1092 | 98.7015 | 98.7023
| 15617 | 98.1507 | 98.1092 | 98.7015 | 98.7023
| 15618 | 98.1506 | 98.1092 | 98.7015 | 98.7023
| 15619 | 98.1506 | 98.1092 | 98.7015 | 98.7023
| 15620 | 98.1506 | 98.1092 | 98.7015 | 98.7023
| 15621 | 98.1505 | 98.1092 | 98.7015 | 98.7023
| 15622 | 98.1505 | 98.1092 | 98.7015 | 98.7023
| 15623 | 98.1505 | 98.1092 | 98.7015 | 98.7023
| 15624 | 98.1504 | 98.1092 | 98.7015 | 98.7023
| 15625 | 98.1504 | 98.1092 | 98.7015 | 98.7023
| 15626 | 98.1504 | 98.1092 | 98.7015 | 98.7023
| 15627 | 98.1503 | 98.1092 | 98.7015 | 98.7023
| 15628 | 98.1503 | 98.1092 | 98.7015 | 98.7023
| 15629 | 98.1503 | 98.1092 | 98.7015 | 98.7023
| 15630 | 98.1502 | 98.1092 | 98.7015 | 98.7023
| 15631 | 98.1502 | 98.1092 | 98.7015 | 98.7023
| 15632 | 98.1502 | 98.1092 | 98.7015 | 98.7023
| 15633 | 98.1501 | 98.1092 | 98.7015 | 98.7023
| 15634 | 98.1501 | 98.1092 | 98.7015 | 98.7023
| 15635 | 98.1501 | 98.1092 | 98.7015 | 98.7023
| 15636 | 98.1501 | 98.1092 | 98.7015 | 98.7023
| 15637 | 98.15 | 98.1092 | 98.7015 | 98.7023
| 15638 | 98.15 | 98.1092 | 98.7015 | 98.7023
| 15639 | 98.15 | 98.1092 | 98.7015 | 98.7023
| 15640 | 98.1499 | 98.1092 | 98.7015 | 98.7023
| 15641 | 98.1499 | 98.1092 | 98.7015 | 98.7023
| 15642 | 98.1499 | 98.1092 | 98.7015 | 98.7023
| 15643 | 98.1498 | 98.1092 | 98.7015 | 98.7023
| 15644 | 98.1498 | 98.1092 | 98.7015 | 98.7023
| 15645 | 98.1498 | 98.1092 | 98.7015 | 98.7023
| 15646 | 98.1497 | 98.1092 | 98.7015 | 98.7023
| 15647 | 98.1497 | 98.1092 | 98.7015 | 98.7023
| 15648 | 98.1497 | 98.1092 | 98.7015 | 98.7023
| 15649 | 98.1496 | 98.1092 | 98.7015 | 98.7023
| 15650 | 98.1496 | 98.1092 | 98.7015 | 98.7023
| 15651 | 98.1496 | 98.1092 | 98.7015 | 98.7023
| 15652 | 98.1496 | 98.1092 | 98.7015 | 98.7023
| 15653 | 98.1495 | 98.1092 | 98.7015 | 98.7023
| 15654 | 98.1495 | 98.1092 | 98.7015 | 98.7023
| 15655 | 98.1495 | 98.1092 | 98.7015 | 98.7023
| 15656 | 98.1494 | 98.1092 | 98.7015 | 98.7023
| 15657 | 98.1494 | 98.1092 | 98.7015 | 98.7023
| 15658 | 98.1494 | 98.1092 | 98.7015 | 98.7023
| 15659 | 98.1493 | 98.1092 | 98.7015 | 98.7023
| 15660 | 98.1493 | 98.1092 | 98.7015 | 98.7023
| 15661 | 98.1493 | 98.1092 | 98.7015 | 98.7023
| 15662 | 98.1492 | 98.1092 | 98.7015 | 98.7023
| 15663 | 98.1492 | 98.1092 | 98.7015 | 98.7023
| 15664 | 98.1492 | 98.1092 | 98.7015 | 98.7023
| 15665 | 98.1491 | 98.1092 | 98.7015 | 98.7023
| 15666 | 98.1491 | 98.1092 | 98.7015 | 98.7023
| 15667 | 98.1491 | 98.1092 | 98.7015 | 98.7023
| 15668 | 98.149 | 98.1092 | 98.7015 | 98.7023
| 15669 | 98.149 | 98.1092 | 98.7015 | 98.7023
| 15670 | 98.149 | 98.1092 | 98.7015 | 98.7023
| 15671 | 98.149 | 98.1092 | 98.7015 | 98.7023
| 15672 | 98.1489 | 98.1092 | 98.7015 | 98.7023
| 15673 | 98.1489 | 98.1092 | 98.7015 | 98.7023
| 15674 | 98.1489 | 98.1092 | 98.7015 | 98.7023
| 15675 | 98.1488 | 98.1092 | 98.7015 | 98.7023
| 15676 | 98.1488 | 98.1092 | 98.7015 | 98.7023
| 15677 | 98.1488 | 98.1092 | 98.7015 | 98.7023
| 15678 | 98.1487 | 98.1092 | 98.7015 | 98.7023
| 15679 | 98.1487 | 98.1092 | 98.7015 | 98.7023
| 15680 | 98.1487 | 98.1092 | 98.7015 | 98.7023
| 15681 | 98.1486 | 98.1092 | 98.7015 | 98.7023
| 15682 | 98.1486 | 98.1092 | 98.7015 | 98.7023
| 15683 | 98.1486 | 98.1092 | 98.7015 | 98.7023
| 15684 | 98.1485 | 98.1092 | 98.7015 | 98.7023
| 15685 | 98.1485 | 98.1092 | 98.7015 | 98.7023
| 15686 | 98.1485 | 98.1092 | 98.7015 | 98.7023
| 15687 | 98.1484 | 98.1092 | 98.7015 | 98.7023
| 15688 | 98.1484 | 98.1092 | 98.7015 | 98.7023
| 15689 | 98.1484 | 98.1092 | 98.7015 | 98.7023
| 15690 | 98.1483 | 98.1092 | 98.7015 | 98.7023
| 15691 | 98.1483 | 98.1092 | 98.7015 | 98.7023
| 15692 | 98.1483 | 98.1092 | 98.7015 | 98.7023
| 15693 | 98.1483 | 98.1092 | 98.7015 | 98.7023
| 15694 | 98.1482 | 98.1092 | 98.7015 | 98.7023
| 15695 | 98.1482 | 98.1092 | 98.7015 | 98.7023
| 15696 | 98.1482 | 98.1092 | 98.7015 | 98.7023
| 15697 | 98.1481 | 98.1092 | 98.7015 | 98.7023
| 15698 | 98.1481 | 98.1092 | 98.7015 | 98.7023
| 15699 | 98.1481 | 98.1092 | 98.7015 | 98.7023
| 15700 | 98.148 | 98.1092 | 98.7015 | 98.7023
| 15701 | 98.148 | 98.1092 | 98.7015 | 98.7023
| 15702 | 98.148 | 98.1092 | 98.7015 | 98.7023
| 15703 | 98.1479 | 98.1092 | 98.7015 | 98.7023
| 15704 | 98.1479 | 98.1092 | 98.7015 | 98.7023
| 15705 | 98.1479 | 98.1092 | 98.7015 | 98.7023
| 15706 | 98.1478 | 98.1092 | 98.7015 | 98.7023
| 15707 | 98.1478 | 98.1092 | 98.7015 | 98.7023
| 15708 | 98.1478 | 98.1092 | 98.7015 | 98.7023
| 15709 | 98.1477 | 98.1092 | 98.7015 | 98.7023
| 15710 | 98.1477 | 98.1092 | 98.7015 | 98.7023
| 15711 | 98.1477 | 98.1092 | 98.7015 | 98.7023
| 15712 | 98.1476 | 98.1092 | 98.7015 | 98.7023
| 15713 | 98.1476 | 98.1092 | 98.7015 | 98.7023
| 15714 | 98.1476 | 98.1092 | 98.7015 | 98.7023
| 15715 | 98.1476 | 98.1092 | 98.7015 | 98.7023
| 15716 | 98.1475 | 98.1092 | 98.7015 | 98.7023
| 15717 | 98.1475 | 98.1092 | 98.7015 | 98.7023
| 15718 | 98.1475 | 98.1092 | 98.7015 | 98.7023
| 15719 | 98.1474 | 98.1092 | 98.7015 | 98.7023
| 15720 | 98.1474 | 98.1092 | 98.7015 | 98.7023
| 15721 | 98.1474 | 98.1092 | 98.7015 | 98.7023
| 15722 | 98.1473 | 98.1092 | 98.7015 | 98.7023
| 15723 | 98.1473 | 98.1092 | 98.7015 | 98.7023
| 15724 | 98.1473 | 98.1092 | 98.7015 | 98.7023
| 15725 | 98.1472 | 98.1092 | 98.7015 | 98.7023
| 15726 | 98.1472 | 98.1092 | 98.7015 | 98.7023
| 15727 | 98.1472 | 98.1092 | 98.7015 | 98.7023
| 15728 | 98.1471 | 98.1092 | 98.7015 | 98.7023
| 15729 | 98.1471 | 98.1092 | 98.7015 | 98.7023
| 15730 | 98.1471 | 98.1092 | 98.7015 | 98.7023
| 15731 | 98.147 | 98.1092 | 98.7015 | 98.7023
| 15732 | 98.147 | 98.1092 | 98.7015 | 98.7023
| 15733 | 98.147 | 98.1092 | 98.7015 | 98.7023
| 15734 | 98.1469 | 98.1092 | 98.7015 | 98.7023
| 15735 | 98.1469 | 98.1092 | 98.7015 | 98.7023
| 15736 | 98.1469 | 98.1092 | 98.7015 | 98.7023
| 15737 | 98.1468 | 98.1092 | 98.7015 | 98.7023
| 15738 | 98.1468 | 98.1092 | 98.7015 | 98.7023
| 15739 | 98.1468 | 98.1092 | 98.7015 | 98.7023
| 15740 | 98.1468 | 98.1092 | 98.7015 | 98.7023
| 15741 | 98.1467 | 98.1092 | 98.7015 | 98.7023
| 15742 | 98.1467 | 98.1092 | 98.7015 | 98.7023
| 15743 | 98.1467 | 98.1092 | 98.7015 | 98.7023
| 15744 | 98.1466 | 98.1092 | 98.7015 | 98.7023
| 15745 | 98.1466 | 98.1092 | 98.7015 | 98.7023
| 15746 | 98.1466 | 98.1092 | 98.7015 | 98.7023
| 15747 | 98.1465 | 98.1092 | 98.7015 | 98.7023
| 15748 | 98.1465 | 98.1092 | 98.7015 | 98.7023
| 15749 | 98.1465 | 98.1092 | 98.7015 | 98.7023
| 15750 | 98.1464 | 98.1092 | 98.7015 | 98.7023
| 15751 | 98.1464 | 98.1092 | 98.7015 | 98.7023
| 15752 | 98.1464 | 98.1092 | 98.7015 | 98.7023
| 15753 | 98.1463 | 98.1092 | 98.7015 | 98.7023
| 15754 | 98.1463 | 98.1092 | 98.7015 | 98.7023
| 15755 | 98.1463 | 98.1092 | 98.7015 | 98.7023
| 15756 | 98.1462 | 98.1092 | 98.7015 | 98.7023
| 15757 | 98.1462 | 98.1092 | 98.7015 | 98.7023
| 15758 | 98.1462 | 98.1092 | 98.7015 | 98.7023
| 15759 | 98.1461 | 98.1092 | 98.7015 | 98.7023
| 15760 | 98.1461 | 98.1092 | 98.7015 | 98.7023
| 15761 | 98.1461 | 98.1092 | 98.7015 | 98.7023
| 15762 | 98.146 | 98.1092 | 98.7015 | 98.7023
| 15763 | 98.146 | 98.1092 | 98.7015 | 98.7023
| 15764 | 98.146 | 98.1092 | 98.7015 | 98.7023
| 15765 | 98.1459 | 98.1092 | 98.7015 | 98.7023
| 15766 | 98.1459 | 98.1092 | 98.7015 | 98.7023
| 15767 | 98.1459 | 98.1092 | 98.7015 | 98.7023
| 15768 | 98.1458 | 98.1092 | 98.7015 | 98.7023
| 15769 | 98.1458 | 98.1092 | 98.7015 | 98.7023
| 15770 | 98.1458 | 98.1092 | 98.7015 | 98.7023
| 15771 | 98.1458 | 98.1092 | 98.7015 | 98.7023
| 15772 | 98.1457 | 98.1092 | 98.7015 | 98.7023
| 15773 | 98.1457 | 98.1092 | 98.7015 | 98.7023
| 15774 | 98.1457 | 98.1092 | 98.7015 | 98.7023
| 15775 | 98.1456 | 98.1092 | 98.7015 | 98.7023
| 15776 | 98.1456 | 98.1092 | 98.7015 | 98.7023
| 15777 | 98.1456 | 98.1092 | 98.7015 | 98.7023
| 15778 | 98.1455 | 98.1092 | 98.7015 | 98.7023
| 15779 | 98.1455 | 98.1092 | 98.7015 | 98.7023
| 15780 | 98.1455 | 98.1092 | 98.7015 | 98.7023
| 15781 | 98.1454 | 98.1092 | 98.7015 | 98.7023
| 15782 | 98.1454 | 98.1092 | 98.7015 | 98.7023
| 15783 | 98.1454 | 98.1092 | 98.7015 | 98.7023
| 15784 | 98.1453 | 98.1092 | 98.7015 | 98.7023
| 15785 | 98.1453 | 98.1092 | 98.7015 | 98.7023
| 15786 | 98.1453 | 98.1092 | 98.7015 | 98.7023
| 15787 | 98.1452 | 98.1092 | 98.7015 | 98.7023
| 15788 | 98.1452 | 98.1092 | 98.7015 | 98.7023
| 15789 | 98.1452 | 98.1092 | 98.7015 | 98.7023
| 15790 | 98.1451 | 98.1092 | 98.7015 | 98.7023
| 15791 | 98.1451 | 98.1092 | 98.7015 | 98.7023
| 15792 | 98.1451 | 98.1092 | 98.7015 | 98.7023
| 15793 | 98.145 | 98.1092 | 98.7015 | 98.7023
| 15794 | 98.145 | 98.1092 | 98.7015 | 98.7023
| 15795 | 98.145 | 98.1092 | 98.7015 | 98.7023
| 15796 | 98.1449 | 98.1092 | 98.7015 | 98.7023
| 15797 | 98.1449 | 98.1092 | 98.7015 | 98.7023
| 15798 | 98.1449 | 98.1092 | 98.7015 | 98.7023
| 15799 | 98.1448 | 98.1092 | 98.7015 | 98.7023
| 15800 | 98.1448 | 98.1092 | 98.7015 | 98.7023
| 15801 | 98.1448 | 98.1092 | 98.7015 | 98.7023
| 15802 | 98.1447 | 98.1092 | 98.7015 | 98.7023
| 15803 | 98.1447 | 98.1092 | 98.7015 | 98.7023
| 15804 | 98.1447 | 98.1092 | 98.7015 | 98.7023
| 15805 | 98.1447 | 98.1092 | 98.7015 | 98.7023
| 15806 | 98.1446 | 98.1092 | 98.7015 | 98.7023
| 15807 | 98.1446 | 98.1092 | 98.7015 | 98.7023
| 15808 | 98.1446 | 98.1092 | 98.7015 | 98.7023
| 15809 | 98.1445 | 98.1092 | 98.7015 | 98.7023
| 15810 | 98.1445 | 98.1092 | 98.7015 | 98.7023
| 15811 | 98.1445 | 98.1092 | 98.7015 | 98.7023
| 15812 | 98.1444 | 98.1092 | 98.7015 | 98.7023
| 15813 | 98.1444 | 98.1092 | 98.7015 | 98.7023
| 15814 | 98.1444 | 98.1092 | 98.7015 | 98.7023
| 15815 | 98.1443 | 98.1092 | 98.7015 | 98.7023
| 15816 | 98.1443 | 98.1092 | 98.7015 | 98.7023
| 15817 | 98.1443 | 98.1092 | 98.7015 | 98.7023
| 15818 | 98.1442 | 98.1092 | 98.7015 | 98.7023
| 15819 | 98.1442 | 98.1092 | 98.7015 | 98.7023
| 15820 | 98.1442 | 98.1092 | 98.7015 | 98.7023
| 15821 | 98.1441 | 98.1092 | 98.7015 | 98.7023
| 15822 | 98.1441 | 98.1092 | 98.7015 | 98.7023
| 15823 | 98.1441 | 98.1092 | 98.7015 | 98.7023
| 15824 | 98.144 | 98.1092 | 98.7015 | 98.7023
| 15825 | 98.144 | 98.1092 | 98.7015 | 98.7023
| 15826 | 98.144 | 98.1092 | 98.7015 | 98.7023
| 15827 | 98.1439 | 98.1092 | 98.7015 | 98.7023
| 15828 | 98.1439 | 98.1092 | 98.7015 | 98.7023
| 15829 | 98.1439 | 98.1092 | 98.7015 | 98.7023
| 15830 | 98.1438 | 98.1092 | 98.7015 | 98.7023
| 15831 | 98.1438 | 98.1092 | 98.7015 | 98.7023
| 15832 | 98.1438 | 98.1092 | 98.7015 | 98.7023
| 15833 | 98.1437 | 98.1092 | 98.7015 | 98.7023
| 15834 | 98.1437 | 98.1092 | 98.7015 | 98.7023
| 15835 | 98.1437 | 98.1092 | 98.7015 | 98.7023
| 15836 | 98.1436 | 98.1092 | 98.7015 | 98.7023
| 15837 | 98.1436 | 98.1092 | 98.7015 | 98.7023
| 15838 | 98.1436 | 98.1092 | 98.7015 | 98.7023
| 15839 | 98.1435 | 98.1092 | 98.7015 | 98.7023
| 15840 | 98.1435 | 98.1092 | 98.7015 | 98.7023
| 15841 | 98.1435 | 98.1092 | 98.7015 | 98.7023
| 15842 | 98.1434 | 98.1092 | 98.7015 | 98.7023
| 15843 | 98.1434 | 98.1092 | 98.7015 | 98.7023
| 15844 | 98.1434 | 98.1092 | 98.7015 | 98.7023
| 15845 | 98.1433 | 98.1092 | 98.7015 | 98.7023
| 15846 | 98.1433 | 98.1092 | 98.7015 | 98.7023
| 15847 | 98.1433 | 98.1092 | 98.7015 | 98.7023
| 15848 | 98.1432 | 98.1092 | 98.7015 | 98.7023
| 15849 | 98.1432 | 98.1092 | 98.7015 | 98.7023
| 15850 | 98.1432 | 98.1092 | 98.7015 | 98.7023
| 15851 | 98.1431 | 98.1092 | 98.7015 | 98.7023
| 15852 | 98.1431 | 98.1092 | 98.7015 | 98.7023
| 15853 | 98.1431 | 98.1092 | 98.7015 | 98.7023
| 15854 | 98.1431 | 98.1092 | 98.7015 | 98.7023
| 15855 | 98.143 | 98.1092 | 98.7015 | 98.7023
| 15856 | 98.143 | 98.1092 | 98.7015 | 98.7023
| 15857 | 98.143 | 98.1092 | 98.7016 | 98.7023
| 15858 | 98.1429 | 98.1092 | 98.7016 | 98.7023
| 15859 | 98.1429 | 98.1092 | 98.7016 | 98.7023
| 15860 | 98.1429 | 98.1092 | 98.7016 | 98.7023
| 15861 | 98.1428 | 98.1092 | 98.7016 | 98.7023
| 15862 | 98.1428 | 98.1092 | 98.7016 | 98.7023
| 15863 | 98.1428 | 98.1092 | 98.7016 | 98.7023
| 15864 | 98.1427 | 98.1092 | 98.7016 | 98.7023
| 15865 | 98.1427 | 98.1092 | 98.7016 | 98.7023
| 15866 | 98.1427 | 98.1092 | 98.7016 | 98.7023
| 15867 | 98.1426 | 98.1092 | 98.7016 | 98.7023
| 15868 | 98.1426 | 98.1092 | 98.7016 | 98.7023
| 15869 | 98.1426 | 98.1092 | 98.7016 | 98.7023
| 15870 | 98.1425 | 98.1092 | 98.7016 | 98.7023
| 15871 | 98.1425 | 98.1092 | 98.7016 | 98.7023
| 15872 | 98.1425 | 98.1092 | 98.7016 | 98.7023
| 15873 | 98.1424 | 98.1092 | 98.7016 | 98.7023
| 15874 | 98.1424 | 98.1092 | 98.7016 | 98.7023
| 15875 | 98.1424 | 98.1092 | 98.7016 | 98.7023
| 15876 | 98.1423 | 98.1092 | 98.7016 | 98.7023
| 15877 | 98.1423 | 98.1092 | 98.7016 | 98.7023
| 15878 | 98.1423 | 98.1092 | 98.7016 | 98.7023
| 15879 | 98.1422 | 98.1092 | 98.7016 | 98.7023
| 15880 | 98.1422 | 98.1092 | 98.7016 | 98.7023
| 15881 | 98.1422 | 98.1092 | 98.7016 | 98.7024
| 15882 | 98.1421 | 98.1092 | 98.7016 | 98.7024
| 15883 | 98.1421 | 98.1092 | 98.7016 | 98.7024
| 15884 | 98.1421 | 98.1092 | 98.7016 | 98.7024
| 15885 | 98.142 | 98.1092 | 98.7016 | 98.7024
| 15886 | 98.142 | 98.1092 | 98.7016 | 98.7024
| 15887 | 98.142 | 98.1092 | 98.7016 | 98.7024
| 15888 | 98.1419 | 98.1092 | 98.7016 | 98.7024
| 15889 | 98.1419 | 98.1092 | 98.7016 | 98.7024
| 15890 | 98.1419 | 98.1092 | 98.7016 | 98.7024
| 15891 | 98.1418 | 98.1092 | 98.7016 | 98.7024
| 15892 | 98.1418 | 98.1092 | 98.7016 | 98.7024
| 15893 | 98.1418 | 98.1092 | 98.7016 | 98.7024
| 15894 | 98.1417 | 98.1092 | 98.7016 | 98.7024
| 15895 | 98.1417 | 98.1092 | 98.7016 | 98.7024
| 15896 | 98.1417 | 98.1092 | 98.7016 | 98.7024
| 15897 | 98.1416 | 98.1092 | 98.7016 | 98.7024
| 15898 | 98.1416 | 98.1092 | 98.7016 | 98.7024
| 15899 | 98.1416 | 98.1092 | 98.7016 | 98.7024
| 15900 | 98.1415 | 98.1092 | 98.7016 | 98.7024
| 15901 | 98.1415 | 98.1092 | 98.7016 | 98.7024
| 15902 | 98.1415 | 98.1092 | 98.7016 | 98.7024
| 15903 | 98.1414 | 98.1092 | 98.7016 | 98.7024
| 15904 | 98.1414 | 98.1092 | 98.7016 | 98.7024
| 15905 | 98.1414 | 98.1092 | 98.7016 | 98.7024
| 15906 | 98.1413 | 98.1092 | 98.7016 | 98.7024
| 15907 | 98.1413 | 98.1092 | 98.7016 | 98.7024
| 15908 | 98.1413 | 98.1092 | 98.7016 | 98.7024
| 15909 | 98.1412 | 98.1092 | 98.7016 | 98.7024
| 15910 | 98.1412 | 98.1092 | 98.7016 | 98.7024
| 15911 | 98.1412 | 98.1092 | 98.7016 | 98.7024
| 15912 | 98.1411 | 98.1092 | 98.7016 | 98.7024
| 15913 | 98.1411 | 98.1092 | 98.7016 | 98.7024
| 15914 | 98.1411 | 98.1092 | 98.7016 | 98.7024
| 15915 | 98.141 | 98.1092 | 98.7016 | 98.7024
| 15916 | 98.141 | 98.1092 | 98.7016 | 98.7024
| 15917 | 98.141 | 98.1092 | 98.7016 | 98.7024
| 15918 | 98.1409 | 98.1092 | 98.7016 | 98.7024
| 15919 | 98.1409 | 98.1092 | 98.7016 | 98.7024
| 15920 | 98.1409 | 98.1092 | 98.7016 | 98.7024
| 15921 | 98.1408 | 98.1092 | 98.7016 | 98.7024
| 15922 | 98.1408 | 98.1092 | 98.7016 | 98.7024
| 15923 | 98.1408 | 98.1092 | 98.7016 | 98.7024
| 15924 | 98.1407 | 98.1092 | 98.7016 | 98.7024
| 15925 | 98.1407 | 98.1092 | 98.7016 | 98.7024
| 15926 | 98.1407 | 98.1092 | 98.7016 | 98.7024
| 15927 | 98.1406 | 98.1092 | 98.7016 | 98.7024
| 15928 | 98.1406 | 98.1092 | 98.7016 | 98.7024
| 15929 | 98.1406 | 98.1092 | 98.7016 | 98.7024
| 15930 | 98.1405 | 98.1092 | 98.7016 | 98.7024
| 15931 | 98.1405 | 98.1092 | 98.7016 | 98.7024
| 15932 | 98.1405 | 98.1092 | 98.7016 | 98.7024
| 15933 | 98.1404 | 98.1092 | 98.7016 | 98.7024
| 15934 | 98.1404 | 98.1092 | 98.7016 | 98.7024
| 15935 | 98.1404 | 98.1092 | 98.7016 | 98.7024
| 15936 | 98.1403 | 98.1092 | 98.7016 | 98.7024
| 15937 | 98.1403 | 98.1092 | 98.7016 | 98.7024
| 15938 | 98.1403 | 98.1092 | 98.7016 | 98.7024
| 15939 | 98.1402 | 98.1092 | 98.7016 | 98.7024
| 15940 | 98.1402 | 98.1092 | 98.7016 | 98.7024
| 15941 | 98.1402 | 98.1092 | 98.7016 | 98.7024
| 15942 | 98.1401 | 98.1092 | 98.7016 | 98.7024
| 15943 | 98.1401 | 98.1092 | 98.7016 | 98.7024
| 15944 | 98.1401 | 98.1092 | 98.7016 | 98.7024
| 15945 | 98.14 | 98.1092 | 98.7016 | 98.7024
| 15946 | 98.14 | 98.1092 | 98.7016 | 98.7024
| 15947 | 98.14 | 98.1092 | 98.7016 | 98.7024
| 15948 | 98.1399 | 98.1092 | 98.7016 | 98.7024
| 15949 | 98.1399 | 98.1092 | 98.7016 | 98.7024
| 15950 | 98.1399 | 98.1092 | 98.7016 | 98.7024
| 15951 | 98.1398 | 98.1092 | 98.7016 | 98.7024
| 15952 | 98.1398 | 98.1092 | 98.7016 | 98.7024
| 15953 | 98.1398 | 98.1092 | 98.7016 | 98.7024
| 15954 | 98.1397 | 98.1092 | 98.7016 | 98.7024
| 15955 | 98.1397 | 98.1092 | 98.7016 | 98.7024
| 15956 | 98.1397 | 98.1092 | 98.7016 | 98.7024
| 15957 | 98.1396 | 98.1092 | 98.7016 | 98.7024
| 15958 | 98.1396 | 98.1092 | 98.7016 | 98.7024
| 15959 | 98.1396 | 98.1092 | 98.7016 | 98.7024
| 15960 | 98.1395 | 98.1092 | 98.7016 | 98.7024
| 15961 | 98.1395 | 98.1092 | 98.7016 | 98.7024
| 15962 | 98.1395 | 98.1092 | 98.7016 | 98.7024
| 15963 | 98.1394 | 98.1092 | 98.7016 | 98.7024
| 15964 | 98.1394 | 98.1092 | 98.7016 | 98.7024
| 15965 | 98.1394 | 98.1092 | 98.7016 | 98.7024
| 15966 | 98.1393 | 98.1092 | 98.7016 | 98.7024
| 15967 | 98.1393 | 98.1092 | 98.7016 | 98.7024
| 15968 | 98.1393 | 98.1092 | 98.7016 | 98.7024
| 15969 | 98.1392 | 98.1092 | 98.7016 | 98.7024
| 15970 | 98.1392 | 98.1092 | 98.7016 | 98.7024
| 15971 | 98.1392 | 98.1092 | 98.7016 | 98.7024
| 15972 | 98.1391 | 98.1092 | 98.7016 | 98.7024
| 15973 | 98.1391 | 98.1092 | 98.7016 | 98.7024
| 15974 | 98.1391 | 98.1092 | 98.7016 | 98.7024
| 15975 | 98.139 | 98.1092 | 98.7016 | 98.7024
| 15976 | 98.139 | 98.1092 | 98.7016 | 98.7024
| 15977 | 98.139 | 98.1092 | 98.7016 | 98.7024
| 15978 | 98.1389 | 98.1092 | 98.7016 | 98.7024
| 15979 | 98.1389 | 98.1092 | 98.7016 | 98.7024
| 15980 | 98.1389 | 98.1092 | 98.7016 | 98.7024
| 15981 | 98.1388 | 98.1092 | 98.7016 | 98.7024
| 15982 | 98.1388 | 98.1092 | 98.7016 | 98.7024
| 15983 | 98.1388 | 98.1092 | 98.7016 | 98.7024
| 15984 | 98.1387 | 98.1092 | 98.7016 | 98.7024
| 15985 | 98.1387 | 98.1092 | 98.7016 | 98.7024
| 15986 | 98.1387 | 98.1092 | 98.7016 | 98.7024
| 15987 | 98.1386 | 98.1092 | 98.7016 | 98.7024
| 15988 | 98.1386 | 98.1092 | 98.7016 | 98.7024
| 15989 | 98.1386 | 98.1092 | 98.7016 | 98.7024
| 15990 | 98.1385 | 98.1092 | 98.7016 | 98.7024
| 15991 | 98.1385 | 98.1092 | 98.7016 | 98.7024
| 15992 | 98.1385 | 98.1092 | 98.7016 | 98.7024
| 15993 | 98.1384 | 98.1092 | 98.7016 | 98.7024
| 15994 | 98.1384 | 98.1092 | 98.7016 | 98.7024
| 15995 | 98.1384 | 98.1092 | 98.7016 | 98.7024
| 15996 | 98.1383 | 98.1092 | 98.7016 | 98.7024
| 15997 | 98.1383 | 98.1092 | 98.7016 | 98.7024
| 15998 | 98.1383 | 98.1092 | 98.7016 | 98.7024
| 15999 | 98.1382 | 98.1092 | 98.7016 | 98.7024
| 16000 | 98.1382 | 98.1092 | 98.7016 | 98.7024
| 16001 | 98.1382 | 98.1092 | 98.7016 | 98.7024
| 16002 | 98.1381 | 98.1092 | 98.7016 | 98.7024
| 16003 | 98.1381 | 98.1092 | 98.7016 | 98.7024
| 16004 | 98.1381 | 98.1092 | 98.7016 | 98.7024
| 16005 | 98.138 | 98.1092 | 98.7016 | 98.7024
| 16006 | 98.138 | 98.1092 | 98.7016 | 98.7024
| 16007 | 98.138 | 98.1092 | 98.7016 | 98.7024
| 16008 | 98.1379 | 98.1092 | 98.7016 | 98.7024
| 16009 | 98.1379 | 98.1092 | 98.7016 | 98.7024
| 16010 | 98.1379 | 98.1092 | 98.7016 | 98.7024
| 16011 | 98.1378 | 98.1092 | 98.7016 | 98.7024
| 16012 | 98.1378 | 98.1092 | 98.7016 | 98.7024
| 16013 | 98.1378 | 98.1092 | 98.7016 | 98.7024
| 16014 | 98.1377 | 98.1092 | 98.7016 | 98.7024
| 16015 | 98.1377 | 98.1092 | 98.7016 | 98.7024
| 16016 | 98.1377 | 98.1092 | 98.7016 | 98.7024
| 16017 | 98.1376 | 98.1092 | 98.7016 | 98.7024
| 16018 | 98.1376 | 98.1092 | 98.7016 | 98.7024
| 16019 | 98.1376 | 98.1092 | 98.7016 | 98.7024
| 16020 | 98.1375 | 98.1092 | 98.7016 | 98.7024
| 16021 | 98.1375 | 98.1092 | 98.7016 | 98.7024
| 16022 | 98.1375 | 98.1092 | 98.7016 | 98.7024
| 16023 | 98.1374 | 98.1092 | 98.7016 | 98.7024
| 16024 | 98.1374 | 98.1092 | 98.7016 | 98.7024
| 16025 | 98.1374 | 98.1092 | 98.7016 | 98.7024
| 16026 | 98.1373 | 98.1092 | 98.7016 | 98.7024
| 16027 | 98.1373 | 98.1092 | 98.7016 | 98.7024
| 16028 | 98.1373 | 98.1092 | 98.7016 | 98.7024
| 16029 | 98.1372 | 98.1092 | 98.7016 | 98.7024
| 16030 | 98.1372 | 98.1092 | 98.7016 | 98.7024
| 16031 | 98.1372 | 98.1092 | 98.7016 | 98.7024
| 16032 | 98.1371 | 98.1092 | 98.7016 | 98.7024
| 16033 | 98.1371 | 98.1092 | 98.7016 | 98.7024
| 16034 | 98.1371 | 98.1092 | 98.7016 | 98.7024
| 16035 | 98.137 | 98.1092 | 98.7016 | 98.7024
| 16036 | 98.137 | 98.1092 | 98.7016 | 98.7024
| 16037 | 98.1369 | 98.1092 | 98.7016 | 98.7024
| 16038 | 98.1369 | 98.1092 | 98.7016 | 98.7024
| 16039 | 98.1369 | 98.1092 | 98.7016 | 98.7024
| 16040 | 98.1368 | 98.1092 | 98.7016 | 98.7024
| 16041 | 98.1368 | 98.1092 | 98.7016 | 98.7024
| 16042 | 98.1368 | 98.1092 | 98.7016 | 98.7024
| 16043 | 98.1367 | 98.1092 | 98.7016 | 98.7024
| 16044 | 98.1367 | 98.1092 | 98.7016 | 98.7024
| 16045 | 98.1367 | 98.1092 | 98.7016 | 98.7024
| 16046 | 98.1366 | 98.1092 | 98.7016 | 98.7024
| 16047 | 98.1366 | 98.1092 | 98.7016 | 98.7024
| 16048 | 98.1366 | 98.1092 | 98.7016 | 98.7024
| 16049 | 98.1365 | 98.1092 | 98.7016 | 98.7024
| 16050 | 98.1365 | 98.1092 | 98.7016 | 98.7024
| 16051 | 98.1365 | 98.1092 | 98.7016 | 98.7024
| 16052 | 98.1364 | 98.1092 | 98.7016 | 98.7024
| 16053 | 98.1364 | 98.1092 | 98.7016 | 98.7024
| 16054 | 98.1364 | 98.1092 | 98.7016 | 98.7024
| 16055 | 98.1363 | 98.1092 | 98.7016 | 98.7024
| 16056 | 98.1363 | 98.1092 | 98.7016 | 98.7024
| 16057 | 98.1363 | 98.1092 | 98.7016 | 98.7024
| 16058 | 98.1362 | 98.1092 | 98.7016 | 98.7024
| 16059 | 98.1362 | 98.1092 | 98.7016 | 98.7024
| 16060 | 98.1362 | 98.1092 | 98.7016 | 98.7024
| 16061 | 98.1361 | 98.1092 | 98.7016 | 98.7024
| 16062 | 98.1361 | 98.1092 | 98.7016 | 98.7024
| 16063 | 98.1361 | 98.1092 | 98.7016 | 98.7024
| 16064 | 98.136 | 98.1092 | 98.7016 | 98.7024
| 16065 | 98.136 | 98.1092 | 98.7016 | 98.7024
| 16066 | 98.136 | 98.1092 | 98.7016 | 98.7024
| 16067 | 98.1359 | 98.1092 | 98.7016 | 98.7024
| 16068 | 98.1359 | 98.1092 | 98.7016 | 98.7024
| 16069 | 98.1359 | 98.1092 | 98.7016 | 98.7024
| 16070 | 98.1358 | 98.1092 | 98.7016 | 98.7024
| 16071 | 98.1358 | 98.1092 | 98.7016 | 98.7024
| 16072 | 98.1358 | 98.1092 | 98.7016 | 98.7024
| 16073 | 98.1357 | 98.1092 | 98.7016 | 98.7024
| 16074 | 98.1357 | 98.1092 | 98.7016 | 98.7024
| 16075 | 98.1357 | 98.1092 | 98.7016 | 98.7024
| 16076 | 98.1356 | 98.1092 | 98.7016 | 98.7024
| 16077 | 98.1356 | 98.1092 | 98.7016 | 98.7024
| 16078 | 98.1356 | 98.1092 | 98.7016 | 98.7024
| 16079 | 98.1355 | 98.1092 | 98.7016 | 98.7024
| 16080 | 98.1355 | 98.1092 | 98.7016 | 98.7024
| 16081 | 98.1355 | 98.1092 | 98.7016 | 98.7024
| 16082 | 98.1354 | 98.1092 | 98.7016 | 98.7024
| 16083 | 98.1354 | 98.1092 | 98.7016 | 98.7024
| 16084 | 98.1353 | 98.1092 | 98.7016 | 98.7024
| 16085 | 98.1353 | 98.1092 | 98.7016 | 98.7024
| 16086 | 98.1353 | 98.1092 | 98.7016 | 98.7024
| 16087 | 98.1352 | 98.1092 | 98.7016 | 98.7024
| 16088 | 98.1352 | 98.1092 | 98.7016 | 98.7024
| 16089 | 98.1352 | 98.1092 | 98.7016 | 98.7024
| 16090 | 98.1351 | 98.1092 | 98.7016 | 98.7024
| 16091 | 98.1351 | 98.1092 | 98.7016 | 98.7024
| 16092 | 98.1351 | 98.1092 | 98.7016 | 98.7024
| 16093 | 98.135 | 98.1092 | 98.7016 | 98.7024
| 16094 | 98.135 | 98.1092 | 98.7016 | 98.7024
| 16095 | 98.135 | 98.1092 | 98.7016 | 98.7024
| 16096 | 98.1349 | 98.1092 | 98.7016 | 98.7024
| 16097 | 98.1349 | 98.1092 | 98.7016 | 98.7024
| 16098 | 98.1349 | 98.1092 | 98.7016 | 98.7024
| 16099 | 98.1348 | 98.1092 | 98.7016 | 98.7024
| 16100 | 98.1348 | 98.1092 | 98.7016 | 98.7024
| 16101 | 98.1348 | 98.1092 | 98.7016 | 98.7024
| 16102 | 98.1347 | 98.1092 | 98.7016 | 98.7024
| 16103 | 98.1347 | 98.1092 | 98.7016 | 98.7024
| 16104 | 98.1347 | 98.1092 | 98.7016 | 98.7024
| 16105 | 98.1346 | 98.1092 | 98.7016 | 98.7024
| 16106 | 98.1346 | 98.1092 | 98.7016 | 98.7024
| 16107 | 98.1346 | 98.1092 | 98.7016 | 98.7024
| 16108 | 98.1345 | 98.1092 | 98.7016 | 98.7024
| 16109 | 98.1345 | 98.1092 | 98.7016 | 98.7024
| 16110 | 98.1345 | 98.1092 | 98.7016 | 98.7024
| 16111 | 98.1344 | 98.1092 | 98.7016 | 98.7024
| 16112 | 98.1344 | 98.1092 | 98.7016 | 98.7024
| 16113 | 98.1344 | 98.1092 | 98.7016 | 98.7024
| 16114 | 98.1343 | 98.1092 | 98.7016 | 98.7024
| 16115 | 98.1343 | 98.1092 | 98.7016 | 98.7024
| 16116 | 98.1343 | 98.1092 | 98.7016 | 98.7024
| 16117 | 98.1342 | 98.1092 | 98.7016 | 98.7024
| 16118 | 98.1342 | 98.1092 | 98.7016 | 98.7024
| 16119 | 98.1341 | 98.1092 | 98.7016 | 98.7024
| 16120 | 98.1341 | 98.1092 | 98.7016 | 98.7024
| 16121 | 98.1341 | 98.1092 | 98.7016 | 98.7024
| 16122 | 98.134 | 98.1092 | 98.7016 | 98.7024
| 16123 | 98.134 | 98.1092 | 98.7016 | 98.7024
| 16124 | 98.134 | 98.1092 | 98.7016 | 98.7024
| 16125 | 98.1339 | 98.1092 | 98.7016 | 98.7024
| 16126 | 98.1339 | 98.1092 | 98.7016 | 98.7024
| 16127 | 98.1339 | 98.1092 | 98.7016 | 98.7024
| 16128 | 98.1338 | 98.1092 | 98.7016 | 98.7024
| 16129 | 98.1338 | 98.1092 | 98.7016 | 98.7024
| 16130 | 98.1338 | 98.1092 | 98.7016 | 98.7024
| 16131 | 98.1337 | 98.1092 | 98.7016 | 98.7024
| 16132 | 98.1337 | 98.1092 | 98.7016 | 98.7024
| 16133 | 98.1337 | 98.1092 | 98.7016 | 98.7024
| 16134 | 98.1336 | 98.1092 | 98.7016 | 98.7024
| 16135 | 98.1336 | 98.1092 | 98.7016 | 98.7024
| 16136 | 98.1336 | 98.1092 | 98.7016 | 98.7024
| 16137 | 98.1335 | 98.1092 | 98.7016 | 98.7024
| 16138 | 98.1335 | 98.1092 | 98.7016 | 98.7024
| 16139 | 98.1335 | 98.1092 | 98.7016 | 98.7024
| 16140 | 98.1334 | 98.1092 | 98.7016 | 98.7024
| 16141 | 98.1334 | 98.1092 | 98.7016 | 98.7024
| 16142 | 98.1334 | 98.1092 | 98.7016 | 98.7024
| 16143 | 98.1333 | 98.1092 | 98.7016 | 98.7024
| 16144 | 98.1333 | 98.1092 | 98.7016 | 98.7024
| 16145 | 98.1333 | 98.1092 | 98.7016 | 98.7024
| 16146 | 98.1332 | 98.1092 | 98.7016 | 98.7024
| 16147 | 98.1332 | 98.1092 | 98.7016 | 98.7024
| 16148 | 98.1331 | 98.1092 | 98.7016 | 98.7024
| 16149 | 98.1331 | 98.1092 | 98.7016 | 98.7024
| 16150 | 98.1331 | 98.1092 | 98.7016 | 98.7024
| 16151 | 98.133 | 98.1092 | 98.7016 | 98.7024
| 16152 | 98.133 | 98.1092 | 98.7016 | 98.7024
| 16153 | 98.133 | 98.1092 | 98.7016 | 98.7024
| 16154 | 98.1329 | 98.1092 | 98.7016 | 98.7024
| 16155 | 98.1329 | 98.1092 | 98.7016 | 98.7024
| 16156 | 98.1329 | 98.1092 | 98.7016 | 98.7024
| 16157 | 98.1328 | 98.1092 | 98.7016 | 98.7024
| 16158 | 98.1328 | 98.1092 | 98.7016 | 98.7024
| 16159 | 98.1328 | 98.1092 | 98.7016 | 98.7024
| 16160 | 98.1327 | 98.1092 | 98.7016 | 98.7024
| 16161 | 98.1327 | 98.1092 | 98.7017 | 98.7024
| 16162 | 98.1327 | 98.1092 | 98.7017 | 98.7024
| 16163 | 98.1326 | 98.1092 | 98.7017 | 98.7024
| 16164 | 98.1326 | 98.1092 | 98.7017 | 98.7024
| 16165 | 98.1326 | 98.1092 | 98.7017 | 98.7024
| 16166 | 98.1325 | 98.1092 | 98.7017 | 98.7024
| 16167 | 98.1325 | 98.1092 | 98.7017 | 98.7024
| 16168 | 98.1325 | 98.1092 | 98.7017 | 98.7024
| 16169 | 98.1324 | 98.1092 | 98.7017 | 98.7024
| 16170 | 98.1324 | 98.1092 | 98.7017 | 98.7024
| 16171 | 98.1324 | 98.1092 | 98.7017 | 98.7024
| 16172 | 98.1323 | 98.1092 | 98.7017 | 98.7024
| 16173 | 98.1323 | 98.1092 | 98.7017 | 98.7024
| 16174 | 98.1322 | 98.1092 | 98.7017 | 98.7024
| 16175 | 98.1322 | 98.1092 | 98.7017 | 98.7024
| 16176 | 98.1322 | 98.1092 | 98.7017 | 98.7024
| 16177 | 98.1321 | 98.1092 | 98.7017 | 98.7024
| 16178 | 98.1321 | 98.1092 | 98.7017 | 98.7024
| 16179 | 98.1321 | 98.1092 | 98.7017 | 98.7024
| 16180 | 98.132 | 98.1092 | 98.7017 | 98.7024
| 16181 | 98.132 | 98.1092 | 98.7017 | 98.7024
| 16182 | 98.132 | 98.1092 | 98.7017 | 98.7024
| 16183 | 98.1319 | 98.1092 | 98.7017 | 98.7024
| 16184 | 98.1319 | 98.1092 | 98.7017 | 98.7024
| 16185 | 98.1319 | 98.1092 | 98.7017 | 98.7024
| 16186 | 98.1318 | 98.1092 | 98.7017 | 98.7024
| 16187 | 98.1318 | 98.1092 | 98.7017 | 98.7024
| 16188 | 98.1318 | 98.1092 | 98.7017 | 98.7024
| 16189 | 98.1317 | 98.1092 | 98.7017 | 98.7024
| 16190 | 98.1317 | 98.1092 | 98.7017 | 98.7024
| 16191 | 98.1317 | 98.1092 | 98.7017 | 98.7024
| 16192 | 98.1316 | 98.1092 | 98.7017 | 98.7024
| 16193 | 98.1316 | 98.1092 | 98.7017 | 98.7024
| 16194 | 98.1316 | 98.1092 | 98.7017 | 98.7024
| 16195 | 98.1315 | 98.1092 | 98.7017 | 98.7024
| 16196 | 98.1315 | 98.1092 | 98.7017 | 98.7024
| 16197 | 98.1314 | 98.1092 | 98.7017 | 98.7024
| 16198 | 98.1314 | 98.1092 | 98.7017 | 98.7024
| 16199 | 98.1314 | 98.1092 | 98.7017 | 98.7024
| 16200 | 98.1313 | 98.1092 | 98.7017 | 98.7024
| 16201 | 98.1313 | 98.1092 | 98.7017 | 98.7024
| 16202 | 98.1313 | 98.1092 | 98.7017 | 98.7024
| 16203 | 98.1312 | 98.1092 | 98.7017 | 98.7024
| 16204 | 98.1312 | 98.1092 | 98.7017 | 98.7024
| 16205 | 98.1312 | 98.1092 | 98.7017 | 98.7024
| 16206 | 98.1311 | 98.1092 | 98.7017 | 98.7024
| 16207 | 98.1311 | 98.1092 | 98.7017 | 98.7024
| 16208 | 98.1311 | 98.1092 | 98.7017 | 98.7024
| 16209 | 98.131 | 98.1092 | 98.7017 | 98.7024
| 16210 | 98.131 | 98.1092 | 98.7017 | 98.7024
| 16211 | 98.131 | 98.1092 | 98.7017 | 98.7024
| 16212 | 98.1309 | 98.1092 | 98.7017 | 98.7024
| 16213 | 98.1309 | 98.1092 | 98.7017 | 98.7024
| 16214 | 98.1309 | 98.1092 | 98.7017 | 98.7024
| 16215 | 98.1308 | 98.1092 | 98.7017 | 98.7024
| 16216 | 98.1308 | 98.1092 | 98.7017 | 98.7024
| 16217 | 98.1307 | 98.1092 | 98.7017 | 98.7024
| 16218 | 98.1307 | 98.1092 | 98.7017 | 98.7024
| 16219 | 98.1307 | 98.1092 | 98.7017 | 98.7024
| 16220 | 98.1306 | 98.1092 | 98.7017 | 98.7024
| 16221 | 98.1306 | 98.1092 | 98.7017 | 98.7024
| 16222 | 98.1306 | 98.1092 | 98.7017 | 98.7024
| 16223 | 98.1305 | 98.1092 | 98.7017 | 98.7024
| 16224 | 98.1305 | 98.1092 | 98.7017 | 98.7024
| 16225 | 98.1305 | 98.1092 | 98.7017 | 98.7024
| 16226 | 98.1304 | 98.1092 | 98.7017 | 98.7024
| 16227 | 98.1304 | 98.1092 | 98.7017 | 98.7024
| 16228 | 98.1304 | 98.1092 | 98.7017 | 98.7024
| 16229 | 98.1303 | 98.1092 | 98.7017 | 98.7024
| 16230 | 98.1303 | 98.1092 | 98.7017 | 98.7024
| 16231 | 98.1303 | 98.1092 | 98.7017 | 98.7024
| 16232 | 98.1302 | 98.1092 | 98.7017 | 98.7024
| 16233 | 98.1302 | 98.1092 | 98.7017 | 98.7024
| 16234 | 98.1302 | 98.1092 | 98.7017 | 98.7024
| 16235 | 98.1301 | 98.1092 | 98.7017 | 98.7024
| 16236 | 98.1301 | 98.1092 | 98.7017 | 98.7024
| 16237 | 98.13 | 98.1092 | 98.7017 | 98.7024
| 16238 | 98.13 | 98.1092 | 98.7017 | 98.7024
| 16239 | 98.13 | 98.1092 | 98.7017 | 98.7024
| 16240 | 98.1299 | 98.1092 | 98.7017 | 98.7024
| 16241 | 98.1299 | 98.1092 | 98.7017 | 98.7024
| 16242 | 98.1299 | 98.1092 | 98.7017 | 98.7024
| 16243 | 98.1298 | 98.1092 | 98.7017 | 98.7024
| 16244 | 98.1298 | 98.1092 | 98.7017 | 98.7024
| 16245 | 98.1298 | 98.1092 | 98.7017 | 98.7024
| 16246 | 98.1297 | 98.1092 | 98.7017 | 98.7024
| 16247 | 98.1297 | 98.1092 | 98.7017 | 98.7024
| 16248 | 98.1297 | 98.1092 | 98.7017 | 98.7024
| 16249 | 98.1296 | 98.1092 | 98.7017 | 98.7024
| 16250 | 98.1296 | 98.1092 | 98.7017 | 98.7024
| 16251 | 98.1296 | 98.1092 | 98.7017 | 98.7024
| 16252 | 98.1295 | 98.1092 | 98.7017 | 98.7024
| 16253 | 98.1295 | 98.1092 | 98.7017 | 98.7024
| 16254 | 98.1295 | 98.1092 | 98.7017 | 98.7024
| 16255 | 98.1294 | 98.1092 | 98.7017 | 98.7024
| 16256 | 98.1294 | 98.1092 | 98.7017 | 98.7024
| 16257 | 98.1293 | 98.1092 | 98.7017 | 98.7024
| 16258 | 98.1293 | 98.1092 | 98.7017 | 98.7024
| 16259 | 98.1293 | 98.1092 | 98.7017 | 98.7024
| 16260 | 98.1292 | 98.1092 | 98.7017 | 98.7024
| 16261 | 98.1292 | 98.1092 | 98.7017 | 98.7024
| 16262 | 98.1292 | 98.1092 | 98.7017 | 98.7024
| 16263 | 98.1291 | 98.1092 | 98.7017 | 98.7024
| 16264 | 98.1291 | 98.1092 | 98.7017 | 98.7024
| 16265 | 98.1291 | 98.1092 | 98.7017 | 98.7024
| 16266 | 98.129 | 98.1092 | 98.7017 | 98.7024
| 16267 | 98.129 | 98.1092 | 98.7017 | 98.7024
| 16268 | 98.129 | 98.1092 | 98.7017 | 98.7024
| 16269 | 98.1289 | 98.1092 | 98.7017 | 98.7024
| 16270 | 98.1289 | 98.1092 | 98.7017 | 98.7024
| 16271 | 98.1289 | 98.1092 | 98.7017 | 98.7024
| 16272 | 98.1288 | 98.1092 | 98.7017 | 98.7024
| 16273 | 98.1288 | 98.1092 | 98.7017 | 98.7024
| 16274 | 98.1287 | 98.1092 | 98.7017 | 98.7024
| 16275 | 98.1287 | 98.1092 | 98.7017 | 98.7024
| 16276 | 98.1287 | 98.1092 | 98.7017 | 98.7024
| 16277 | 98.1286 | 98.1092 | 98.7017 | 98.7024
| 16278 | 98.1286 | 98.1092 | 98.7017 | 98.7024
| 16279 | 98.1286 | 98.1092 | 98.7017 | 98.7024
| 16280 | 98.1285 | 98.1092 | 98.7017 | 98.7024
| 16281 | 98.1285 | 98.1092 | 98.7017 | 98.7024
| 16282 | 98.1285 | 98.1092 | 98.7017 | 98.7024
| 16283 | 98.1284 | 98.1092 | 98.7017 | 98.7024
| 16284 | 98.1284 | 98.1092 | 98.7017 | 98.7024
| 16285 | 98.1284 | 98.1092 | 98.7017 | 98.7024
| 16286 | 98.1283 | 98.1092 | 98.7017 | 98.7024
| 16287 | 98.1283 | 98.1092 | 98.7017 | 98.7024
| 16288 | 98.1283 | 98.1092 | 98.7017 | 98.7024
| 16289 | 98.1282 | 98.1092 | 98.7017 | 98.7025
| 16290 | 98.1282 | 98.1092 | 98.7017 | 98.7025
| 16291 | 98.1281 | 98.1092 | 98.7017 | 98.7025
| 16292 | 98.1281 | 98.1092 | 98.7017 | 98.7025
| 16293 | 98.1281 | 98.1092 | 98.7017 | 98.7025
| 16294 | 98.128 | 98.1092 | 98.7017 | 98.7025
| 16295 | 98.128 | 98.1092 | 98.7017 | 98.7025
| 16296 | 98.128 | 98.1092 | 98.7017 | 98.7025
| 16297 | 98.1279 | 98.1092 | 98.7017 | 98.7025
| 16298 | 98.1279 | 98.1092 | 98.7017 | 98.7025
| 16299 | 98.1279 | 98.1092 | 98.7017 | 98.7025
| 16300 | 98.1278 | 98.1092 | 98.7017 | 98.7025
| 16301 | 98.1278 | 98.1092 | 98.7017 | 98.7025
| 16302 | 98.1278 | 98.1092 | 98.7017 | 98.7025
| 16303 | 98.1277 | 98.1092 | 98.7017 | 98.7025
| 16304 | 98.1277 | 98.1092 | 98.7017 | 98.7025
| 16305 | 98.1276 | 98.1092 | 98.7017 | 98.7025
| 16306 | 98.1276 | 98.1092 | 98.7017 | 98.7025
| 16307 | 98.1276 | 98.1092 | 98.7017 | 98.7025
| 16308 | 98.1275 | 98.1092 | 98.7017 | 98.7025
| 16309 | 98.1275 | 98.1092 | 98.7017 | 98.7025
| 16310 | 98.1275 | 98.1092 | 98.7017 | 98.7025
| 16311 | 98.1274 | 98.1092 | 98.7017 | 98.7025
| 16312 | 98.1274 | 98.1092 | 98.7017 | 98.7025
| 16313 | 98.1274 | 98.1092 | 98.7017 | 98.7025
| 16314 | 98.1273 | 98.1092 | 98.7017 | 98.7025
| 16315 | 98.1273 | 98.1092 | 98.7017 | 98.7025
| 16316 | 98.1273 | 98.1092 | 98.7017 | 98.7025
| 16317 | 98.1272 | 98.1092 | 98.7017 | 98.7025
| 16318 | 98.1272 | 98.1092 | 98.7017 | 98.7025
| 16319 | 98.1272 | 98.1092 | 98.7017 | 98.7025
| 16320 | 98.1271 | 98.1092 | 98.7017 | 98.7025
| 16321 | 98.1271 | 98.1092 | 98.7017 | 98.7025
| 16322 | 98.127 | 98.1092 | 98.7017 | 98.7025
| 16323 | 98.127 | 98.1092 | 98.7017 | 98.7025
| 16324 | 98.127 | 98.1092 | 98.7017 | 98.7025
| 16325 | 98.1269 | 98.1092 | 98.7017 | 98.7025
| 16326 | 98.1269 | 98.1092 | 98.7017 | 98.7025
| 16327 | 98.1269 | 98.1092 | 98.7017 | 98.7025
| 16328 | 98.1268 | 98.1092 | 98.7017 | 98.7025
| 16329 | 98.1268 | 98.1092 | 98.7017 | 98.7025
| 16330 | 98.1268 | 98.1092 | 98.7017 | 98.7025
| 16331 | 98.1267 | 98.1092 | 98.7017 | 98.7025
| 16332 | 98.1267 | 98.1092 | 98.7017 | 98.7025
| 16333 | 98.1267 | 98.1092 | 98.7017 | 98.7025
| 16334 | 98.1266 | 98.1092 | 98.7017 | 98.7025
| 16335 | 98.1266 | 98.1092 | 98.7017 | 98.7025
| 16336 | 98.1265 | 98.1092 | 98.7017 | 98.7025
| 16337 | 98.1265 | 98.1092 | 98.7017 | 98.7025
| 16338 | 98.1265 | 98.1092 | 98.7017 | 98.7025
| 16339 | 98.1264 | 98.1092 | 98.7017 | 98.7025
| 16340 | 98.1264 | 98.1092 | 98.7017 | 98.7025
| 16341 | 98.1264 | 98.1092 | 98.7017 | 98.7025
| 16342 | 98.1263 | 98.1092 | 98.7017 | 98.7025
| 16343 | 98.1263 | 98.1092 | 98.7017 | 98.7025
| 16344 | 98.1263 | 98.1092 | 98.7017 | 98.7025
| 16345 | 98.1262 | 98.1092 | 98.7017 | 98.7025
| 16346 | 98.1262 | 98.1092 | 98.7017 | 98.7025
| 16347 | 98.1262 | 98.1092 | 98.7017 | 98.7025
| 16348 | 98.1261 | 98.1092 | 98.7017 | 98.7025
| 16349 | 98.1261 | 98.1092 | 98.7017 | 98.7025
| 16350 | 98.126 | 98.1092 | 98.7017 | 98.7025
| 16351 | 98.126 | 98.1092 | 98.7017 | 98.7025
| 16352 | 98.126 | 98.1092 | 98.7017 | 98.7025
| 16353 | 98.1259 | 98.1092 | 98.7017 | 98.7025
| 16354 | 98.1259 | 98.1092 | 98.7017 | 98.7025
| 16355 | 98.1259 | 98.1092 | 98.7017 | 98.7025
| 16356 | 98.1258 | 98.1092 | 98.7017 | 98.7025
| 16357 | 98.1258 | 98.1092 | 98.7017 | 98.7025
| 16358 | 98.1258 | 98.1092 | 98.7017 | 98.7025
| 16359 | 98.1257 | 98.1092 | 98.7017 | 98.7025
| 16360 | 98.1257 | 98.1092 | 98.7017 | 98.7025
| 16361 | 98.1257 | 98.1092 | 98.7017 | 98.7025
| 16362 | 98.1256 | 98.1092 | 98.7017 | 98.7025
| 16363 | 98.1256 | 98.1092 | 98.7017 | 98.7025
| 16364 | 98.1255 | 98.1092 | 98.7017 | 98.7025
| 16365 | 98.1255 | 98.1092 | 98.7017 | 98.7025
| 16366 | 98.1255 | 98.1092 | 98.7017 | 98.7025
| 16367 | 98.1254 | 98.1092 | 98.7017 | 98.7025
| 16368 | 98.1254 | 98.1092 | 98.7017 | 98.7025
| 16369 | 98.1254 | 98.1092 | 98.7017 | 98.7025
| 16370 | 98.1253 | 98.1092 | 98.7017 | 98.7025
| 16371 | 98.1253 | 98.1092 | 98.7017 | 98.7025
| 16372 | 98.1253 | 98.1092 | 98.7017 | 98.7025
| 16373 | 98.1252 | 98.1092 | 98.7017 | 98.7025
| 16374 | 98.1252 | 98.1092 | 98.7017 | 98.7025
| 16375 | 98.1251 | 98.1092 | 98.7017 | 98.7025
| 16376 | 98.1251 | 98.1092 | 98.7017 | 98.7025
| 16377 | 98.1251 | 98.1092 | 98.7017 | 98.7025
| 16378 | 98.125 | 98.1092 | 98.7017 | 98.7025
| 16379 | 98.125 | 98.1092 | 98.7017 | 98.7025
| 16380 | 98.125 | 98.1092 | 98.7017 | 98.7025
| 16381 | 98.1249 | 98.1092 | 98.7017 | 98.7025
| 16382 | 98.1249 | 98.1092 | 98.7017 | 98.7025
| 16383 | 98.1249 | 98.1092 | 98.7017 | 98.7025
| 16384 | 98.1248 | 98.1092 | 98.7017 | 98.7025
| 16385 | 98.1248 | 98.1092 | 98.7017 | 98.7025
| 16386 | 98.1248 | 98.1092 | 98.7017 | 98.7025
| 16387 | 98.1247 | 98.1092 | 98.7017 | 98.7025
| 16388 | 98.1247 | 98.1092 | 98.7017 | 98.7025
| 16389 | 98.1246 | 98.1092 | 98.7017 | 98.7025
| 16390 | 98.1246 | 98.1092 | 98.7017 | 98.7025
| 16391 | 98.1246 | 98.1092 | 98.7017 | 98.7025
| 16392 | 98.1245 | 98.1092 | 98.7017 | 98.7025
| 16393 | 98.1245 | 98.1092 | 98.7017 | 98.7025
| 16394 | 98.1245 | 98.1092 | 98.7017 | 98.7025
| 16395 | 98.1244 | 98.1092 | 98.7017 | 98.7025
| 16396 | 98.1244 | 98.1092 | 98.7017 | 98.7025
| 16397 | 98.1244 | 98.1092 | 98.7017 | 98.7025
| 16398 | 98.1243 | 98.1092 | 98.7017 | 98.7025
| 16399 | 98.1243 | 98.1092 | 98.7017 | 98.7025
| 16400 | 98.1242 | 98.1092 | 98.7017 | 98.7025
| 16401 | 98.1242 | 98.1092 | 98.7017 | 98.7025
| 16402 | 98.1242 | 98.1092 | 98.7017 | 98.7025
| 16403 | 98.1241 | 98.1092 | 98.7017 | 98.7025
| 16404 | 98.1241 | 98.1092 | 98.7017 | 98.7025
| 16405 | 98.1241 | 98.1092 | 98.7017 | 98.7025
| 16406 | 98.124 | 98.1092 | 98.7017 | 98.7025
| 16407 | 98.124 | 98.1092 | 98.7017 | 98.7025
| 16408 | 98.124 | 98.1092 | 98.7017 | 98.7025
| 16409 | 98.1239 | 98.1092 | 98.7017 | 98.7025
| 16410 | 98.1239 | 98.1092 | 98.7017 | 98.7025
| 16411 | 98.1239 | 98.1092 | 98.7017 | 98.7025
| 16412 | 98.1238 | 98.1092 | 98.7017 | 98.7025
| 16413 | 98.1238 | 98.1092 | 98.7017 | 98.7025
| 16414 | 98.1237 | 98.1092 | 98.7017 | 98.7025
| 16415 | 98.1237 | 98.1092 | 98.7017 | 98.7025
| 16416 | 98.1237 | 98.1092 | 98.7017 | 98.7025
| 16417 | 98.1236 | 98.1092 | 98.7017 | 98.7025
| 16418 | 98.1236 | 98.1092 | 98.7017 | 98.7025
| 16419 | 98.1236 | 98.1092 | 98.7017 | 98.7025
| 16420 | 98.1235 | 98.1092 | 98.7017 | 98.7025
| 16421 | 98.1235 | 98.1092 | 98.7017 | 98.7025
| 16422 | 98.1235 | 98.1092 | 98.7017 | 98.7025
| 16423 | 98.1234 | 98.1092 | 98.7017 | 98.7025
| 16424 | 98.1234 | 98.1092 | 98.7017 | 98.7025
| 16425 | 98.1233 | 98.1092 | 98.7017 | 98.7025
| 16426 | 98.1233 | 98.1092 | 98.7017 | 98.7025
| 16427 | 98.1233 | 98.1092 | 98.7017 | 98.7025
| 16428 | 98.1232 | 98.1092 | 98.7017 | 98.7025
| 16429 | 98.1232 | 98.1092 | 98.7017 | 98.7025
| 16430 | 98.1232 | 98.1092 | 98.7017 | 98.7025
| 16431 | 98.1231 | 98.1092 | 98.7017 | 98.7025
| 16432 | 98.1231 | 98.1092 | 98.7017 | 98.7025
| 16433 | 98.1231 | 98.1092 | 98.7017 | 98.7025
| 16434 | 98.123 | 98.1092 | 98.7017 | 98.7025
| 16435 | 98.123 | 98.1092 | 98.7017 | 98.7025
| 16436 | 98.1229 | 98.1092 | 98.7017 | 98.7025
| 16437 | 98.1229 | 98.1092 | 98.7017 | 98.7025
| 16438 | 98.1229 | 98.1092 | 98.7017 | 98.7025
| 16439 | 98.1228 | 98.1092 | 98.7017 | 98.7025
| 16440 | 98.1228 | 98.1092 | 98.7017 | 98.7025
| 16441 | 98.1228 | 98.1092 | 98.7017 | 98.7025
| 16442 | 98.1227 | 98.1092 | 98.7017 | 98.7025
| 16443 | 98.1227 | 98.1092 | 98.7017 | 98.7025
| 16444 | 98.1227 | 98.1092 | 98.7017 | 98.7025
| 16445 | 98.1226 | 98.1092 | 98.7017 | 98.7025
| 16446 | 98.1226 | 98.1092 | 98.7017 | 98.7025
| 16447 | 98.1225 | 98.1092 | 98.7017 | 98.7025
| 16448 | 98.1225 | 98.1092 | 98.7017 | 98.7025
| 16449 | 98.1225 | 98.1092 | 98.7017 | 98.7025
| 16450 | 98.1224 | 98.1092 | 98.7017 | 98.7025
| 16451 | 98.1224 | 98.1092 | 98.7017 | 98.7025
| 16452 | 98.1224 | 98.1092 | 98.7017 | 98.7025
| 16453 | 98.1223 | 98.1092 | 98.7017 | 98.7025
| 16454 | 98.1223 | 98.1092 | 98.7017 | 98.7025
| 16455 | 98.1223 | 98.1092 | 98.7017 | 98.7025
| 16456 | 98.1222 | 98.1092 | 98.7017 | 98.7025
| 16457 | 98.1222 | 98.1092 | 98.7017 | 98.7025
| 16458 | 98.1221 | 98.1092 | 98.7017 | 98.7025
| 16459 | 98.1221 | 98.1092 | 98.7017 | 98.7025
| 16460 | 98.1221 | 98.1092 | 98.7017 | 98.7025
| 16461 | 98.122 | 98.1092 | 98.7017 | 98.7025
| 16462 | 98.122 | 98.1092 | 98.7017 | 98.7025
| 16463 | 98.122 | 98.1092 | 98.7017 | 98.7025
| 16464 | 98.1219 | 98.1092 | 98.7017 | 98.7025
| 16465 | 98.1219 | 98.1092 | 98.7017 | 98.7025
| 16466 | 98.1219 | 98.1092 | 98.7017 | 98.7025
| 16467 | 98.1218 | 98.1092 | 98.7017 | 98.7025
| 16468 | 98.1218 | 98.1092 | 98.7017 | 98.7025
| 16469 | 98.1217 | 98.1092 | 98.7017 | 98.7025
| 16470 | 98.1217 | 98.1092 | 98.7017 | 98.7025
| 16471 | 98.1217 | 98.1092 | 98.7017 | 98.7025
| 16472 | 98.1216 | 98.1092 | 98.7017 | 98.7025
| 16473 | 98.1216 | 98.1092 | 98.7017 | 98.7025
| 16474 | 98.1216 | 98.1092 | 98.7018 | 98.7025
| 16475 | 98.1215 | 98.1092 | 98.7018 | 98.7025
| 16476 | 98.1215 | 98.1092 | 98.7018 | 98.7025
| 16477 | 98.1215 | 98.1092 | 98.7018 | 98.7025
| 16478 | 98.1214 | 98.1092 | 98.7018 | 98.7025
| 16479 | 98.1214 | 98.1092 | 98.7018 | 98.7025
| 16480 | 98.1213 | 98.1092 | 98.7018 | 98.7025
| 16481 | 98.1213 | 98.1092 | 98.7018 | 98.7025
| 16482 | 98.1213 | 98.1092 | 98.7018 | 98.7025
| 16483 | 98.1212 | 98.1092 | 98.7018 | 98.7025
| 16484 | 98.1212 | 98.1092 | 98.7018 | 98.7025
| 16485 | 98.1212 | 98.1092 | 98.7018 | 98.7025
| 16486 | 98.1211 | 98.1092 | 98.7018 | 98.7025
| 16487 | 98.1211 | 98.1092 | 98.7018 | 98.7025
| 16488 | 98.1211 | 98.1092 | 98.7018 | 98.7025
| 16489 | 98.121 | 98.1092 | 98.7018 | 98.7025
| 16490 | 98.121 | 98.1092 | 98.7018 | 98.7025
| 16491 | 98.1209 | 98.1092 | 98.7018 | 98.7025
| 16492 | 98.1209 | 98.1092 | 98.7018 | 98.7025
| 16493 | 98.1209 | 98.1092 | 98.7018 | 98.7025
| 16494 | 98.1208 | 98.1092 | 98.7018 | 98.7025
| 16495 | 98.1208 | 98.1092 | 98.7018 | 98.7025
| 16496 | 98.1208 | 98.1092 | 98.7018 | 98.7025
| 16497 | 98.1207 | 98.1092 | 98.7018 | 98.7025
| 16498 | 98.1207 | 98.1092 | 98.7018 | 98.7025
| 16499 | 98.1207 | 98.1092 | 98.7018 | 98.7025
| 16500 | 98.1206 | 98.1092 | 98.7018 | 98.7025
| 16501 | 98.1206 | 98.1092 | 98.7018 | 98.7025
| 16502 | 98.1205 | 98.1092 | 98.7018 | 98.7025
| 16503 | 98.1205 | 98.1092 | 98.7018 | 98.7025
| 16504 | 98.1205 | 98.1092 | 98.7018 | 98.7025
| 16505 | 98.1204 | 98.1092 | 98.7018 | 98.7025
| 16506 | 98.1204 | 98.1092 | 98.7018 | 98.7025
| 16507 | 98.1204 | 98.1092 | 98.7018 | 98.7025
| 16508 | 98.1203 | 98.1092 | 98.7018 | 98.7025
| 16509 | 98.1203 | 98.1092 | 98.7018 | 98.7025
| 16510 | 98.1202 | 98.1092 | 98.7018 | 98.7025
| 16511 | 98.1202 | 98.1092 | 98.7018 | 98.7025
| 16512 | 98.1202 | 98.1092 | 98.7018 | 98.7025
| 16513 | 98.1201 | 98.1092 | 98.7018 | 98.7025
| 16514 | 98.1201 | 98.1092 | 98.7018 | 98.7025
| 16515 | 98.1201 | 98.1092 | 98.7018 | 98.7025
| 16516 | 98.12 | 98.1092 | 98.7018 | 98.7025
| 16517 | 98.12 | 98.1092 | 98.7018 | 98.7025
| 16518 | 98.12 | 98.1092 | 98.7018 | 98.7025
| 16519 | 98.1199 | 98.1092 | 98.7018 | 98.7025
| 16520 | 98.1199 | 98.1092 | 98.7018 | 98.7025
| 16521 | 98.1198 | 98.1092 | 98.7018 | 98.7025
| 16522 | 98.1198 | 98.1092 | 98.7018 | 98.7025
| 16523 | 98.1198 | 98.1092 | 98.7018 | 98.7025
| 16524 | 98.1197 | 98.1092 | 98.7018 | 98.7025
| 16525 | 98.1197 | 98.1092 | 98.7018 | 98.7025
| 16526 | 98.1197 | 98.1092 | 98.7018 | 98.7025
| 16527 | 98.1196 | 98.1092 | 98.7018 | 98.7025
| 16528 | 98.1196 | 98.1092 | 98.7018 | 98.7025
| 16529 | 98.1196 | 98.1092 | 98.7018 | 98.7025
| 16530 | 98.1195 | 98.1092 | 98.7018 | 98.7025
| 16531 | 98.1195 | 98.1092 | 98.7018 | 98.7025
| 16532 | 98.1194 | 98.1092 | 98.7018 | 98.7025
| 16533 | 98.1194 | 98.1092 | 98.7018 | 98.7025
| 16534 | 98.1194 | 98.1092 | 98.7018 | 98.7025
| 16535 | 98.1193 | 98.1092 | 98.7018 | 98.7025
| 16536 | 98.1193 | 98.1092 | 98.7018 | 98.7025
| 16537 | 98.1193 | 98.1092 | 98.7018 | 98.7025
| 16538 | 98.1192 | 98.1092 | 98.7018 | 98.7025
| 16539 | 98.1192 | 98.1092 | 98.7018 | 98.7025
| 16540 | 98.1191 | 98.1092 | 98.7018 | 98.7025
| 16541 | 98.1191 | 98.1092 | 98.7018 | 98.7025
| 16542 | 98.1191 | 98.1092 | 98.7018 | 98.7025
| 16543 | 98.119 | 98.1092 | 98.7018 | 98.7025
| 16544 | 98.119 | 98.1092 | 98.7018 | 98.7025
| 16545 | 98.119 | 98.1092 | 98.7018 | 98.7025
| 16546 | 98.1189 | 98.1092 | 98.7018 | 98.7025
| 16547 | 98.1189 | 98.1092 | 98.7018 | 98.7025
| 16548 | 98.1188 | 98.1092 | 98.7018 | 98.7025
| 16549 | 98.1188 | 98.1092 | 98.7018 | 98.7025
| 16550 | 98.1188 | 98.1092 | 98.7018 | 98.7025
| 16551 | 98.1187 | 98.1092 | 98.7018 | 98.7025
| 16552 | 98.1187 | 98.1092 | 98.7018 | 98.7025
| 16553 | 98.1187 | 98.1092 | 98.7018 | 98.7025
| 16554 | 98.1186 | 98.1092 | 98.7018 | 98.7025
| 16555 | 98.1186 | 98.1092 | 98.7018 | 98.7025
| 16556 | 98.1186 | 98.1092 | 98.7018 | 98.7025
| 16557 | 98.1185 | 98.1092 | 98.7018 | 98.7025
| 16558 | 98.1185 | 98.1092 | 98.7018 | 98.7025
| 16559 | 98.1184 | 98.1092 | 98.7018 | 98.7025
| 16560 | 98.1184 | 98.1092 | 98.7018 | 98.7025
| 16561 | 98.1184 | 98.1092 | 98.7018 | 98.7025
| 16562 | 98.1183 | 98.1092 | 98.7018 | 98.7025
| 16563 | 98.1183 | 98.1092 | 98.7018 | 98.7025
| 16564 | 98.1183 | 98.1092 | 98.7018 | 98.7025
| 16565 | 98.1182 | 98.1092 | 98.7018 | 98.7025
| 16566 | 98.1182 | 98.1092 | 98.7018 | 98.7025
| 16567 | 98.1181 | 98.1092 | 98.7018 | 98.7025
| 16568 | 98.1181 | 98.1092 | 98.7018 | 98.7025
| 16569 | 98.1181 | 98.1092 | 98.7018 | 98.7025
| 16570 | 98.118 | 98.1092 | 98.7018 | 98.7025
| 16571 | 98.118 | 98.1092 | 98.7018 | 98.7025
| 16572 | 98.118 | 98.1092 | 98.7018 | 98.7025
| 16573 | 98.1179 | 98.1092 | 98.7018 | 98.7025
| 16574 | 98.1179 | 98.1092 | 98.7018 | 98.7025
| 16575 | 98.1179 | 98.1092 | 98.7018 | 98.7025
| 16576 | 98.1178 | 98.1092 | 98.7018 | 98.7025
| 16577 | 98.1178 | 98.1092 | 98.7018 | 98.7025
| 16578 | 98.1177 | 98.1092 | 98.7018 | 98.7025
| 16579 | 98.1177 | 98.1092 | 98.7018 | 98.7025
| 16580 | 98.1177 | 98.1092 | 98.7018 | 98.7025
| 16581 | 98.1176 | 98.1092 | 98.7018 | 98.7025
| 16582 | 98.1176 | 98.1092 | 98.7018 | 98.7025
| 16583 | 98.1176 | 98.1092 | 98.7018 | 98.7025
| 16584 | 98.1175 | 98.1092 | 98.7018 | 98.7025
| 16585 | 98.1175 | 98.1092 | 98.7018 | 98.7025
| 16586 | 98.1174 | 98.1092 | 98.7018 | 98.7025
| 16587 | 98.1174 | 98.1092 | 98.7018 | 98.7025
| 16588 | 98.1174 | 98.1092 | 98.7018 | 98.7025
| 16589 | 98.1173 | 98.1092 | 98.7018 | 98.7025
| 16590 | 98.1173 | 98.1092 | 98.7018 | 98.7025
| 16591 | 98.1173 | 98.1092 | 98.7018 | 98.7025
| 16592 | 98.1172 | 98.1092 | 98.7018 | 98.7025
| 16593 | 98.1172 | 98.1092 | 98.7018 | 98.7025
| 16594 | 98.1171 | 98.1092 | 98.7018 | 98.7025
| 16595 | 98.1171 | 98.1092 | 98.7018 | 98.7025
| 16596 | 98.1171 | 98.1092 | 98.7018 | 98.7025
| 16597 | 98.117 | 98.1092 | 98.7018 | 98.7025
| 16598 | 98.117 | 98.1092 | 98.7018 | 98.7025
| 16599 | 98.117 | 98.1092 | 98.7018 | 98.7025
| 16600 | 98.1169 | 98.1092 | 98.7018 | 98.7025
| 16601 | 98.1169 | 98.1092 | 98.7018 | 98.7025
| 16602 | 98.1168 | 98.1092 | 98.7018 | 98.7025
| 16603 | 98.1168 | 98.1092 | 98.7018 | 98.7025
| 16604 | 98.1168 | 98.1092 | 98.7018 | 98.7025
| 16605 | 98.1167 | 98.1092 | 98.7018 | 98.7025
| 16606 | 98.1167 | 98.1092 | 98.7018 | 98.7025
| 16607 | 98.1167 | 98.1092 | 98.7018 | 98.7025
| 16608 | 98.1166 | 98.1092 | 98.7018 | 98.7025
| 16609 | 98.1166 | 98.1092 | 98.7018 | 98.7025
| 16610 | 98.1165 | 98.1092 | 98.7018 | 98.7025
| 16611 | 98.1165 | 98.1092 | 98.7018 | 98.7025
| 16612 | 98.1165 | 98.1092 | 98.7018 | 98.7025
| 16613 | 98.1164 | 98.1092 | 98.7018 | 98.7025
| 16614 | 98.1164 | 98.1092 | 98.7018 | 98.7025
| 16615 | 98.1164 | 98.1092 | 98.7018 | 98.7025
| 16616 | 98.1163 | 98.1092 | 98.7018 | 98.7025
| 16617 | 98.1163 | 98.1092 | 98.7018 | 98.7025
| 16618 | 98.1163 | 98.1092 | 98.7018 | 98.7025
| 16619 | 98.1162 | 98.1092 | 98.7018 | 98.7025
| 16620 | 98.1162 | 98.1092 | 98.7018 | 98.7025
| 16621 | 98.1161 | 98.1092 | 98.7018 | 98.7025
| 16622 | 98.1161 | 98.1092 | 98.7018 | 98.7025
| 16623 | 98.1161 | 98.1092 | 98.7018 | 98.7025
| 16624 | 98.116 | 98.1092 | 98.7018 | 98.7025
| 16625 | 98.116 | 98.1092 | 98.7018 | 98.7025
| 16626 | 98.116 | 98.1092 | 98.7018 | 98.7025
| 16627 | 98.1159 | 98.1092 | 98.7018 | 98.7025
| 16628 | 98.1159 | 98.1092 | 98.7018 | 98.7025
| 16629 | 98.1158 | 98.1092 | 98.7018 | 98.7025
| 16630 | 98.1158 | 98.1092 | 98.7018 | 98.7025
| 16631 | 98.1158 | 98.1092 | 98.7018 | 98.7025
| 16632 | 98.1157 | 98.1092 | 98.7018 | 98.7025
| 16633 | 98.1157 | 98.1092 | 98.7018 | 98.7025
| 16634 | 98.1157 | 98.1092 | 98.7018 | 98.7025
| 16635 | 98.1156 | 98.1092 | 98.7018 | 98.7025
| 16636 | 98.1156 | 98.1092 | 98.7018 | 98.7025
| 16637 | 98.1155 | 98.1092 | 98.7018 | 98.7025
| 16638 | 98.1155 | 98.1092 | 98.7018 | 98.7025
| 16639 | 98.1155 | 98.1092 | 98.7018 | 98.7025
| 16640 | 98.1154 | 98.1092 | 98.7018 | 98.7025
| 16641 | 98.1154 | 98.1092 | 98.7018 | 98.7025
| 16642 | 98.1154 | 98.1092 | 98.7018 | 98.7025
| 16643 | 98.1153 | 98.1092 | 98.7018 | 98.7025
| 16644 | 98.1153 | 98.1092 | 98.7018 | 98.7025
| 16645 | 98.1152 | 98.1092 | 98.7018 | 98.7025
| 16646 | 98.1152 | 98.1092 | 98.7018 | 98.7025
| 16647 | 98.1152 | 98.1092 | 98.7018 | 98.7025
| 16648 | 98.1151 | 98.1092 | 98.7018 | 98.7025
| 16649 | 98.1151 | 98.1092 | 98.7018 | 98.7025
| 16650 | 98.1151 | 98.1092 | 98.7018 | 98.7025
| 16651 | 98.115 | 98.1092 | 98.7018 | 98.7025
| 16652 | 98.115 | 98.1092 | 98.7018 | 98.7025
| 16653 | 98.1149 | 98.1092 | 98.7018 | 98.7025
| 16654 | 98.1149 | 98.1092 | 98.7018 | 98.7025
| 16655 | 98.1149 | 98.1092 | 98.7018 | 98.7025
| 16656 | 98.1148 | 98.1092 | 98.7018 | 98.7025
| 16657 | 98.1148 | 98.1092 | 98.7018 | 98.7025
| 16658 | 98.1148 | 98.1092 | 98.7018 | 98.7025
| 16659 | 98.1147 | 98.1092 | 98.7018 | 98.7025
| 16660 | 98.1147 | 98.1092 | 98.7018 | 98.7025
| 16661 | 98.1146 | 98.1092 | 98.7018 | 98.7025
| 16662 | 98.1146 | 98.1092 | 98.7018 | 98.7025
| 16663 | 98.1146 | 98.1092 | 98.7018 | 98.7025
| 16664 | 98.1145 | 98.1092 | 98.7018 | 98.7025
| 16665 | 98.1145 | 98.1092 | 98.7018 | 98.7025
| 16666 | 98.1145 | 98.1092 | 98.7018 | 98.7025
| 16667 | 98.1144 | 98.1092 | 98.7018 | 98.7025
| 16668 | 98.1144 | 98.1092 | 98.7018 | 98.7025
| 16669 | 98.1143 | 98.1092 | 98.7018 | 98.7025
| 16670 | 98.1143 | 98.1092 | 98.7018 | 98.7025
| 16671 | 98.1143 | 98.1092 | 98.7018 | 98.7025
| 16672 | 98.1142 | 98.1092 | 98.7018 | 98.7025
| 16673 | 98.1142 | 98.1092 | 98.7018 | 98.7025
| 16674 | 98.1142 | 98.1092 | 98.7018 | 98.7025
| 16675 | 98.1141 | 98.1092 | 98.7018 | 98.7025
| 16676 | 98.1141 | 98.1092 | 98.7018 | 98.7025
| 16677 | 98.114 | 98.1092 | 98.7018 | 98.7025
| 16678 | 98.114 | 98.1092 | 98.7018 | 98.7025
| 16679 | 98.114 | 98.1092 | 98.7018 | 98.7025
| 16680 | 98.1139 | 98.1092 | 98.7018 | 98.7025
| 16681 | 98.1139 | 98.1092 | 98.7018 | 98.7025
| 16682 | 98.1139 | 98.1092 | 98.7018 | 98.7025
| 16683 | 98.1138 | 98.1092 | 98.7018 | 98.7025
| 16684 | 98.1138 | 98.1092 | 98.7018 | 98.7025
| 16685 | 98.1137 | 98.1092 | 98.7018 | 98.7025
| 16686 | 98.1137 | 98.1092 | 98.7018 | 98.7025
| 16687 | 98.1137 | 98.1092 | 98.7018 | 98.7025
| 16688 | 98.1136 | 98.1092 | 98.7018 | 98.7025
| 16689 | 98.1136 | 98.1092 | 98.7018 | 98.7025
| 16690 | 98.1135 | 98.1092 | 98.7018 | 98.7025
| 16691 | 98.1135 | 98.1092 | 98.7018 | 98.7025
| 16692 | 98.1135 | 98.1092 | 98.7018 | 98.7025
| 16693 | 98.1134 | 98.1092 | 98.7018 | 98.7025
| 16694 | 98.1134 | 98.1092 | 98.7018 | 98.7025
| 16695 | 98.1134 | 98.1092 | 98.7018 | 98.7025
| 16696 | 98.1133 | 98.1092 | 98.7018 | 98.7025
| 16697 | 98.1133 | 98.1092 | 98.7018 | 98.7025
| 16698 | 98.1132 | 98.1092 | 98.7018 | 98.7025
| 16699 | 98.1132 | 98.1092 | 98.7018 | 98.7025
| 16700 | 98.1132 | 98.1092 | 98.7018 | 98.7025
| 16701 | 98.1131 | 98.1092 | 98.7018 | 98.7025
| 16702 | 98.1131 | 98.1092 | 98.7018 | 98.7025
| 16703 | 98.1131 | 98.1092 | 98.7018 | 98.7025
| 16704 | 98.113 | 98.1092 | 98.7018 | 98.7025
| 16705 | 98.113 | 98.1092 | 98.7018 | 98.7025
| 16706 | 98.1129 | 98.1092 | 98.7018 | 98.7025
| 16707 | 98.1129 | 98.1092 | 98.7018 | 98.7026
| 16708 | 98.1129 | 98.1092 | 98.7018 | 98.7026
| 16709 | 98.1128 | 98.1092 | 98.7018 | 98.7026
| 16710 | 98.1128 | 98.1092 | 98.7018 | 98.7026
| 16711 | 98.1128 | 98.1092 | 98.7018 | 98.7026
| 16712 | 98.1127 | 98.1092 | 98.7018 | 98.7026
| 16713 | 98.1127 | 98.1092 | 98.7018 | 98.7026
| 16714 | 98.1126 | 98.1092 | 98.7018 | 98.7026
| 16715 | 98.1126 | 98.1092 | 98.7018 | 98.7026
| 16716 | 98.1126 | 98.1092 | 98.7018 | 98.7026
| 16717 | 98.1125 | 98.1092 | 98.7018 | 98.7026
| 16718 | 98.1125 | 98.1092 | 98.7018 | 98.7026
| 16719 | 98.1125 | 98.1092 | 98.7018 | 98.7026
| 16720 | 98.1124 | 98.1092 | 98.7018 | 98.7026
| 16721 | 98.1124 | 98.1092 | 98.7018 | 98.7026
| 16722 | 98.1123 | 98.1092 | 98.7018 | 98.7026
| 16723 | 98.1123 | 98.1092 | 98.7018 | 98.7026
| 16724 | 98.1123 | 98.1092 | 98.7018 | 98.7026
| 16725 | 98.1122 | 98.1092 | 98.7018 | 98.7026
| 16726 | 98.1122 | 98.1092 | 98.7018 | 98.7026
| 16727 | 98.1121 | 98.1092 | 98.7018 | 98.7026
| 16728 | 98.1121 | 98.1092 | 98.7018 | 98.7026
| 16729 | 98.1121 | 98.1092 | 98.7018 | 98.7026
| 16730 | 98.112 | 98.1092 | 98.7018 | 98.7026
| 16731 | 98.112 | 98.1092 | 98.7018 | 98.7026
| 16732 | 98.112 | 98.1092 | 98.7018 | 98.7026
| 16733 | 98.1119 | 98.1092 | 98.7018 | 98.7026
| 16734 | 98.1119 | 98.1092 | 98.7018 | 98.7026
| 16735 | 98.1118 | 98.1092 | 98.7018 | 98.7026
| 16736 | 98.1118 | 98.1092 | 98.7018 | 98.7026
| 16737 | 98.1118 | 98.1092 | 98.7018 | 98.7026
| 16738 | 98.1117 | 98.1092 | 98.7018 | 98.7026
| 16739 | 98.1117 | 98.1092 | 98.7018 | 98.7026
| 16740 | 98.1117 | 98.1092 | 98.7018 | 98.7026
| 16741 | 98.1116 | 98.1092 | 98.7018 | 98.7026
| 16742 | 98.1116 | 98.1092 | 98.7018 | 98.7026
| 16743 | 98.1115 | 98.1092 | 98.7018 | 98.7026
| 16744 | 98.1115 | 98.1092 | 98.7018 | 98.7026
| 16745 | 98.1115 | 98.1092 | 98.7018 | 98.7026
| 16746 | 98.1114 | 98.1092 | 98.7018 | 98.7026
| 16747 | 98.1114 | 98.1092 | 98.7018 | 98.7026
| 16748 | 98.1114 | 98.1092 | 98.7018 | 98.7026
| 16749 | 98.1113 | 98.1092 | 98.7018 | 98.7026
| 16750 | 98.1113 | 98.1092 | 98.7018 | 98.7026
| 16751 | 98.1112 | 98.1092 | 98.7018 | 98.7026
| 16752 | 98.1112 | 98.1092 | 98.7018 | 98.7026
| 16753 | 98.1112 | 98.1092 | 98.7018 | 98.7026
| 16754 | 98.1111 | 98.1092 | 98.7018 | 98.7026
| 16755 | 98.1111 | 98.1092 | 98.7018 | 98.7026
| 16756 | 98.111 | 98.1092 | 98.7018 | 98.7026
| 16757 | 98.111 | 98.1092 | 98.7018 | 98.7026
| 16758 | 98.111 | 98.1092 | 98.7018 | 98.7026
| 16759 | 98.1109 | 98.1092 | 98.7018 | 98.7026
| 16760 | 98.1109 | 98.1092 | 98.7018 | 98.7026
| 16761 | 98.1109 | 98.1092 | 98.7018 | 98.7026
| 16762 | 98.1108 | 98.1092 | 98.7018 | 98.7026
| 16763 | 98.1108 | 98.1092 | 98.7018 | 98.7026
| 16764 | 98.1107 | 98.1092 | 98.7018 | 98.7026
| 16765 | 98.1107 | 98.1092 | 98.7018 | 98.7026
| 16766 | 98.1107 | 98.1092 | 98.7018 | 98.7026
| 16767 | 98.1106 | 98.1092 | 98.7018 | 98.7026
| 16768 | 98.1106 | 98.1092 | 98.7018 | 98.7026
| 16769 | 98.1105 | 98.1092 | 98.7018 | 98.7026
| 16770 | 98.1105 | 98.1092 | 98.7018 | 98.7026
| 16771 | 98.1105 | 98.1092 | 98.7018 | 98.7026
| 16772 | 98.1104 | 98.1092 | 98.7018 | 98.7026
| 16773 | 98.1104 | 98.1092 | 98.7018 | 98.7026
| 16774 | 98.1104 | 98.1092 | 98.7018 | 98.7026
| 16775 | 98.1103 | 98.1092 | 98.7018 | 98.7026
| 16776 | 98.1103 | 98.1092 | 98.7018 | 98.7026
| 16777 | 98.1102 | 98.1092 | 98.7018 | 98.7026
| 16778 | 98.1102 | 98.1092 | 98.7018 | 98.7026
| 16779 | 98.1102 | 98.1092 | 98.7018 | 98.7026
| 16780 | 98.1101 | 98.1092 | 98.7018 | 98.7026
| 16781 | 98.1101 | 98.1092 | 98.7018 | 98.7026
| 16782 | 98.1101 | 98.1092 | 98.7018 | 98.7026
| 16783 | 98.11 | 98.1092 | 98.7018 | 98.7026
| 16784 | 98.11 | 98.1092 | 98.7018 | 98.7026
| 16785 | 98.1099 | 98.1092 | 98.7018 | 98.7026
| 16786 | 98.1099 | 98.1092 | 98.7018 | 98.7026
| 16787 | 98.1099 | 98.1092 | 98.7018 | 98.7026
| 16788 | 98.1098 | 98.1092 | 98.7018 | 98.7026
| 16789 | 98.1098 | 98.1092 | 98.7018 | 98.7026
| 16790 | 98.1097 | 98.1092 | 98.7018 | 98.7026
| 16791 | 98.1097 | 98.1092 | 98.7018 | 98.7026
| 16792 | 98.1097 | 98.1092 | 98.7018 | 98.7026
| 16793 | 98.1096 | 98.1092 | 98.7018 | 98.7026
| 16794 | 98.1096 | 98.1092 | 98.7019 | 98.7026
| 16795 | 98.1096 | 98.1092 | 98.7019 | 98.7026
| 16796 | 98.1095 | 98.1092 | 98.7019 | 98.7026
| 16797 | 98.1095 | 98.1092 | 98.7019 | 98.7026
| 16798 | 98.1094 | 98.1092 | 98.7019 | 98.7026
| 16799 | 98.1094 | 98.1092 | 98.7019 | 98.7026
| 16800 | 98.1094 | 98.1092 | 98.7019 | 98.7026
| 16801 | 98.1093 | 98.1092 | 98.7019 | 98.7026
| 16802 | 98.1093 | 98.1092 | 98.7019 | 98.7026
| 16803 | 98.1092 | 98.1092 | 98.7019 | 98.7026
| 16804 | 98.1092 | 98.1092 | 98.7019 | 98.7026
| 16805 | 98.1092 | 98.1092 | 98.7019 | 98.7026
| 16806 | 98.1091 | 98.1092 | 98.7019 | 98.7026
| 16807 | 98.1091 | 98.1092 | 98.7019 | 98.7026
| 16808 | 98.1091 | 98.1092 | 98.7019 | 98.7026
| 16809 | 98.109 | 98.1092 | 98.7019 | 98.7026
| 16810 | 98.109 | 98.1092 | 98.7019 | 98.7026
| 16811 | 98.1089 | 98.1092 | 98.7019 | 98.7026
| 16812 | 98.1089 | 98.1092 | 98.7019 | 98.7026
| 16813 | 98.1089 | 98.1092 | 98.7019 | 98.7026
| 16814 | 98.1088 | 98.1092 | 98.7019 | 98.7026
| 16815 | 98.1088 | 98.1092 | 98.7019 | 98.7026
| 16816 | 98.1087 | 98.1092 | 98.7019 | 98.7026
| 16817 | 98.1087 | 98.1092 | 98.7019 | 98.7026
| 16818 | 98.1087 | 98.1092 | 98.7019 | 98.7026
| 16819 | 98.1086 | 98.1092 | 98.7019 | 98.7026
| 16820 | 98.1086 | 98.1092 | 98.7019 | 98.7026
| 16821 | 98.1086 | 98.1092 | 98.7019 | 98.7026
| 16822 | 98.1085 | 98.1092 | 98.7019 | 98.7026
| 16823 | 98.1085 | 98.1092 | 98.7019 | 98.7026
| 16824 | 98.1084 | 98.1092 | 98.7019 | 98.7026
| 16825 | 98.1084 | 98.1092 | 98.7019 | 98.7026
| 16826 | 98.1084 | 98.1092 | 98.7019 | 98.7026
| 16827 | 98.1083 | 98.1092 | 98.7019 | 98.7026
| 16828 | 98.1083 | 98.1092 | 98.7019 | 98.7026
| 16829 | 98.1082 | 98.1092 | 98.7019 | 98.7026
| 16830 | 98.1082 | 98.1092 | 98.7019 | 98.7026
| 16831 | 98.1082 | 98.1092 | 98.7019 | 98.7026
| 16832 | 98.1081 | 98.1092 | 98.7019 | 98.7026
| 16833 | 98.1081 | 98.1092 | 98.7019 | 98.7026
| 16834 | 98.1081 | 98.1092 | 98.7019 | 98.7026
| 16835 | 98.108 | 98.1092 | 98.7019 | 98.7026
| 16836 | 98.108 | 98.1092 | 98.7019 | 98.7026
| 16837 | 98.1079 | 98.1092 | 98.7019 | 98.7026
| 16838 | 98.1079 | 98.1092 | 98.7019 | 98.7026
| 16839 | 98.1079 | 98.1092 | 98.7019 | 98.7026
| 16840 | 98.1078 | 98.1092 | 98.7019 | 98.7026
| 16841 | 98.1078 | 98.1092 | 98.7019 | 98.7026
| 16842 | 98.1077 | 98.1092 | 98.7019 | 98.7026
| 16843 | 98.1077 | 98.1092 | 98.7019 | 98.7026
| 16844 | 98.1077 | 98.1092 | 98.7019 | 98.7026
| 16845 | 98.1076 | 98.1092 | 98.7019 | 98.7026
| 16846 | 98.1076 | 98.1092 | 98.7019 | 98.7026
| 16847 | 98.1076 | 98.1092 | 98.7019 | 98.7026
| 16848 | 98.1075 | 98.1092 | 98.7019 | 98.7026
| 16849 | 98.1075 | 98.1092 | 98.7019 | 98.7026
| 16850 | 98.1074 | 98.1092 | 98.7019 | 98.7026
| 16851 | 98.1074 | 98.1092 | 98.7019 | 98.7026
| 16852 | 98.1074 | 98.1092 | 98.7019 | 98.7026
| 16853 | 98.1073 | 98.1092 | 98.7019 | 98.7026
| 16854 | 98.1073 | 98.1092 | 98.7019 | 98.7026
| 16855 | 98.1072 | 98.1092 | 98.7019 | 98.7026
| 16856 | 98.1072 | 98.1092 | 98.7019 | 98.7026
| 16857 | 98.1072 | 98.1092 | 98.7019 | 98.7026
| 16858 | 98.1071 | 98.1092 | 98.7019 | 98.7026
| 16859 | 98.1071 | 98.1092 | 98.7019 | 98.7026
| 16860 | 98.1071 | 98.1092 | 98.7019 | 98.7026
| 16861 | 98.107 | 98.1092 | 98.7019 | 98.7026
| 16862 | 98.107 | 98.1092 | 98.7019 | 98.7026
| 16863 | 98.1069 | 98.1092 | 98.7019 | 98.7026
| 16864 | 98.1069 | 98.1092 | 98.7019 | 98.7026
| 16865 | 98.1069 | 98.1092 | 98.7019 | 98.7026
| 16866 | 98.1068 | 98.1092 | 98.7019 | 98.7026
| 16867 | 98.1068 | 98.1092 | 98.7019 | 98.7026
| 16868 | 98.1067 | 98.1092 | 98.7019 | 98.7026
| 16869 | 98.1067 | 98.1092 | 98.7019 | 98.7026
| 16870 | 98.1067 | 98.1092 | 98.7019 | 98.7026
| 16871 | 98.1066 | 98.1092 | 98.7019 | 98.7026
| 16872 | 98.1066 | 98.1092 | 98.7019 | 98.7026
| 16873 | 98.1065 | 98.1092 | 98.7019 | 98.7026
| 16874 | 98.1065 | 98.1092 | 98.7019 | 98.7026
| 16875 | 98.1065 | 98.1092 | 98.7019 | 98.7026
| 16876 | 98.1064 | 98.1092 | 98.7019 | 98.7026
| 16877 | 98.1064 | 98.1092 | 98.7019 | 98.7026
| 16878 | 98.1064 | 98.1092 | 98.7019 | 98.7026
| 16879 | 98.1063 | 98.1092 | 98.7019 | 98.7026
| 16880 | 98.1063 | 98.1092 | 98.7019 | 98.7026
| 16881 | 98.1062 | 98.1092 | 98.7019 | 98.7026
| 16882 | 98.1062 | 98.1092 | 98.7019 | 98.7026
| 16883 | 98.1062 | 98.1092 | 98.7019 | 98.7026
| 16884 | 98.1061 | 98.1092 | 98.7019 | 98.7026
| 16885 | 98.1061 | 98.1092 | 98.7019 | 98.7026
| 16886 | 98.106 | 98.1092 | 98.7019 | 98.7026
| 16887 | 98.106 | 98.1092 | 98.7019 | 98.7026
| 16888 | 98.106 | 98.1092 | 98.7019 | 98.7026
| 16889 | 98.1059 | 98.1092 | 98.7019 | 98.7026
| 16890 | 98.1059 | 98.1092 | 98.7019 | 98.7026
| 16891 | 98.1058 | 98.1092 | 98.7019 | 98.7026
| 16892 | 98.1058 | 98.1092 | 98.7019 | 98.7026
| 16893 | 98.1058 | 98.1092 | 98.7019 | 98.7026
| 16894 | 98.1057 | 98.1092 | 98.7019 | 98.7026
| 16895 | 98.1057 | 98.1092 | 98.7019 | 98.7026
| 16896 | 98.1057 | 98.1092 | 98.7019 | 98.7026
| 16897 | 98.1056 | 98.1092 | 98.7019 | 98.7026
| 16898 | 98.1056 | 98.1092 | 98.7019 | 98.7026
| 16899 | 98.1055 | 98.1092 | 98.7019 | 98.7026
| 16900 | 98.1055 | 98.1092 | 98.7019 | 98.7026
| 16901 | 98.1055 | 98.1092 | 98.7019 | 98.7026
| 16902 | 98.1054 | 98.1092 | 98.7019 | 98.7026
| 16903 | 98.1054 | 98.1092 | 98.7019 | 98.7026
| 16904 | 98.1053 | 98.1092 | 98.7019 | 98.7026
| 16905 | 98.1053 | 98.1092 | 98.7019 | 98.7026
| 16906 | 98.1053 | 98.1092 | 98.7019 | 98.7026
| 16907 | 98.1052 | 98.1092 | 98.7019 | 98.7026
| 16908 | 98.1052 | 98.1092 | 98.7019 | 98.7026
| 16909 | 98.1051 | 98.1092 | 98.7019 | 98.7026
| 16910 | 98.1051 | 98.1092 | 98.7019 | 98.7026
| 16911 | 98.1051 | 98.1092 | 98.7019 | 98.7026
| 16912 | 98.105 | 98.1092 | 98.7019 | 98.7026
| 16913 | 98.105 | 98.1092 | 98.7019 | 98.7026
| 16914 | 98.105 | 98.1092 | 98.7019 | 98.7026
| 16915 | 98.1049 | 98.1092 | 98.7019 | 98.7026
| 16916 | 98.1049 | 98.1092 | 98.7019 | 98.7026
| 16917 | 98.1048 | 98.1092 | 98.7019 | 98.7026
| 16918 | 98.1048 | 98.1092 | 98.7019 | 98.7026
| 16919 | 98.1048 | 98.1092 | 98.7019 | 98.7026
| 16920 | 98.1047 | 98.1092 | 98.7019 | 98.7026
| 16921 | 98.1047 | 98.1092 | 98.7019 | 98.7026
| 16922 | 98.1046 | 98.1092 | 98.7019 | 98.7026
| 16923 | 98.1046 | 98.1092 | 98.7019 | 98.7026
| 16924 | 98.1046 | 98.1092 | 98.7019 | 98.7026
| 16925 | 98.1045 | 98.1092 | 98.7019 | 98.7026
| 16926 | 98.1045 | 98.1092 | 98.7019 | 98.7026
| 16927 | 98.1044 | 98.1092 | 98.7019 | 98.7026
| 16928 | 98.1044 | 98.1092 | 98.7019 | 98.7026
| 16929 | 98.1044 | 98.1092 | 98.7019 | 98.7026
| 16930 | 98.1043 | 98.1092 | 98.7019 | 98.7026
| 16931 | 98.1043 | 98.1092 | 98.7019 | 98.7026
| 16932 | 98.1042 | 98.1092 | 98.7019 | 98.7026
| 16933 | 98.1042 | 98.1092 | 98.7019 | 98.7026
| 16934 | 98.1042 | 98.1092 | 98.7019 | 98.7026
| 16935 | 98.1041 | 98.1092 | 98.7019 | 98.7026
| 16936 | 98.1041 | 98.1092 | 98.7019 | 98.7026
| 16937 | 98.1041 | 98.1092 | 98.7019 | 98.7026
| 16938 | 98.104 | 98.1092 | 98.7019 | 98.7026
| 16939 | 98.104 | 98.1092 | 98.7019 | 98.7026
| 16940 | 98.1039 | 98.1092 | 98.7019 | 98.7026
| 16941 | 98.1039 | 98.1092 | 98.7019 | 98.7026
| 16942 | 98.1039 | 98.1092 | 98.7019 | 98.7026
| 16943 | 98.1038 | 98.1092 | 98.7019 | 98.7026
| 16944 | 98.1038 | 98.1092 | 98.7019 | 98.7026
| 16945 | 98.1037 | 98.1092 | 98.7019 | 98.7026
| 16946 | 98.1037 | 98.1092 | 98.7019 | 98.7026
| 16947 | 98.1037 | 98.1092 | 98.7019 | 98.7026
| 16948 | 98.1036 | 98.1092 | 98.7019 | 98.7026
| 16949 | 98.1036 | 98.1092 | 98.7019 | 98.7026
| 16950 | 98.1035 | 98.1092 | 98.7019 | 98.7026
| 16951 | 98.1035 | 98.1092 | 98.7019 | 98.7026
| 16952 | 98.1035 | 98.1092 | 98.7019 | 98.7026
| 16953 | 98.1034 | 98.1092 | 98.7019 | 98.7026
| 16954 | 98.1034 | 98.1092 | 98.7019 | 98.7026
| 16955 | 98.1033 | 98.1092 | 98.7019 | 98.7026
| 16956 | 98.1033 | 98.1092 | 98.7019 | 98.7026
| 16957 | 98.1033 | 98.1092 | 98.7019 | 98.7026
| 16958 | 98.1032 | 98.1092 | 98.7019 | 98.7026
| 16959 | 98.1032 | 98.1092 | 98.7019 | 98.7026
| 16960 | 98.1032 | 98.1092 | 98.7019 | 98.7026
| 16961 | 98.1031 | 98.1092 | 98.7019 | 98.7026
| 16962 | 98.1031 | 98.1092 | 98.7019 | 98.7026
| 16963 | 98.103 | 98.1092 | 98.7019 | 98.7026
| 16964 | 98.103 | 98.1092 | 98.7019 | 98.7026
| 16965 | 98.103 | 98.1092 | 98.7019 | 98.7026
| 16966 | 98.1029 | 98.1092 | 98.7019 | 98.7026
| 16967 | 98.1029 | 98.1092 | 98.7019 | 98.7026
| 16968 | 98.1028 | 98.1092 | 98.7019 | 98.7026
| 16969 | 98.1028 | 98.1092 | 98.7019 | 98.7026
| 16970 | 98.1028 | 98.1092 | 98.7019 | 98.7026
| 16971 | 98.1027 | 98.1092 | 98.7019 | 98.7026
| 16972 | 98.1027 | 98.1092 | 98.7019 | 98.7026
| 16973 | 98.1026 | 98.1092 | 98.7019 | 98.7026
| 16974 | 98.1026 | 98.1092 | 98.7019 | 98.7026
| 16975 | 98.1026 | 98.1092 | 98.7019 | 98.7026
| 16976 | 98.1025 | 98.1092 | 98.7019 | 98.7026
| 16977 | 98.1025 | 98.1092 | 98.7019 | 98.7026
| 16978 | 98.1024 | 98.1092 | 98.7019 | 98.7026
| 16979 | 98.1024 | 98.1092 | 98.7019 | 98.7026
| 16980 | 98.1024 | 98.1092 | 98.7019 | 98.7026
| 16981 | 98.1023 | 98.1092 | 98.7019 | 98.7026
| 16982 | 98.1023 | 98.1092 | 98.7019 | 98.7026
| 16983 | 98.1022 | 98.1092 | 98.7019 | 98.7026
| 16984 | 98.1022 | 98.1092 | 98.7019 | 98.7026
| 16985 | 98.1022 | 98.1092 | 98.7019 | 98.7026
| 16986 | 98.1021 | 98.1092 | 98.7019 | 98.7026
| 16987 | 98.1021 | 98.1092 | 98.7019 | 98.7026
| 16988 | 98.1021 | 98.1092 | 98.7019 | 98.7026
| 16989 | 98.102 | 98.1092 | 98.7019 | 98.7026
| 16990 | 98.102 | 98.1092 | 98.7019 | 98.7026
| 16991 | 98.1019 | 98.1092 | 98.7019 | 98.7026
| 16992 | 98.1019 | 98.1092 | 98.7019 | 98.7026
| 16993 | 98.1019 | 98.1092 | 98.7019 | 98.7026
| 16994 | 98.1018 | 98.1092 | 98.7019 | 98.7026
| 16995 | 98.1018 | 98.1092 | 98.7019 | 98.7026
| 16996 | 98.1017 | 98.1092 | 98.7019 | 98.7026
| 16997 | 98.1017 | 98.1092 | 98.7019 | 98.7026
| 16998 | 98.1017 | 98.1092 | 98.7019 | 98.7026
| 16999 | 98.1016 | 98.1092 | 98.7019 | 98.7026
| 17000 | 98.1016 | 98.1092 | 98.7019 | 98.7026
| 17001 | 98.1015 | 98.1092 | 98.7019 | 98.7026
| 17002 | 98.1015 | 98.1092 | 98.7019 | 98.7026
| 17003 | 98.1015 | 98.1092 | 98.7019 | 98.7026
| 17004 | 98.1014 | 98.1092 | 98.7019 | 98.7026
| 17005 | 98.1014 | 98.1092 | 98.7019 | 98.7026
| 17006 | 98.1013 | 98.1092 | 98.7019 | 98.7026
| 17007 | 98.1013 | 98.1092 | 98.7019 | 98.7026
| 17008 | 98.1013 | 98.1092 | 98.7019 | 98.7026
| 17009 | 98.1012 | 98.1092 | 98.7019 | 98.7026
| 17010 | 98.1012 | 98.1092 | 98.7019 | 98.7026
| 17011 | 98.1011 | 98.1092 | 98.7019 | 98.7026
| 17012 | 98.1011 | 98.1092 | 98.7019 | 98.7026
| 17013 | 98.1011 | 98.1092 | 98.7019 | 98.7026
| 17014 | 98.101 | 98.1092 | 98.7019 | 98.7026
| 17015 | 98.101 | 98.1092 | 98.7019 | 98.7026
| 17016 | 98.1009 | 98.1092 | 98.7019 | 98.7026
| 17017 | 98.1009 | 98.1092 | 98.7019 | 98.7026
| 17018 | 98.1009 | 98.1092 | 98.7019 | 98.7026
| 17019 | 98.1008 | 98.1092 | 98.7019 | 98.7026
| 17020 | 98.1008 | 98.1092 | 98.7019 | 98.7026
| 17021 | 98.1007 | 98.1092 | 98.7019 | 98.7026
| 17022 | 98.1007 | 98.1092 | 98.7019 | 98.7026
| 17023 | 98.1007 | 98.1092 | 98.7019 | 98.7026
| 17024 | 98.1006 | 98.1092 | 98.7019 | 98.7026
| 17025 | 98.1006 | 98.1092 | 98.7019 | 98.7026
| 17026 | 98.1005 | 98.1092 | 98.7019 | 98.7026
| 17027 | 98.1005 | 98.1092 | 98.7019 | 98.7026
| 17028 | 98.1005 | 98.1092 | 98.7019 | 98.7026
| 17029 | 98.1004 | 98.1092 | 98.7019 | 98.7026
| 17030 | 98.1004 | 98.1092 | 98.7019 | 98.7026
| 17031 | 98.1004 | 98.1092 | 98.7019 | 98.7026
| 17032 | 98.1003 | 98.1092 | 98.7019 | 98.7026
| 17033 | 98.1003 | 98.1092 | 98.7019 | 98.7026
| 17034 | 98.1002 | 98.1092 | 98.7019 | 98.7026
| 17035 | 98.1002 | 98.1092 | 98.7019 | 98.7026
| 17036 | 98.1002 | 98.1092 | 98.7019 | 98.7026
| 17037 | 98.1001 | 98.1092 | 98.7019 | 98.7026
| 17038 | 98.1001 | 98.1092 | 98.7019 | 98.7026
| 17039 | 98.1 | 98.1092 | 98.7019 | 98.7026
| 17040 | 98.1 | 98.1092 | 98.7019 | 98.7026
| 17041 | 98.1 | 98.1092 | 98.7019 | 98.7026
| 17042 | 98.0999 | 98.1092 | 98.7019 | 98.7026
| 17043 | 98.0999 | 98.1092 | 98.7019 | 98.7026
| 17044 | 98.0998 | 98.1092 | 98.7019 | 98.7026
| 17045 | 98.0998 | 98.1092 | 98.7019 | 98.7026
| 17046 | 98.0998 | 98.1092 | 98.7019 | 98.7026
| 17047 | 98.0997 | 98.1092 | 98.7019 | 98.7026
| 17048 | 98.0997 | 98.1092 | 98.7019 | 98.7026
| 17049 | 98.0996 | 98.1092 | 98.7019 | 98.7026
| 17050 | 98.0996 | 98.1092 | 98.7019 | 98.7026
| 17051 | 98.0996 | 98.1092 | 98.7019 | 98.7026
| 17052 | 98.0995 | 98.1092 | 98.7019 | 98.7026
| 17053 | 98.0995 | 98.1092 | 98.7019 | 98.7026
| 17054 | 98.0994 | 98.1092 | 98.7019 | 98.7026
| 17055 | 98.0994 | 98.1092 | 98.7019 | 98.7026
| 17056 | 98.0994 | 98.1092 | 98.7019 | 98.7026
| 17057 | 98.0993 | 98.1092 | 98.7019 | 98.7026
| 17058 | 98.0993 | 98.1092 | 98.7019 | 98.7026
| 17059 | 98.0992 | 98.1092 | 98.7019 | 98.7026
| 17060 | 98.0992 | 98.1092 | 98.7019 | 98.7026
| 17061 | 98.0992 | 98.1092 | 98.7019 | 98.7026
| 17062 | 98.0991 | 98.1092 | 98.7019 | 98.7026
| 17063 | 98.0991 | 98.1092 | 98.7019 | 98.7026
| 17064 | 98.099 | 98.1092 | 98.7019 | 98.7026
| 17065 | 98.099 | 98.1092 | 98.7019 | 98.7026
| 17066 | 98.099 | 98.1092 | 98.7019 | 98.7026
| 17067 | 98.0989 | 98.1092 | 98.7019 | 98.7026
| 17068 | 98.0989 | 98.1092 | 98.7019 | 98.7026
| 17069 | 98.0988 | 98.1092 | 98.7019 | 98.7026
| 17070 | 98.0988 | 98.1092 | 98.7019 | 98.7026
| 17071 | 98.0988 | 98.1092 | 98.7019 | 98.7026
| 17072 | 98.0987 | 98.1092 | 98.7019 | 98.7026
| 17073 | 98.0987 | 98.1092 | 98.7019 | 98.7026
| 17074 | 98.0986 | 98.1092 | 98.7019 | 98.7026
| 17075 | 98.0986 | 98.1092 | 98.7019 | 98.7026
| 17076 | 98.0986 | 98.1092 | 98.7019 | 98.7026
| 17077 | 98.0985 | 98.1092 | 98.7019 | 98.7026
| 17078 | 98.0985 | 98.1092 | 98.7019 | 98.7026
| 17079 | 98.0984 | 98.1092 | 98.7019 | 98.7026
| 17080 | 98.0984 | 98.1092 | 98.7019 | 98.7026
| 17081 | 98.0984 | 98.1092 | 98.7019 | 98.7026
| 17082 | 98.0983 | 98.1092 | 98.7019 | 98.7026
| 17083 | 98.0983 | 98.1092 | 98.7019 | 98.7026
| 17084 | 98.0982 | 98.1092 | 98.7019 | 98.7026
| 17085 | 98.0982 | 98.1092 | 98.7019 | 98.7026
| 17086 | 98.0982 | 98.1092 | 98.7019 | 98.7026
| 17087 | 98.0981 | 98.1092 | 98.7019 | 98.7026
| 17088 | 98.0981 | 98.1092 | 98.7019 | 98.7026
| 17089 | 98.098 | 98.1092 | 98.7019 | 98.7026
| 17090 | 98.098 | 98.1092 | 98.7019 | 98.7026
| 17091 | 98.098 | 98.1092 | 98.7019 | 98.7026
| 17092 | 98.0979 | 98.1092 | 98.7019 | 98.7026
| 17093 | 98.0979 | 98.1092 | 98.7019 | 98.7026
| 17094 | 98.0978 | 98.1092 | 98.7019 | 98.7026
| 17095 | 98.0978 | 98.1092 | 98.7019 | 98.7026
| 17096 | 98.0978 | 98.1092 | 98.7019 | 98.7026
| 17097 | 98.0977 | 98.1092 | 98.7019 | 98.7026
| 17098 | 98.0977 | 98.1092 | 98.7019 | 98.7026
| 17099 | 98.0976 | 98.1092 | 98.7019 | 98.7026
| 17100 | 98.0976 | 98.1092 | 98.7019 | 98.7026
| 17101 | 98.0976 | 98.1092 | 98.7019 | 98.7026
| 17102 | 98.0975 | 98.1092 | 98.7019 | 98.7026
| 17103 | 98.0975 | 98.1092 | 98.7019 | 98.7026
| 17104 | 98.0974 | 98.1092 | 98.7019 | 98.7026
| 17105 | 98.0974 | 98.1092 | 98.7019 | 98.7026
| 17106 | 98.0974 | 98.1092 | 98.7019 | 98.7026
| 17107 | 98.0973 | 98.1092 | 98.7019 | 98.7026
| 17108 | 98.0973 | 98.1092 | 98.7019 | 98.7026
| 17109 | 98.0972 | 98.1092 | 98.7019 | 98.7026
| 17110 | 98.0972 | 98.1092 | 98.7019 | 98.7026
| 17111 | 98.0972 | 98.1092 | 98.7019 | 98.7026
| 17112 | 98.0971 | 98.1092 | 98.7019 | 98.7026
| 17113 | 98.0971 | 98.1092 | 98.7019 | 98.7026
| 17114 | 98.097 | 98.1092 | 98.7019 | 98.7026
| 17115 | 98.097 | 98.1092 | 98.7019 | 98.7026
| 17116 | 98.097 | 98.1092 | 98.7019 | 98.7026
| 17117 | 98.0969 | 98.1092 | 98.7019 | 98.7026
| 17118 | 98.0969 | 98.1092 | 98.7019 | 98.7026
| 17119 | 98.0968 | 98.1092 | 98.702 | 98.7026
| 17120 | 98.0968 | 98.1092 | 98.702 | 98.7026
| 17121 | 98.0968 | 98.1092 | 98.702 | 98.7026
| 17122 | 98.0967 | 98.1092 | 98.702 | 98.7026
| 17123 | 98.0967 | 98.1092 | 98.702 | 98.7026
| 17124 | 98.0966 | 98.1092 | 98.702 | 98.7026
| 17125 | 98.0966 | 98.1092 | 98.702 | 98.7026
| 17126 | 98.0966 | 98.1092 | 98.702 | 98.7026
| 17127 | 98.0965 | 98.1092 | 98.702 | 98.7026
| 17128 | 98.0965 | 98.1092 | 98.702 | 98.7026
| 17129 | 98.0964 | 98.1092 | 98.702 | 98.7027
| 17130 | 98.0964 | 98.1092 | 98.702 | 98.7027
| 17131 | 98.0964 | 98.1092 | 98.702 | 98.7027
| 17132 | 98.0963 | 98.1092 | 98.702 | 98.7027
| 17133 | 98.0963 | 98.1092 | 98.702 | 98.7027
| 17134 | 98.0962 | 98.1092 | 98.702 | 98.7027
| 17135 | 98.0962 | 98.1092 | 98.702 | 98.7027
| 17136 | 98.0962 | 98.1092 | 98.702 | 98.7027
| 17137 | 98.0961 | 98.1092 | 98.702 | 98.7027
| 17138 | 98.0961 | 98.1092 | 98.702 | 98.7027
| 17139 | 98.096 | 98.1092 | 98.702 | 98.7027
| 17140 | 98.096 | 98.1092 | 98.702 | 98.7027
| 17141 | 98.096 | 98.1092 | 98.702 | 98.7027
| 17142 | 98.0959 | 98.1092 | 98.702 | 98.7027
| 17143 | 98.0959 | 98.1092 | 98.702 | 98.7027
| 17144 | 98.0958 | 98.1092 | 98.702 | 98.7027
| 17145 | 98.0958 | 98.1092 | 98.702 | 98.7027
| 17146 | 98.0958 | 98.1092 | 98.702 | 98.7027
| 17147 | 98.0957 | 98.1092 | 98.702 | 98.7027
| 17148 | 98.0957 | 98.1092 | 98.702 | 98.7027
| 17149 | 98.0956 | 98.1092 | 98.702 | 98.7027
| 17150 | 98.0956 | 98.1092 | 98.702 | 98.7027
| 17151 | 98.0956 | 98.1092 | 98.702 | 98.7027
| 17152 | 98.0955 | 98.1092 | 98.702 | 98.7027
| 17153 | 98.0955 | 98.1092 | 98.702 | 98.7027
| 17154 | 98.0954 | 98.1092 | 98.702 | 98.7027
| 17155 | 98.0954 | 98.1092 | 98.702 | 98.7027
| 17156 | 98.0953 | 98.1092 | 98.702 | 98.7027
| 17157 | 98.0953 | 98.1092 | 98.702 | 98.7027
| 17158 | 98.0953 | 98.1092 | 98.702 | 98.7027
| 17159 | 98.0952 | 98.1092 | 98.702 | 98.7027
| 17160 | 98.0952 | 98.1092 | 98.702 | 98.7027
| 17161 | 98.0951 | 98.1092 | 98.702 | 98.7027
| 17162 | 98.0951 | 98.1092 | 98.702 | 98.7027
| 17163 | 98.0951 | 98.1092 | 98.702 | 98.7027
| 17164 | 98.095 | 98.1092 | 98.702 | 98.7027
| 17165 | 98.095 | 98.1092 | 98.702 | 98.7027
| 17166 | 98.0949 | 98.1092 | 98.702 | 98.7027
| 17167 | 98.0949 | 98.1092 | 98.702 | 98.7027
| 17168 | 98.0949 | 98.1092 | 98.702 | 98.7027
| 17169 | 98.0948 | 98.1092 | 98.702 | 98.7027
| 17170 | 98.0948 | 98.1092 | 98.702 | 98.7027
| 17171 | 98.0947 | 98.1092 | 98.702 | 98.7027
| 17172 | 98.0947 | 98.1092 | 98.702 | 98.7027
| 17173 | 98.0947 | 98.1092 | 98.702 | 98.7027
| 17174 | 98.0946 | 98.1092 | 98.702 | 98.7027
| 17175 | 98.0946 | 98.1092 | 98.702 | 98.7027
| 17176 | 98.0945 | 98.1092 | 98.702 | 98.7027
| 17177 | 98.0945 | 98.1092 | 98.702 | 98.7027
| 17178 | 98.0945 | 98.1092 | 98.702 | 98.7027
| 17179 | 98.0944 | 98.1092 | 98.702 | 98.7027
| 17180 | 98.0944 | 98.1092 | 98.702 | 98.7027
| 17181 | 98.0943 | 98.1092 | 98.702 | 98.7027
| 17182 | 98.0943 | 98.1092 | 98.702 | 98.7027
| 17183 | 98.0943 | 98.1092 | 98.702 | 98.7027
| 17184 | 98.0942 | 98.1092 | 98.702 | 98.7027
| 17185 | 98.0942 | 98.1092 | 98.702 | 98.7027
| 17186 | 98.0941 | 98.1092 | 98.702 | 98.7027
| 17187 | 98.0941 | 98.1092 | 98.702 | 98.7027
| 17188 | 98.0941 | 98.1092 | 98.702 | 98.7027
| 17189 | 98.094 | 98.1092 | 98.702 | 98.7027
| 17190 | 98.094 | 98.1092 | 98.702 | 98.7027
| 17191 | 98.0939 | 98.1092 | 98.702 | 98.7027
| 17192 | 98.0939 | 98.1092 | 98.702 | 98.7027
| 17193 | 98.0939 | 98.1092 | 98.702 | 98.7027
| 17194 | 98.0938 | 98.1092 | 98.702 | 98.7027
| 17195 | 98.0938 | 98.1092 | 98.702 | 98.7027
| 17196 | 98.0937 | 98.1092 | 98.702 | 98.7027
| 17197 | 98.0937 | 98.1092 | 98.702 | 98.7027
| 17198 | 98.0936 | 98.1092 | 98.702 | 98.7027
| 17199 | 98.0936 | 98.1092 | 98.702 | 98.7027
| 17200 | 98.0936 | 98.1092 | 98.702 | 98.7027
| 17201 | 98.0935 | 98.1092 | 98.702 | 98.7027
| 17202 | 98.0935 | 98.1092 | 98.702 | 98.7027
| 17203 | 98.0934 | 98.1092 | 98.702 | 98.7027
| 17204 | 98.0934 | 98.1092 | 98.702 | 98.7027
| 17205 | 98.0934 | 98.1092 | 98.702 | 98.7027
| 17206 | 98.0933 | 98.1092 | 98.702 | 98.7027
| 17207 | 98.0933 | 98.1092 | 98.702 | 98.7027
| 17208 | 98.0932 | 98.1092 | 98.702 | 98.7027
| 17209 | 98.0932 | 98.1092 | 98.702 | 98.7027
| 17210 | 98.0932 | 98.1092 | 98.702 | 98.7027
| 17211 | 98.0931 | 98.1092 | 98.702 | 98.7027
| 17212 | 98.0931 | 98.1092 | 98.702 | 98.7027
| 17213 | 98.093 | 98.1092 | 98.702 | 98.7027
| 17214 | 98.093 | 98.1092 | 98.702 | 98.7027
| 17215 | 98.093 | 98.1092 | 98.702 | 98.7027
| 17216 | 98.0929 | 98.1092 | 98.702 | 98.7027
| 17217 | 98.0929 | 98.1092 | 98.702 | 98.7027
| 17218 | 98.0928 | 98.1092 | 98.702 | 98.7027
| 17219 | 98.0928 | 98.1092 | 98.702 | 98.7027
| 17220 | 98.0928 | 98.1092 | 98.702 | 98.7027
| 17221 | 98.0927 | 98.1092 | 98.702 | 98.7027
| 17222 | 98.0927 | 98.1092 | 98.702 | 98.7027
| 17223 | 98.0926 | 98.1092 | 98.702 | 98.7027
| 17224 | 98.0926 | 98.1092 | 98.702 | 98.7027
| 17225 | 98.0926 | 98.1092 | 98.702 | 98.7027
| 17226 | 98.0925 | 98.1092 | 98.702 | 98.7027
| 17227 | 98.0925 | 98.1092 | 98.702 | 98.7027
| 17228 | 98.0924 | 98.1092 | 98.702 | 98.7027
| 17229 | 98.0924 | 98.1092 | 98.702 | 98.7027
| 17230 | 98.0923 | 98.1092 | 98.702 | 98.7027
| 17231 | 98.0923 | 98.1092 | 98.702 | 98.7027
| 17232 | 98.0923 | 98.1092 | 98.702 | 98.7027
| 17233 | 98.0922 | 98.1092 | 98.702 | 98.7027
| 17234 | 98.0922 | 98.1092 | 98.702 | 98.7027
| 17235 | 98.0921 | 98.1092 | 98.702 | 98.7027
| 17236 | 98.0921 | 98.1092 | 98.702 | 98.7027
| 17237 | 98.0921 | 98.1092 | 98.702 | 98.7027
| 17238 | 98.092 | 98.1092 | 98.702 | 98.7027
| 17239 | 98.092 | 98.1092 | 98.702 | 98.7027
| 17240 | 98.0919 | 98.1092 | 98.702 | 98.7027
| 17241 | 98.0919 | 98.1092 | 98.702 | 98.7027
| 17242 | 98.0919 | 98.1092 | 98.702 | 98.7027
| 17243 | 98.0918 | 98.1092 | 98.702 | 98.7027
| 17244 | 98.0918 | 98.1092 | 98.702 | 98.7027
| 17245 | 98.0917 | 98.1092 | 98.702 | 98.7027
| 17246 | 98.0917 | 98.1092 | 98.702 | 98.7027
| 17247 | 98.0917 | 98.1092 | 98.702 | 98.7027
| 17248 | 98.0916 | 98.1092 | 98.702 | 98.7027
| 17249 | 98.0916 | 98.1092 | 98.702 | 98.7027
| 17250 | 98.0915 | 98.1092 | 98.702 | 98.7027
| 17251 | 98.0915 | 98.1092 | 98.702 | 98.7027
| 17252 | 98.0914 | 98.1092 | 98.702 | 98.7027
| 17253 | 98.0914 | 98.1092 | 98.702 | 98.7027
| 17254 | 98.0914 | 98.1092 | 98.702 | 98.7027
| 17255 | 98.0913 | 98.1092 | 98.702 | 98.7027
| 17256 | 98.0913 | 98.1092 | 98.702 | 98.7027
| 17257 | 98.0912 | 98.1092 | 98.702 | 98.7027
| 17258 | 98.0912 | 98.1092 | 98.702 | 98.7027
| 17259 | 98.0912 | 98.1092 | 98.702 | 98.7027
| 17260 | 98.0911 | 98.1092 | 98.702 | 98.7027
| 17261 | 98.0911 | 98.1092 | 98.702 | 98.7027
| 17262 | 98.091 | 98.1092 | 98.702 | 98.7027
| 17263 | 98.091 | 98.1092 | 98.702 | 98.7027
| 17264 | 98.091 | 98.1092 | 98.702 | 98.7027
| 17265 | 98.0909 | 98.1092 | 98.702 | 98.7027
| 17266 | 98.0909 | 98.1092 | 98.702 | 98.7027
| 17267 | 98.0908 | 98.1092 | 98.702 | 98.7027
| 17268 | 98.0908 | 98.1092 | 98.702 | 98.7027
| 17269 | 98.0908 | 98.1092 | 98.702 | 98.7027
| 17270 | 98.0907 | 98.1092 | 98.702 | 98.7027
| 17271 | 98.0907 | 98.1092 | 98.702 | 98.7027
| 17272 | 98.0906 | 98.1092 | 98.702 | 98.7027
| 17273 | 98.0906 | 98.1092 | 98.702 | 98.7027
| 17274 | 98.0905 | 98.1092 | 98.702 | 98.7027
| 17275 | 98.0905 | 98.1092 | 98.702 | 98.7027
| 17276 | 98.0905 | 98.1092 | 98.702 | 98.7027
| 17277 | 98.0904 | 98.1092 | 98.702 | 98.7027
| 17278 | 98.0904 | 98.1092 | 98.702 | 98.7027
| 17279 | 98.0903 | 98.1092 | 98.702 | 98.7027
| 17280 | 98.0903 | 98.1092 | 98.702 | 98.7027
| 17281 | 98.0903 | 98.1092 | 98.702 | 98.7027
| 17282 | 98.0902 | 98.1092 | 98.702 | 98.7027
| 17283 | 98.0902 | 98.1092 | 98.702 | 98.7027
| 17284 | 98.0901 | 98.1092 | 98.702 | 98.7027
| 17285 | 98.0901 | 98.1092 | 98.702 | 98.7027
| 17286 | 98.0901 | 98.1092 | 98.702 | 98.7027
| 17287 | 98.09 | 98.1092 | 98.702 | 98.7027
| 17288 | 98.09 | 98.1092 | 98.702 | 98.7027
| 17289 | 98.0899 | 98.1092 | 98.702 | 98.7027
| 17290 | 98.0899 | 98.1092 | 98.702 | 98.7027
| 17291 | 98.0899 | 98.1092 | 98.702 | 98.7027
| 17292 | 98.0898 | 98.1092 | 98.702 | 98.7027
| 17293 | 98.0898 | 98.1092 | 98.702 | 98.7027
| 17294 | 98.0897 | 98.1092 | 98.702 | 98.7027
| 17295 | 98.0897 | 98.1092 | 98.702 | 98.7027
| 17296 | 98.0896 | 98.1092 | 98.702 | 98.7027
| 17297 | 98.0896 | 98.1092 | 98.702 | 98.7027
| 17298 | 98.0896 | 98.1092 | 98.702 | 98.7027
| 17299 | 98.0895 | 98.1092 | 98.702 | 98.7027
| 17300 | 98.0895 | 98.1092 | 98.702 | 98.7027
| 17301 | 98.0894 | 98.1092 | 98.702 | 98.7027
| 17302 | 98.0894 | 98.1092 | 98.702 | 98.7027
| 17303 | 98.0894 | 98.1092 | 98.702 | 98.7027
| 17304 | 98.0893 | 98.1092 | 98.702 | 98.7027
| 17305 | 98.0893 | 98.1092 | 98.702 | 98.7027
| 17306 | 98.0892 | 98.1092 | 98.702 | 98.7027
| 17307 | 98.0892 | 98.1092 | 98.702 | 98.7027
| 17308 | 98.0892 | 98.1092 | 98.702 | 98.7027
| 17309 | 98.0891 | 98.1092 | 98.702 | 98.7027
| 17310 | 98.0891 | 98.1092 | 98.702 | 98.7027
| 17311 | 98.089 | 98.1092 | 98.702 | 98.7027
| 17312 | 98.089 | 98.1092 | 98.702 | 98.7027
| 17313 | 98.0889 | 98.1092 | 98.702 | 98.7027
| 17314 | 98.0889 | 98.1092 | 98.702 | 98.7027
| 17315 | 98.0889 | 98.1092 | 98.702 | 98.7027
| 17316 | 98.0888 | 98.1092 | 98.702 | 98.7027
| 17317 | 98.0888 | 98.1092 | 98.702 | 98.7027
| 17318 | 98.0887 | 98.1092 | 98.702 | 98.7027
| 17319 | 98.0887 | 98.1092 | 98.702 | 98.7027
| 17320 | 98.0887 | 98.1092 | 98.702 | 98.7027
| 17321 | 98.0886 | 98.1092 | 98.702 | 98.7027
| 17322 | 98.0886 | 98.1092 | 98.702 | 98.7027
| 17323 | 98.0885 | 98.1092 | 98.702 | 98.7027
| 17324 | 98.0885 | 98.1092 | 98.702 | 98.7027
| 17325 | 98.0884 | 98.1092 | 98.702 | 98.7027
| 17326 | 98.0884 | 98.1092 | 98.702 | 98.7027
| 17327 | 98.0884 | 98.1092 | 98.702 | 98.7027
| 17328 | 98.0883 | 98.1092 | 98.702 | 98.7027
| 17329 | 98.0883 | 98.1092 | 98.702 | 98.7027
| 17330 | 98.0882 | 98.1092 | 98.702 | 98.7027
| 17331 | 98.0882 | 98.1092 | 98.702 | 98.7027
| 17332 | 98.0882 | 98.1092 | 98.702 | 98.7027
| 17333 | 98.0881 | 98.1092 | 98.702 | 98.7027
| 17334 | 98.0881 | 98.1092 | 98.702 | 98.7027
| 17335 | 98.088 | 98.1092 | 98.702 | 98.7027
| 17336 | 98.088 | 98.1092 | 98.702 | 98.7027
| 17337 | 98.088 | 98.1092 | 98.702 | 98.7027
| 17338 | 98.0879 | 98.1092 | 98.702 | 98.7027
| 17339 | 98.0879 | 98.1092 | 98.702 | 98.7027
| 17340 | 98.0878 | 98.1092 | 98.702 | 98.7027
| 17341 | 98.0878 | 98.1092 | 98.702 | 98.7027
| 17342 | 98.0877 | 98.1092 | 98.702 | 98.7027
| 17343 | 98.0877 | 98.1092 | 98.702 | 98.7027
| 17344 | 98.0877 | 98.1092 | 98.702 | 98.7027
| 17345 | 98.0876 | 98.1092 | 98.702 | 98.7027
| 17346 | 98.0876 | 98.1092 | 98.702 | 98.7027
| 17347 | 98.0875 | 98.1092 | 98.702 | 98.7027
| 17348 | 98.0875 | 98.1092 | 98.702 | 98.7027
| 17349 | 98.0875 | 98.1092 | 98.702 | 98.7027
| 17350 | 98.0874 | 98.1092 | 98.702 | 98.7027
| 17351 | 98.0874 | 98.1092 | 98.702 | 98.7027
| 17352 | 98.0873 | 98.1092 | 98.702 | 98.7027
| 17353 | 98.0873 | 98.1092 | 98.702 | 98.7027
| 17354 | 98.0873 | 98.1093 | 98.702 | 98.7027
| 17355 | 98.0872 | 98.1093 | 98.702 | 98.7027
| 17356 | 98.0872 | 98.1093 | 98.702 | 98.7027
| 17357 | 98.0871 | 98.1093 | 98.702 | 98.7027
| 17358 | 98.0871 | 98.1093 | 98.702 | 98.7027
| 17359 | 98.087 | 98.1093 | 98.702 | 98.7027
| 17360 | 98.087 | 98.1093 | 98.702 | 98.7027
| 17361 | 98.087 | 98.1093 | 98.702 | 98.7027
| 17362 | 98.0869 | 98.1093 | 98.702 | 98.7027
| 17363 | 98.0869 | 98.1093 | 98.702 | 98.7027
| 17364 | 98.0868 | 98.1093 | 98.702 | 98.7027
| 17365 | 98.0868 | 98.1093 | 98.702 | 98.7027
| 17366 | 98.0868 | 98.1093 | 98.702 | 98.7027
| 17367 | 98.0867 | 98.1093 | 98.702 | 98.7027
| 17368 | 98.0867 | 98.1093 | 98.702 | 98.7027
| 17369 | 98.0866 | 98.1093 | 98.702 | 98.7027
| 17370 | 98.0866 | 98.1093 | 98.702 | 98.7027
| 17371 | 98.0865 | 98.1093 | 98.702 | 98.7027
| 17372 | 98.0865 | 98.1093 | 98.702 | 98.7027
| 17373 | 98.0865 | 98.1093 | 98.702 | 98.7027
| 17374 | 98.0864 | 98.1093 | 98.702 | 98.7027
| 17375 | 98.0864 | 98.1093 | 98.702 | 98.7027
| 17376 | 98.0863 | 98.1093 | 98.702 | 98.7027
| 17377 | 98.0863 | 98.1093 | 98.702 | 98.7027
| 17378 | 98.0863 | 98.1093 | 98.702 | 98.7027
| 17379 | 98.0862 | 98.1093 | 98.702 | 98.7027
| 17380 | 98.0862 | 98.1093 | 98.702 | 98.7027
| 17381 | 98.0861 | 98.1093 | 98.702 | 98.7027
| 17382 | 98.0861 | 98.1093 | 98.702 | 98.7027
| 17383 | 98.086 | 98.1093 | 98.702 | 98.7027
| 17384 | 98.086 | 98.1093 | 98.702 | 98.7027
| 17385 | 98.086 | 98.1093 | 98.702 | 98.7027
| 17386 | 98.0859 | 98.1093 | 98.702 | 98.7027
| 17387 | 98.0859 | 98.1093 | 98.702 | 98.7027
| 17388 | 98.0858 | 98.1093 | 98.702 | 98.7027
| 17389 | 98.0858 | 98.1093 | 98.702 | 98.7027
| 17390 | 98.0858 | 98.1093 | 98.702 | 98.7027
| 17391 | 98.0857 | 98.1093 | 98.702 | 98.7027
| 17392 | 98.0857 | 98.1093 | 98.702 | 98.7027
| 17393 | 98.0856 | 98.1093 | 98.702 | 98.7027
| 17394 | 98.0856 | 98.1093 | 98.702 | 98.7027
| 17395 | 98.0855 | 98.1093 | 98.702 | 98.7027
| 17396 | 98.0855 | 98.1093 | 98.702 | 98.7027
| 17397 | 98.0855 | 98.1093 | 98.702 | 98.7027
| 17398 | 98.0854 | 98.1093 | 98.702 | 98.7027
| 17399 | 98.0854 | 98.1093 | 98.702 | 98.7027
| 17400 | 98.0853 | 98.1093 | 98.702 | 98.7027
| 17401 | 98.0853 | 98.1093 | 98.702 | 98.7027
| 17402 | 98.0853 | 98.1093 | 98.702 | 98.7027
| 17403 | 98.0852 | 98.1093 | 98.702 | 98.7027
| 17404 | 98.0852 | 98.1093 | 98.702 | 98.7027
| 17405 | 98.0851 | 98.1093 | 98.702 | 98.7027
| 17406 | 98.0851 | 98.1093 | 98.702 | 98.7027
| 17407 | 98.085 | 98.1093 | 98.702 | 98.7027
| 17408 | 98.085 | 98.1093 | 98.702 | 98.7027
| 17409 | 98.085 | 98.1093 | 98.702 | 98.7027
| 17410 | 98.0849 | 98.1093 | 98.702 | 98.7027
| 17411 | 98.0849 | 98.1093 | 98.702 | 98.7027
| 17412 | 98.0848 | 98.1093 | 98.702 | 98.7027
| 17413 | 98.0848 | 98.1093 | 98.702 | 98.7027
| 17414 | 98.0848 | 98.1093 | 98.702 | 98.7027
| 17415 | 98.0847 | 98.1093 | 98.702 | 98.7027
| 17416 | 98.0847 | 98.1093 | 98.702 | 98.7027
| 17417 | 98.0846 | 98.1093 | 98.702 | 98.7027
| 17418 | 98.0846 | 98.1093 | 98.702 | 98.7027
| 17419 | 98.0845 | 98.1093 | 98.702 | 98.7027
| 17420 | 98.0845 | 98.1093 | 98.702 | 98.7027
| 17421 | 98.0845 | 98.1093 | 98.702 | 98.7027
| 17422 | 98.0844 | 98.1093 | 98.702 | 98.7027
| 17423 | 98.0844 | 98.1093 | 98.702 | 98.7027
| 17424 | 98.0843 | 98.1093 | 98.702 | 98.7027
| 17425 | 98.0843 | 98.1093 | 98.702 | 98.7027
| 17426 | 98.0843 | 98.1093 | 98.702 | 98.7027
| 17427 | 98.0842 | 98.1093 | 98.702 | 98.7027
| 17428 | 98.0842 | 98.1093 | 98.702 | 98.7027
| 17429 | 98.0841 | 98.1093 | 98.702 | 98.7027
| 17430 | 98.0841 | 98.1093 | 98.702 | 98.7027
| 17431 | 98.084 | 98.1093 | 98.702 | 98.7027
| 17432 | 98.084 | 98.1093 | 98.702 | 98.7027
| 17433 | 98.084 | 98.1093 | 98.702 | 98.7027
| 17434 | 98.0839 | 98.1093 | 98.702 | 98.7027
| 17435 | 98.0839 | 98.1093 | 98.702 | 98.7027
| 17436 | 98.0838 | 98.1093 | 98.702 | 98.7027
| 17437 | 98.0838 | 98.1093 | 98.702 | 98.7027
| 17438 | 98.0838 | 98.1093 | 98.702 | 98.7027
| 17439 | 98.0837 | 98.1093 | 98.702 | 98.7027
| 17440 | 98.0837 | 98.1093 | 98.702 | 98.7027
| 17441 | 98.0836 | 98.1093 | 98.702 | 98.7027
| 17442 | 98.0836 | 98.1093 | 98.702 | 98.7027
| 17443 | 98.0835 | 98.1093 | 98.702 | 98.7027
| 17444 | 98.0835 | 98.1093 | 98.702 | 98.7027
| 17445 | 98.0835 | 98.1093 | 98.702 | 98.7027
| 17446 | 98.0834 | 98.1093 | 98.702 | 98.7027
| 17447 | 98.0834 | 98.1093 | 98.702 | 98.7027
| 17448 | 98.0833 | 98.1093 | 98.702 | 98.7027
| 17449 | 98.0833 | 98.1093 | 98.7021 | 98.7027
| 17450 | 98.0832 | 98.1093 | 98.7021 | 98.7027
| 17451 | 98.0832 | 98.1093 | 98.7021 | 98.7027
| 17452 | 98.0832 | 98.1093 | 98.7021 | 98.7027
| 17453 | 98.0831 | 98.1093 | 98.7021 | 98.7027
| 17454 | 98.0831 | 98.1093 | 98.7021 | 98.7027
| 17455 | 98.083 | 98.1093 | 98.7021 | 98.7027
| 17456 | 98.083 | 98.1093 | 98.7021 | 98.7027
| 17457 | 98.083 | 98.1093 | 98.7021 | 98.7027
| 17458 | 98.0829 | 98.1093 | 98.7021 | 98.7027
| 17459 | 98.0829 | 98.1093 | 98.7021 | 98.7027
| 17460 | 98.0828 | 98.1093 | 98.7021 | 98.7027
| 17461 | 98.0828 | 98.1093 | 98.7021 | 98.7027
| 17462 | 98.0827 | 98.1093 | 98.7021 | 98.7027
| 17463 | 98.0827 | 98.1093 | 98.7021 | 98.7027
| 17464 | 98.0827 | 98.1093 | 98.7021 | 98.7027
| 17465 | 98.0826 | 98.1093 | 98.7021 | 98.7027
| 17466 | 98.0826 | 98.1093 | 98.7021 | 98.7027
| 17467 | 98.0825 | 98.1093 | 98.7021 | 98.7027
| 17468 | 98.0825 | 98.1093 | 98.7021 | 98.7027
| 17469 | 98.0824 | 98.1093 | 98.7021 | 98.7027
| 17470 | 98.0824 | 98.1093 | 98.7021 | 98.7027
| 17471 | 98.0824 | 98.1093 | 98.7021 | 98.7027
| 17472 | 98.0823 | 98.1093 | 98.7021 | 98.7027
| 17473 | 98.0823 | 98.1093 | 98.7021 | 98.7027
| 17474 | 98.0822 | 98.1093 | 98.7021 | 98.7027
| 17475 | 98.0822 | 98.1093 | 98.7021 | 98.7027
| 17476 | 98.0822 | 98.1093 | 98.7021 | 98.7027
| 17477 | 98.0821 | 98.1093 | 98.7021 | 98.7027
| 17478 | 98.0821 | 98.1093 | 98.7021 | 98.7027
| 17479 | 98.082 | 98.1093 | 98.7021 | 98.7027
| 17480 | 98.082 | 98.1093 | 98.7021 | 98.7027
| 17481 | 98.0819 | 98.1093 | 98.7021 | 98.7027
| 17482 | 98.0819 | 98.1093 | 98.7021 | 98.7027
| 17483 | 98.0819 | 98.1093 | 98.7021 | 98.7027
| 17484 | 98.0818 | 98.1093 | 98.7021 | 98.7027
| 17485 | 98.0818 | 98.1093 | 98.7021 | 98.7027
| 17486 | 98.0817 | 98.1093 | 98.7021 | 98.7027
| 17487 | 98.0817 | 98.1093 | 98.7021 | 98.7027
| 17488 | 98.0816 | 98.1093 | 98.7021 | 98.7027
| 17489 | 98.0816 | 98.1093 | 98.7021 | 98.7027
| 17490 | 98.0816 | 98.1093 | 98.7021 | 98.7027
| 17491 | 98.0815 | 98.1093 | 98.7021 | 98.7027
| 17492 | 98.0815 | 98.1093 | 98.7021 | 98.7027
| 17493 | 98.0814 | 98.1093 | 98.7021 | 98.7027
| 17494 | 98.0814 | 98.1093 | 98.7021 | 98.7027
| 17495 | 98.0814 | 98.1093 | 98.7021 | 98.7027
| 17496 | 98.0813 | 98.1093 | 98.7021 | 98.7027
| 17497 | 98.0813 | 98.1093 | 98.7021 | 98.7027
| 17498 | 98.0812 | 98.1093 | 98.7021 | 98.7027
| 17499 | 98.0812 | 98.1093 | 98.7021 | 98.7027
| 17500 | 98.0811 | 98.1093 | 98.7021 | 98.7027
| 17501 | 98.0811 | 98.1093 | 98.7021 | 98.7027
| 17502 | 98.0811 | 98.1093 | 98.7021 | 98.7027
| 17503 | 98.081 | 98.1093 | 98.7021 | 98.7027
| 17504 | 98.081 | 98.1093 | 98.7021 | 98.7027
| 17505 | 98.0809 | 98.1093 | 98.7021 | 98.7027
| 17506 | 98.0809 | 98.1093 | 98.7021 | 98.7027
| 17507 | 98.0808 | 98.1093 | 98.7021 | 98.7027
| 17508 | 98.0808 | 98.1093 | 98.7021 | 98.7027
| 17509 | 98.0808 | 98.1093 | 98.7021 | 98.7027
| 17510 | 98.0807 | 98.1093 | 98.7021 | 98.7027
| 17511 | 98.0807 | 98.1093 | 98.7021 | 98.7027
| 17512 | 98.0806 | 98.1093 | 98.7021 | 98.7027
| 17513 | 98.0806 | 98.1093 | 98.7021 | 98.7027
| 17514 | 98.0806 | 98.1093 | 98.7021 | 98.7027
| 17515 | 98.0805 | 98.1093 | 98.7021 | 98.7027
| 17516 | 98.0805 | 98.1093 | 98.7021 | 98.7027
| 17517 | 98.0804 | 98.1093 | 98.7021 | 98.7027
| 17518 | 98.0804 | 98.1093 | 98.7021 | 98.7027
| 17519 | 98.0803 | 98.1093 | 98.7021 | 98.7027
| 17520 | 98.0803 | 98.1093 | 98.7021 | 98.7027
| 17521 | 98.0803 | 98.1093 | 98.7021 | 98.7027
| 17522 | 98.0802 | 98.1093 | 98.7021 | 98.7027
| 17523 | 98.0802 | 98.1093 | 98.7021 | 98.7027
| 17524 | 98.0801 | 98.1093 | 98.7021 | 98.7027
| 17525 | 98.0801 | 98.1093 | 98.7021 | 98.7027
| 17526 | 98.08 | 98.1093 | 98.7021 | 98.7027
| 17527 | 98.08 | 98.1093 | 98.7021 | 98.7027
| 17528 | 98.08 | 98.1093 | 98.7021 | 98.7027
| 17529 | 98.0799 | 98.1093 | 98.7021 | 98.7027
| 17530 | 98.0799 | 98.1093 | 98.7021 | 98.7027
| 17531 | 98.0798 | 98.1093 | 98.7021 | 98.7027
| 17532 | 98.0798 | 98.1093 | 98.7021 | 98.7027
| 17533 | 98.0797 | 98.1093 | 98.7021 | 98.7027
| 17534 | 98.0797 | 98.1093 | 98.7021 | 98.7027
| 17535 | 98.0797 | 98.1093 | 98.7021 | 98.7027
| 17536 | 98.0796 | 98.1093 | 98.7021 | 98.7027
| 17537 | 98.0796 | 98.1093 | 98.7021 | 98.7027
| 17538 | 98.0795 | 98.1093 | 98.7021 | 98.7027
| 17539 | 98.0795 | 98.1093 | 98.7021 | 98.7027
| 17540 | 98.0794 | 98.1093 | 98.7021 | 98.7027
| 17541 | 98.0794 | 98.1093 | 98.7021 | 98.7027
| 17542 | 98.0794 | 98.1093 | 98.7021 | 98.7027
| 17543 | 98.0793 | 98.1093 | 98.7021 | 98.7027
| 17544 | 98.0793 | 98.1093 | 98.7021 | 98.7027
| 17545 | 98.0792 | 98.1093 | 98.7021 | 98.7027
| 17546 | 98.0792 | 98.1093 | 98.7021 | 98.7027
| 17547 | 98.0792 | 98.1093 | 98.7021 | 98.7027
| 17548 | 98.0791 | 98.1093 | 98.7021 | 98.7027
| 17549 | 98.0791 | 98.1093 | 98.7021 | 98.7027
| 17550 | 98.079 | 98.1093 | 98.7021 | 98.7027
| 17551 | 98.079 | 98.1093 | 98.7021 | 98.7028
| 17552 | 98.0789 | 98.1093 | 98.7021 | 98.7028
| 17553 | 98.0789 | 98.1093 | 98.7021 | 98.7028
| 17554 | 98.0789 | 98.1093 | 98.7021 | 98.7028
| 17555 | 98.0788 | 98.1093 | 98.7021 | 98.7028
| 17556 | 98.0788 | 98.1093 | 98.7021 | 98.7028
| 17557 | 98.0787 | 98.1093 | 98.7021 | 98.7028
| 17558 | 98.0787 | 98.1093 | 98.7021 | 98.7028
| 17559 | 98.0786 | 98.1093 | 98.7021 | 98.7028
| 17560 | 98.0786 | 98.1093 | 98.7021 | 98.7028
| 17561 | 98.0786 | 98.1093 | 98.7021 | 98.7028
| 17562 | 98.0785 | 98.1093 | 98.7021 | 98.7028
| 17563 | 98.0785 | 98.1093 | 98.7021 | 98.7028
| 17564 | 98.0784 | 98.1093 | 98.7021 | 98.7028
| 17565 | 98.0784 | 98.1093 | 98.7021 | 98.7028
| 17566 | 98.0783 | 98.1093 | 98.7021 | 98.7028
| 17567 | 98.0783 | 98.1093 | 98.7021 | 98.7028
| 17568 | 98.0783 | 98.1093 | 98.7021 | 98.7028
| 17569 | 98.0782 | 98.1093 | 98.7021 | 98.7028
| 17570 | 98.0782 | 98.1093 | 98.7021 | 98.7028
| 17571 | 98.0781 | 98.1093 | 98.7021 | 98.7028
| 17572 | 98.0781 | 98.1093 | 98.7021 | 98.7028
| 17573 | 98.078 | 98.1093 | 98.7021 | 98.7028
| 17574 | 98.078 | 98.1093 | 98.7021 | 98.7028
| 17575 | 98.078 | 98.1093 | 98.7021 | 98.7028
| 17576 | 98.0779 | 98.1093 | 98.7021 | 98.7028
| 17577 | 98.0779 | 98.1093 | 98.7021 | 98.7028
| 17578 | 98.0778 | 98.1093 | 98.7021 | 98.7028
| 17579 | 98.0778 | 98.1093 | 98.7021 | 98.7028
| 17580 | 98.0777 | 98.1093 | 98.7021 | 98.7028
| 17581 | 98.0777 | 98.1093 | 98.7021 | 98.7028
| 17582 | 98.0777 | 98.1093 | 98.7021 | 98.7028
| 17583 | 98.0776 | 98.1093 | 98.7021 | 98.7028
| 17584 | 98.0776 | 98.1093 | 98.7021 | 98.7028
| 17585 | 98.0775 | 98.1093 | 98.7021 | 98.7028
| 17586 | 98.0775 | 98.1093 | 98.7021 | 98.7028
| 17587 | 98.0774 | 98.1093 | 98.7021 | 98.7028
| 17588 | 98.0774 | 98.1093 | 98.7021 | 98.7028
| 17589 | 98.0774 | 98.1093 | 98.7021 | 98.7028
| 17590 | 98.0773 | 98.1093 | 98.7021 | 98.7028
| 17591 | 98.0773 | 98.1093 | 98.7021 | 98.7028
| 17592 | 98.0772 | 98.1093 | 98.7021 | 98.7028
| 17593 | 98.0772 | 98.1093 | 98.7021 | 98.7028
| 17594 | 98.0771 | 98.1093 | 98.7021 | 98.7028
| 17595 | 98.0771 | 98.1093 | 98.7021 | 98.7028
| 17596 | 98.0771 | 98.1093 | 98.7021 | 98.7028
| 17597 | 98.077 | 98.1093 | 98.7021 | 98.7028
| 17598 | 98.077 | 98.1093 | 98.7021 | 98.7028
| 17599 | 98.0769 | 98.1093 | 98.7021 | 98.7028
| 17600 | 98.0769 | 98.1093 | 98.7021 | 98.7028
| 17601 | 98.0769 | 98.1093 | 98.7021 | 98.7028
| 17602 | 98.0768 | 98.1093 | 98.7021 | 98.7028
| 17603 | 98.0768 | 98.1093 | 98.7021 | 98.7028
| 17604 | 98.0767 | 98.1093 | 98.7021 | 98.7028
| 17605 | 98.0767 | 98.1093 | 98.7021 | 98.7028
| 17606 | 98.0766 | 98.1093 | 98.7021 | 98.7028
| 17607 | 98.0766 | 98.1093 | 98.7021 | 98.7028
| 17608 | 98.0766 | 98.1093 | 98.7021 | 98.7028
| 17609 | 98.0765 | 98.1093 | 98.7021 | 98.7028
| 17610 | 98.0765 | 98.1093 | 98.7021 | 98.7028
| 17611 | 98.0764 | 98.1093 | 98.7021 | 98.7028
| 17612 | 98.0764 | 98.1093 | 98.7021 | 98.7028
| 17613 | 98.0763 | 98.1093 | 98.7021 | 98.7028
| 17614 | 98.0763 | 98.1093 | 98.7021 | 98.7028
| 17615 | 98.0763 | 98.1093 | 98.7021 | 98.7028
| 17616 | 98.0762 | 98.1093 | 98.7021 | 98.7028
| 17617 | 98.0762 | 98.1093 | 98.7021 | 98.7028
| 17618 | 98.0761 | 98.1093 | 98.7021 | 98.7028
| 17619 | 98.0761 | 98.1093 | 98.7021 | 98.7028
| 17620 | 98.076 | 98.1093 | 98.7021 | 98.7028
| 17621 | 98.076 | 98.1093 | 98.7021 | 98.7028
| 17622 | 98.076 | 98.1093 | 98.7021 | 98.7028
| 17623 | 98.0759 | 98.1093 | 98.7021 | 98.7028
| 17624 | 98.0759 | 98.1093 | 98.7021 | 98.7028
| 17625 | 98.0758 | 98.1093 | 98.7021 | 98.7028
| 17626 | 98.0758 | 98.1093 | 98.7021 | 98.7028
| 17627 | 98.0757 | 98.1093 | 98.7021 | 98.7028
| 17628 | 98.0757 | 98.1093 | 98.7021 | 98.7028
| 17629 | 98.0757 | 98.1093 | 98.7021 | 98.7028
| 17630 | 98.0756 | 98.1093 | 98.7021 | 98.7028
| 17631 | 98.0756 | 98.1093 | 98.7021 | 98.7028
| 17632 | 98.0755 | 98.1093 | 98.7021 | 98.7028
| 17633 | 98.0755 | 98.1093 | 98.7021 | 98.7028
| 17634 | 98.0754 | 98.1093 | 98.7021 | 98.7028
| 17635 | 98.0754 | 98.1093 | 98.7021 | 98.7028
| 17636 | 98.0754 | 98.1093 | 98.7021 | 98.7028
| 17637 | 98.0753 | 98.1093 | 98.7021 | 98.7028
| 17638 | 98.0753 | 98.1093 | 98.7021 | 98.7028
| 17639 | 98.0752 | 98.1093 | 98.7021 | 98.7028
| 17640 | 98.0752 | 98.1093 | 98.7021 | 98.7028
| 17641 | 98.0751 | 98.1093 | 98.7021 | 98.7028
| 17642 | 98.0751 | 98.1093 | 98.7021 | 98.7028
| 17643 | 98.0751 | 98.1093 | 98.7021 | 98.7028
| 17644 | 98.075 | 98.1093 | 98.7021 | 98.7028
| 17645 | 98.075 | 98.1093 | 98.7021 | 98.7028
| 17646 | 98.0749 | 98.1093 | 98.7021 | 98.7028
| 17647 | 98.0749 | 98.1093 | 98.7021 | 98.7028
| 17648 | 98.0748 | 98.1093 | 98.7021 | 98.7028
| 17649 | 98.0748 | 98.1093 | 98.7021 | 98.7028
| 17650 | 98.0747 | 98.1093 | 98.7021 | 98.7028
| 17651 | 98.0747 | 98.1093 | 98.7021 | 98.7028
| 17652 | 98.0747 | 98.1093 | 98.7021 | 98.7028
| 17653 | 98.0746 | 98.1093 | 98.7021 | 98.7028
| 17654 | 98.0746 | 98.1093 | 98.7021 | 98.7028
| 17655 | 98.0745 | 98.1093 | 98.7021 | 98.7028
| 17656 | 98.0745 | 98.1093 | 98.7021 | 98.7028
| 17657 | 98.0744 | 98.1093 | 98.7021 | 98.7028
| 17658 | 98.0744 | 98.1093 | 98.7021 | 98.7028
| 17659 | 98.0744 | 98.1093 | 98.7021 | 98.7028
| 17660 | 98.0743 | 98.1093 | 98.7021 | 98.7028
| 17661 | 98.0743 | 98.1093 | 98.7021 | 98.7028
| 17662 | 98.0742 | 98.1093 | 98.7021 | 98.7028
| 17663 | 98.0742 | 98.1093 | 98.7021 | 98.7028
| 17664 | 98.0741 | 98.1093 | 98.7021 | 98.7028
| 17665 | 98.0741 | 98.1093 | 98.7021 | 98.7028
| 17666 | 98.0741 | 98.1093 | 98.7021 | 98.7028
| 17667 | 98.074 | 98.1093 | 98.7021 | 98.7028
| 17668 | 98.074 | 98.1093 | 98.7021 | 98.7028
| 17669 | 98.0739 | 98.1093 | 98.7021 | 98.7028
| 17670 | 98.0739 | 98.1093 | 98.7021 | 98.7028
| 17671 | 98.0738 | 98.1093 | 98.7021 | 98.7028
| 17672 | 98.0738 | 98.1093 | 98.7021 | 98.7028
| 17673 | 98.0738 | 98.1093 | 98.7021 | 98.7028
| 17674 | 98.0737 | 98.1093 | 98.7021 | 98.7028
| 17675 | 98.0737 | 98.1093 | 98.7021 | 98.7028
| 17676 | 98.0736 | 98.1093 | 98.7021 | 98.7028
| 17677 | 98.0736 | 98.1093 | 98.7021 | 98.7028
| 17678 | 98.0735 | 98.1093 | 98.7021 | 98.7028
| 17679 | 98.0735 | 98.1093 | 98.7021 | 98.7028
| 17680 | 98.0735 | 98.1093 | 98.7021 | 98.7028
| 17681 | 98.0734 | 98.1093 | 98.7021 | 98.7028
| 17682 | 98.0734 | 98.1093 | 98.7021 | 98.7028
| 17683 | 98.0733 | 98.1093 | 98.7021 | 98.7028
| 17684 | 98.0733 | 98.1093 | 98.7021 | 98.7028
| 17685 | 98.0732 | 98.1093 | 98.7021 | 98.7028
| 17686 | 98.0732 | 98.1093 | 98.7021 | 98.7028
| 17687 | 98.0732 | 98.1093 | 98.7021 | 98.7028
| 17688 | 98.0731 | 98.1093 | 98.7021 | 98.7028
| 17689 | 98.0731 | 98.1093 | 98.7021 | 98.7028
| 17690 | 98.073 | 98.1093 | 98.7021 | 98.7028
| 17691 | 98.073 | 98.1093 | 98.7021 | 98.7028
| 17692 | 98.0729 | 98.1093 | 98.7021 | 98.7028
| 17693 | 98.0729 | 98.1093 | 98.7021 | 98.7028
| 17694 | 98.0729 | 98.1093 | 98.7021 | 98.7028
| 17695 | 98.0728 | 98.1093 | 98.7021 | 98.7028
| 17696 | 98.0728 | 98.1093 | 98.7021 | 98.7028
| 17697 | 98.0727 | 98.1093 | 98.7021 | 98.7028
| 17698 | 98.0727 | 98.1093 | 98.7021 | 98.7028
| 17699 | 98.0726 | 98.1093 | 98.7021 | 98.7028
| 17700 | 98.0726 | 98.1093 | 98.7021 | 98.7028
| 17701 | 98.0725 | 98.1093 | 98.7021 | 98.7028
| 17702 | 98.0725 | 98.1093 | 98.7021 | 98.7028
| 17703 | 98.0725 | 98.1093 | 98.7021 | 98.7028
| 17704 | 98.0724 | 98.1093 | 98.7021 | 98.7028
| 17705 | 98.0724 | 98.1093 | 98.7021 | 98.7028
| 17706 | 98.0723 | 98.1093 | 98.7021 | 98.7028
| 17707 | 98.0723 | 98.1093 | 98.7021 | 98.7028
| 17708 | 98.0722 | 98.1093 | 98.7021 | 98.7028
| 17709 | 98.0722 | 98.1093 | 98.7021 | 98.7028
| 17710 | 98.0722 | 98.1093 | 98.7021 | 98.7028
| 17711 | 98.0721 | 98.1093 | 98.7021 | 98.7028
| 17712 | 98.0721 | 98.1093 | 98.7021 | 98.7028
| 17713 | 98.072 | 98.1093 | 98.7021 | 98.7028
| 17714 | 98.072 | 98.1093 | 98.7021 | 98.7028
| 17715 | 98.0719 | 98.1093 | 98.7021 | 98.7028
| 17716 | 98.0719 | 98.1093 | 98.7021 | 98.7028
| 17717 | 98.0719 | 98.1093 | 98.7021 | 98.7028
| 17718 | 98.0718 | 98.1093 | 98.7021 | 98.7028
| 17719 | 98.0718 | 98.1093 | 98.7021 | 98.7028
| 17720 | 98.0717 | 98.1093 | 98.7021 | 98.7028
| 17721 | 98.0717 | 98.1093 | 98.7021 | 98.7028
| 17722 | 98.0716 | 98.1093 | 98.7021 | 98.7028
| 17723 | 98.0716 | 98.1093 | 98.7021 | 98.7028
| 17724 | 98.0716 | 98.1093 | 98.7021 | 98.7028
| 17725 | 98.0715 | 98.1093 | 98.7021 | 98.7028
| 17726 | 98.0715 | 98.1093 | 98.7021 | 98.7028
| 17727 | 98.0714 | 98.1093 | 98.7021 | 98.7028
| 17728 | 98.0714 | 98.1093 | 98.7021 | 98.7028
| 17729 | 98.0713 | 98.1093 | 98.7021 | 98.7028
| 17730 | 98.0713 | 98.1093 | 98.7021 | 98.7028
| 17731 | 98.0712 | 98.1093 | 98.7021 | 98.7028
| 17732 | 98.0712 | 98.1093 | 98.7021 | 98.7028
| 17733 | 98.0712 | 98.1093 | 98.7021 | 98.7028
| 17734 | 98.0711 | 98.1093 | 98.7021 | 98.7028
| 17735 | 98.0711 | 98.1093 | 98.7021 | 98.7028
| 17736 | 98.071 | 98.1093 | 98.7021 | 98.7028
| 17737 | 98.071 | 98.1093 | 98.7021 | 98.7028
| 17738 | 98.0709 | 98.1093 | 98.7021 | 98.7028
| 17739 | 98.0709 | 98.1093 | 98.7021 | 98.7028
| 17740 | 98.0709 | 98.1093 | 98.7021 | 98.7028
| 17741 | 98.0708 | 98.1093 | 98.7021 | 98.7028
| 17742 | 98.0708 | 98.1093 | 98.7021 | 98.7028
| 17743 | 98.0707 | 98.1093 | 98.7021 | 98.7028
| 17744 | 98.0707 | 98.1093 | 98.7021 | 98.7028
| 17745 | 98.0706 | 98.1093 | 98.7021 | 98.7028
| 17746 | 98.0706 | 98.1093 | 98.7021 | 98.7028
| 17747 | 98.0706 | 98.1093 | 98.7021 | 98.7028
| 17748 | 98.0705 | 98.1093 | 98.7021 | 98.7028
| 17749 | 98.0705 | 98.1093 | 98.7021 | 98.7028
| 17750 | 98.0704 | 98.1093 | 98.7021 | 98.7028
| 17751 | 98.0704 | 98.1093 | 98.7021 | 98.7028
| 17752 | 98.0703 | 98.1093 | 98.7021 | 98.7028
| 17753 | 98.0703 | 98.1093 | 98.7021 | 98.7028
| 17754 | 98.0702 | 98.1093 | 98.7021 | 98.7028
| 17755 | 98.0702 | 98.1093 | 98.7021 | 98.7028
| 17756 | 98.0702 | 98.1093 | 98.7021 | 98.7028
| 17757 | 98.0701 | 98.1093 | 98.7021 | 98.7028
| 17758 | 98.0701 | 98.1093 | 98.7021 | 98.7028
| 17759 | 98.07 | 98.1093 | 98.7021 | 98.7028
| 17760 | 98.07 | 98.1093 | 98.7021 | 98.7028
| 17761 | 98.0699 | 98.1093 | 98.7021 | 98.7028
| 17762 | 98.0699 | 98.1093 | 98.7021 | 98.7028
| 17763 | 98.0699 | 98.1093 | 98.7021 | 98.7028
| 17764 | 98.0698 | 98.1093 | 98.7021 | 98.7028
| 17765 | 98.0698 | 98.1093 | 98.7021 | 98.7028
| 17766 | 98.0697 | 98.1093 | 98.7021 | 98.7028
| 17767 | 98.0697 | 98.1093 | 98.7021 | 98.7028
| 17768 | 98.0696 | 98.1093 | 98.7021 | 98.7028
| 17769 | 98.0696 | 98.1093 | 98.7021 | 98.7028
| 17770 | 98.0695 | 98.1093 | 98.7021 | 98.7028
| 17771 | 98.0695 | 98.1093 | 98.7021 | 98.7028
| 17772 | 98.0695 | 98.1093 | 98.7021 | 98.7028
| 17773 | 98.0694 | 98.1093 | 98.7021 | 98.7028
| 17774 | 98.0694 | 98.1093 | 98.7021 | 98.7028
| 17775 | 98.0693 | 98.1093 | 98.7021 | 98.7028
| 17776 | 98.0693 | 98.1093 | 98.7021 | 98.7028
| 17777 | 98.0692 | 98.1093 | 98.7021 | 98.7028
| 17778 | 98.0692 | 98.1093 | 98.7021 | 98.7028
| 17779 | 98.0692 | 98.1093 | 98.7021 | 98.7028
| 17780 | 98.0691 | 98.1093 | 98.7022 | 98.7028
| 17781 | 98.0691 | 98.1093 | 98.7022 | 98.7028
| 17782 | 98.069 | 98.1093 | 98.7022 | 98.7028
| 17783 | 98.069 | 98.1093 | 98.7022 | 98.7028
| 17784 | 98.0689 | 98.1093 | 98.7022 | 98.7028
| 17785 | 98.0689 | 98.1093 | 98.7022 | 98.7028
| 17786 | 98.0688 | 98.1093 | 98.7022 | 98.7028
| 17787 | 98.0688 | 98.1093 | 98.7022 | 98.7028
| 17788 | 98.0688 | 98.1093 | 98.7022 | 98.7028
| 17789 | 98.0687 | 98.1093 | 98.7022 | 98.7028
| 17790 | 98.0687 | 98.1093 | 98.7022 | 98.7028
| 17791 | 98.0686 | 98.1093 | 98.7022 | 98.7028
| 17792 | 98.0686 | 98.1093 | 98.7022 | 98.7028
| 17793 | 98.0685 | 98.1093 | 98.7022 | 98.7028
| 17794 | 98.0685 | 98.1093 | 98.7022 | 98.7028
| 17795 | 98.0685 | 98.1093 | 98.7022 | 98.7028
| 17796 | 98.0684 | 98.1093 | 98.7022 | 98.7028
| 17797 | 98.0684 | 98.1093 | 98.7022 | 98.7028
| 17798 | 98.0683 | 98.1093 | 98.7022 | 98.7028
| 17799 | 98.0683 | 98.1093 | 98.7022 | 98.7028
| 17800 | 98.0682 | 98.1093 | 98.7022 | 98.7028
| 17801 | 98.0682 | 98.1093 | 98.7022 | 98.7028
| 17802 | 98.0681 | 98.1093 | 98.7022 | 98.7028
| 17803 | 98.0681 | 98.1093 | 98.7022 | 98.7028
| 17804 | 98.0681 | 98.1093 | 98.7022 | 98.7028
| 17805 | 98.068 | 98.1093 | 98.7022 | 98.7028
| 17806 | 98.068 | 98.1093 | 98.7022 | 98.7028
| 17807 | 98.0679 | 98.1093 | 98.7022 | 98.7028
| 17808 | 98.0679 | 98.1093 | 98.7022 | 98.7028
| 17809 | 98.0678 | 98.1093 | 98.7022 | 98.7028
| 17810 | 98.0678 | 98.1093 | 98.7022 | 98.7028
| 17811 | 98.0678 | 98.1093 | 98.7022 | 98.7028
| 17812 | 98.0677 | 98.1093 | 98.7022 | 98.7028
| 17813 | 98.0677 | 98.1093 | 98.7022 | 98.7028
| 17814 | 98.0676 | 98.1093 | 98.7022 | 98.7028
| 17815 | 98.0676 | 98.1093 | 98.7022 | 98.7028
| 17816 | 98.0675 | 98.1093 | 98.7022 | 98.7028
| 17817 | 98.0675 | 98.1093 | 98.7022 | 98.7028
| 17818 | 98.0674 | 98.1093 | 98.7022 | 98.7028
| 17819 | 98.0674 | 98.1093 | 98.7022 | 98.7028
| 17820 | 98.0674 | 98.1093 | 98.7022 | 98.7028
| 17821 | 98.0673 | 98.1093 | 98.7022 | 98.7028
| 17822 | 98.0673 | 98.1093 | 98.7022 | 98.7028
| 17823 | 98.0672 | 98.1093 | 98.7022 | 98.7028
| 17824 | 98.0672 | 98.1093 | 98.7022 | 98.7028
| 17825 | 98.0671 | 98.1093 | 98.7022 | 98.7028
| 17826 | 98.0671 | 98.1093 | 98.7022 | 98.7028
| 17827 | 98.0671 | 98.1093 | 98.7022 | 98.7028
| 17828 | 98.067 | 98.1093 | 98.7022 | 98.7028
| 17829 | 98.067 | 98.1093 | 98.7022 | 98.7028
| 17830 | 98.0669 | 98.1093 | 98.7022 | 98.7028
| 17831 | 98.0669 | 98.1093 | 98.7022 | 98.7028
| 17832 | 98.0668 | 98.1093 | 98.7022 | 98.7028
| 17833 | 98.0668 | 98.1093 | 98.7022 | 98.7028
| 17834 | 98.0667 | 98.1093 | 98.7022 | 98.7028
| 17835 | 98.0667 | 98.1093 | 98.7022 | 98.7028
| 17836 | 98.0667 | 98.1093 | 98.7022 | 98.7028
| 17837 | 98.0666 | 98.1093 | 98.7022 | 98.7028
| 17838 | 98.0666 | 98.1093 | 98.7022 | 98.7028
| 17839 | 98.0665 | 98.1093 | 98.7022 | 98.7028
| 17840 | 98.0665 | 98.1093 | 98.7022 | 98.7028
| 17841 | 98.0664 | 98.1093 | 98.7022 | 98.7028
| 17842 | 98.0664 | 98.1093 | 98.7022 | 98.7028
| 17843 | 98.0663 | 98.1093 | 98.7022 | 98.7028
| 17844 | 98.0663 | 98.1093 | 98.7022 | 98.7028
| 17845 | 98.0663 | 98.1093 | 98.7022 | 98.7028
| 17846 | 98.0662 | 98.1093 | 98.7022 | 98.7028
| 17847 | 98.0662 | 98.1093 | 98.7022 | 98.7028
| 17848 | 98.0661 | 98.1093 | 98.7022 | 98.7028
| 17849 | 98.0661 | 98.1093 | 98.7022 | 98.7028
| 17850 | 98.066 | 98.1093 | 98.7022 | 98.7028
| 17851 | 98.066 | 98.1093 | 98.7022 | 98.7028
| 17852 | 98.066 | 98.1093 | 98.7022 | 98.7028
| 17853 | 98.0659 | 98.1093 | 98.7022 | 98.7028
| 17854 | 98.0659 | 98.1093 | 98.7022 | 98.7028
| 17855 | 98.0658 | 98.1093 | 98.7022 | 98.7028
| 17856 | 98.0658 | 98.1093 | 98.7022 | 98.7028
| 17857 | 98.0657 | 98.1093 | 98.7022 | 98.7028
| 17858 | 98.0657 | 98.1093 | 98.7022 | 98.7028
| 17859 | 98.0656 | 98.1093 | 98.7022 | 98.7028
| 17860 | 98.0656 | 98.1093 | 98.7022 | 98.7028
| 17861 | 98.0656 | 98.1093 | 98.7022 | 98.7028
| 17862 | 98.0655 | 98.1093 | 98.7022 | 98.7028
| 17863 | 98.0655 | 98.1093 | 98.7022 | 98.7028
| 17864 | 98.0654 | 98.1093 | 98.7022 | 98.7028
| 17865 | 98.0654 | 98.1093 | 98.7022 | 98.7028
| 17866 | 98.0653 | 98.1093 | 98.7022 | 98.7028
| 17867 | 98.0653 | 98.1093 | 98.7022 | 98.7028
| 17868 | 98.0652 | 98.1093 | 98.7022 | 98.7028
| 17869 | 98.0652 | 98.1093 | 98.7022 | 98.7028
| 17870 | 98.0652 | 98.1093 | 98.7022 | 98.7028
| 17871 | 98.0651 | 98.1093 | 98.7022 | 98.7028
| 17872 | 98.0651 | 98.1093 | 98.7022 | 98.7028
| 17873 | 98.065 | 98.1093 | 98.7022 | 98.7028
| 17874 | 98.065 | 98.1093 | 98.7022 | 98.7028
| 17875 | 98.0649 | 98.1093 | 98.7022 | 98.7028
| 17876 | 98.0649 | 98.1093 | 98.7022 | 98.7028
| 17877 | 98.0648 | 98.1093 | 98.7022 | 98.7028
| 17878 | 98.0648 | 98.1093 | 98.7022 | 98.7028
| 17879 | 98.0648 | 98.1093 | 98.7022 | 98.7028
| 17880 | 98.0647 | 98.1093 | 98.7022 | 98.7028
| 17881 | 98.0647 | 98.1093 | 98.7022 | 98.7028
| 17882 | 98.0646 | 98.1093 | 98.7022 | 98.7028
| 17883 | 98.0646 | 98.1093 | 98.7022 | 98.7028
| 17884 | 98.0645 | 98.1093 | 98.7022 | 98.7028
| 17885 | 98.0645 | 98.1093 | 98.7022 | 98.7028
| 17886 | 98.0645 | 98.1093 | 98.7022 | 98.7028
| 17887 | 98.0644 | 98.1093 | 98.7022 | 98.7028
| 17888 | 98.0644 | 98.1093 | 98.7022 | 98.7028
| 17889 | 98.0643 | 98.1093 | 98.7022 | 98.7028
| 17890 | 98.0643 | 98.1093 | 98.7022 | 98.7028
| 17891 | 98.0642 | 98.1093 | 98.7022 | 98.7028
| 17892 | 98.0642 | 98.1093 | 98.7022 | 98.7028
| 17893 | 98.0641 | 98.1093 | 98.7022 | 98.7028
| 17894 | 98.0641 | 98.1093 | 98.7022 | 98.7028
| 17895 | 98.0641 | 98.1093 | 98.7022 | 98.7028
| 17896 | 98.064 | 98.1093 | 98.7022 | 98.7028
| 17897 | 98.064 | 98.1093 | 98.7022 | 98.7028
| 17898 | 98.0639 | 98.1093 | 98.7022 | 98.7028
| 17899 | 98.0639 | 98.1093 | 98.7022 | 98.7028
| 17900 | 98.0638 | 98.1093 | 98.7022 | 98.7028
| 17901 | 98.0638 | 98.1093 | 98.7022 | 98.7028
| 17902 | 98.0637 | 98.1093 | 98.7022 | 98.7028
| 17903 | 98.0637 | 98.1093 | 98.7022 | 98.7028
| 17904 | 98.0637 | 98.1093 | 98.7022 | 98.7028
| 17905 | 98.0636 | 98.1093 | 98.7022 | 98.7028
| 17906 | 98.0636 | 98.1093 | 98.7022 | 98.7028
| 17907 | 98.0635 | 98.1093 | 98.7022 | 98.7028
| 17908 | 98.0635 | 98.1093 | 98.7022 | 98.7028
| 17909 | 98.0634 | 98.1093 | 98.7022 | 98.7028
| 17910 | 98.0634 | 98.1093 | 98.7022 | 98.7028
| 17911 | 98.0633 | 98.1093 | 98.7022 | 98.7028
| 17912 | 98.0633 | 98.1093 | 98.7022 | 98.7028
| 17913 | 98.0633 | 98.1093 | 98.7022 | 98.7028
| 17914 | 98.0632 | 98.1093 | 98.7022 | 98.7028
| 17915 | 98.0632 | 98.1093 | 98.7022 | 98.7028
| 17916 | 98.0631 | 98.1093 | 98.7022 | 98.7028
| 17917 | 98.0631 | 98.1093 | 98.7022 | 98.7028
| 17918 | 98.063 | 98.1093 | 98.7022 | 98.7028
| 17919 | 98.063 | 98.1093 | 98.7022 | 98.7028
| 17920 | 98.0629 | 98.1093 | 98.7022 | 98.7028
| 17921 | 98.0629 | 98.1093 | 98.7022 | 98.7028
| 17922 | 98.0629 | 98.1093 | 98.7022 | 98.7028
| 17923 | 98.0628 | 98.1093 | 98.7022 | 98.7028
| 17924 | 98.0628 | 98.1093 | 98.7022 | 98.7028
| 17925 | 98.0627 | 98.1093 | 98.7022 | 98.7028
| 17926 | 98.0627 | 98.1093 | 98.7022 | 98.7028
| 17927 | 98.0626 | 98.1093 | 98.7022 | 98.7028
| 17928 | 98.0626 | 98.1093 | 98.7022 | 98.7028
| 17929 | 98.0625 | 98.1093 | 98.7022 | 98.7028
| 17930 | 98.0625 | 98.1093 | 98.7022 | 98.7028
| 17931 | 98.0625 | 98.1093 | 98.7022 | 98.7028
| 17932 | 98.0624 | 98.1093 | 98.7022 | 98.7028
| 17933 | 98.0624 | 98.1093 | 98.7022 | 98.7028
| 17934 | 98.0623 | 98.1093 | 98.7022 | 98.7028
| 17935 | 98.0623 | 98.1093 | 98.7022 | 98.7028
| 17936 | 98.0622 | 98.1093 | 98.7022 | 98.7028
| 17937 | 98.0622 | 98.1093 | 98.7022 | 98.7028
| 17938 | 98.0621 | 98.1093 | 98.7022 | 98.7028
| 17939 | 98.0621 | 98.1093 | 98.7022 | 98.7028
| 17940 | 98.0621 | 98.1093 | 98.7022 | 98.7028
| 17941 | 98.062 | 98.1093 | 98.7022 | 98.7028
| 17942 | 98.062 | 98.1093 | 98.7022 | 98.7028
| 17943 | 98.0619 | 98.1093 | 98.7022 | 98.7028
| 17944 | 98.0619 | 98.1093 | 98.7022 | 98.7028
| 17945 | 98.0618 | 98.1093 | 98.7022 | 98.7028
| 17946 | 98.0618 | 98.1093 | 98.7022 | 98.7028
| 17947 | 98.0617 | 98.1093 | 98.7022 | 98.7028
| 17948 | 98.0617 | 98.1093 | 98.7022 | 98.7028
| 17949 | 98.0617 | 98.1093 | 98.7022 | 98.7028
| 17950 | 98.0616 | 98.1093 | 98.7022 | 98.7028
| 17951 | 98.0616 | 98.1093 | 98.7022 | 98.7028
| 17952 | 98.0615 | 98.1093 | 98.7022 | 98.7028
| 17953 | 98.0615 | 98.1093 | 98.7022 | 98.7028
| 17954 | 98.0614 | 98.1093 | 98.7022 | 98.7028
| 17955 | 98.0614 | 98.1093 | 98.7022 | 98.7028
| 17956 | 98.0613 | 98.1093 | 98.7022 | 98.7028
| 17957 | 98.0613 | 98.1093 | 98.7022 | 98.7028
| 17958 | 98.0613 | 98.1093 | 98.7022 | 98.7028
| 17959 | 98.0612 | 98.1093 | 98.7022 | 98.7028
| 17960 | 98.0612 | 98.1093 | 98.7022 | 98.7028
| 17961 | 98.0611 | 98.1093 | 98.7022 | 98.7028
| 17962 | 98.0611 | 98.1093 | 98.7022 | 98.7028
| 17963 | 98.061 | 98.1093 | 98.7022 | 98.7028
| 17964 | 98.061 | 98.1093 | 98.7022 | 98.7028
| 17965 | 98.0609 | 98.1093 | 98.7022 | 98.7028
| 17966 | 98.0609 | 98.1093 | 98.7022 | 98.7029
| 17967 | 98.0608 | 98.1093 | 98.7022 | 98.7029
| 17968 | 98.0608 | 98.1093 | 98.7022 | 98.7029
| 17969 | 98.0608 | 98.1093 | 98.7022 | 98.7029
| 17970 | 98.0607 | 98.1093 | 98.7022 | 98.7029
| 17971 | 98.0607 | 98.1093 | 98.7022 | 98.7029
| 17972 | 98.0606 | 98.1093 | 98.7022 | 98.7029
| 17973 | 98.0606 | 98.1093 | 98.7022 | 98.7029
| 17974 | 98.0605 | 98.1093 | 98.7022 | 98.7029
| 17975 | 98.0605 | 98.1093 | 98.7022 | 98.7029
| 17976 | 98.0604 | 98.1093 | 98.7022 | 98.7029
| 17977 | 98.0604 | 98.1093 | 98.7022 | 98.7029
| 17978 | 98.0604 | 98.1093 | 98.7022 | 98.7029
| 17979 | 98.0603 | 98.1093 | 98.7022 | 98.7029
| 17980 | 98.0603 | 98.1093 | 98.7022 | 98.7029
| 17981 | 98.0602 | 98.1093 | 98.7022 | 98.7029
| 17982 | 98.0602 | 98.1093 | 98.7022 | 98.7029
| 17983 | 98.0601 | 98.1093 | 98.7022 | 98.7029
| 17984 | 98.0601 | 98.1093 | 98.7022 | 98.7029
| 17985 | 98.06 | 98.1093 | 98.7022 | 98.7029
| 17986 | 98.06 | 98.1093 | 98.7022 | 98.7029
| 17987 | 98.06 | 98.1093 | 98.7022 | 98.7029
| 17988 | 98.0599 | 98.1093 | 98.7022 | 98.7029
| 17989 | 98.0599 | 98.1093 | 98.7022 | 98.7029
| 17990 | 98.0598 | 98.1093 | 98.7022 | 98.7029
| 17991 | 98.0598 | 98.1093 | 98.7022 | 98.7029
| 17992 | 98.0597 | 98.1093 | 98.7022 | 98.7029
| 17993 | 98.0597 | 98.1093 | 98.7022 | 98.7029
| 17994 | 98.0596 | 98.1093 | 98.7022 | 98.7029
| 17995 | 98.0596 | 98.1093 | 98.7022 | 98.7029
| 17996 | 98.0596 | 98.1093 | 98.7022 | 98.7029
| 17997 | 98.0595 | 98.1093 | 98.7022 | 98.7029
| 17998 | 98.0595 | 98.1093 | 98.7022 | 98.7029
| 17999 | 98.0594 | 98.1093 | 98.7022 | 98.7029
| 18000 | 98.0594 | 98.1093 | 98.7022 | 98.7029
| 18001 | 98.0593 | 98.1093 | 98.7022 | 98.7029
| 18002 | 98.0593 | 98.1093 | 98.7022 | 98.7029
| 18003 | 98.0592 | 98.1093 | 98.7022 | 98.7029
| 18004 | 98.0592 | 98.1093 | 98.7022 | 98.7029
| 18005 | 98.0591 | 98.1093 | 98.7022 | 98.7029
| 18006 | 98.0591 | 98.1093 | 98.7022 | 98.7029
| 18007 | 98.0591 | 98.1093 | 98.7022 | 98.7029
| 18008 | 98.059 | 98.1093 | 98.7022 | 98.7029
| 18009 | 98.059 | 98.1093 | 98.7022 | 98.7029
| 18010 | 98.0589 | 98.1093 | 98.7022 | 98.7029
| 18011 | 98.0589 | 98.1093 | 98.7022 | 98.7029
| 18012 | 98.0588 | 98.1093 | 98.7022 | 98.7029
| 18013 | 98.0588 | 98.1093 | 98.7022 | 98.7029
| 18014 | 98.0587 | 98.1093 | 98.7022 | 98.7029
| 18015 | 98.0587 | 98.1093 | 98.7022 | 98.7029
| 18016 | 98.0587 | 98.1093 | 98.7022 | 98.7029
| 18017 | 98.0586 | 98.1093 | 98.7022 | 98.7029
| 18018 | 98.0586 | 98.1093 | 98.7022 | 98.7029
| 18019 | 98.0585 | 98.1093 | 98.7022 | 98.7029
| 18020 | 98.0585 | 98.1093 | 98.7022 | 98.7029
| 18021 | 98.0584 | 98.1093 | 98.7022 | 98.7029
| 18022 | 98.0584 | 98.1093 | 98.7022 | 98.7029
| 18023 | 98.0583 | 98.1093 | 98.7022 | 98.7029
| 18024 | 98.0583 | 98.1093 | 98.7022 | 98.7029
| 18025 | 98.0583 | 98.1093 | 98.7022 | 98.7029
| 18026 | 98.0582 | 98.1093 | 98.7022 | 98.7029
| 18027 | 98.0582 | 98.1093 | 98.7022 | 98.7029
| 18028 | 98.0581 | 98.1093 | 98.7022 | 98.7029
| 18029 | 98.0581 | 98.1093 | 98.7022 | 98.7029
| 18030 | 98.058 | 98.1093 | 98.7022 | 98.7029
| 18031 | 98.058 | 98.1093 | 98.7022 | 98.7029
| 18032 | 98.0579 | 98.1093 | 98.7022 | 98.7029
| 18033 | 98.0579 | 98.1093 | 98.7022 | 98.7029
| 18034 | 98.0578 | 98.1093 | 98.7022 | 98.7029
| 18035 | 98.0578 | 98.1093 | 98.7022 | 98.7029
| 18036 | 98.0578 | 98.1093 | 98.7022 | 98.7029
| 18037 | 98.0577 | 98.1093 | 98.7022 | 98.7029
| 18038 | 98.0577 | 98.1093 | 98.7022 | 98.7029
| 18039 | 98.0576 | 98.1093 | 98.7022 | 98.7029
| 18040 | 98.0576 | 98.1093 | 98.7022 | 98.7029
| 18041 | 98.0575 | 98.1093 | 98.7022 | 98.7029
| 18042 | 98.0575 | 98.1093 | 98.7022 | 98.7029
| 18043 | 98.0574 | 98.1093 | 98.7022 | 98.7029
| 18044 | 98.0574 | 98.1093 | 98.7022 | 98.7029
| 18045 | 98.0574 | 98.1093 | 98.7022 | 98.7029
| 18046 | 98.0573 | 98.1093 | 98.7022 | 98.7029
| 18047 | 98.0573 | 98.1093 | 98.7022 | 98.7029
| 18048 | 98.0572 | 98.1093 | 98.7022 | 98.7029
| 18049 | 98.0572 | 98.1093 | 98.7022 | 98.7029
| 18050 | 98.0571 | 98.1093 | 98.7022 | 98.7029
| 18051 | 98.0571 | 98.1093 | 98.7022 | 98.7029
| 18052 | 98.057 | 98.1093 | 98.7022 | 98.7029
| 18053 | 98.057 | 98.1093 | 98.7022 | 98.7029
| 18054 | 98.0569 | 98.1093 | 98.7022 | 98.7029
| 18055 | 98.0569 | 98.1093 | 98.7022 | 98.7029
| 18056 | 98.0569 | 98.1093 | 98.7022 | 98.7029
| 18057 | 98.0568 | 98.1093 | 98.7022 | 98.7029
| 18058 | 98.0568 | 98.1093 | 98.7022 | 98.7029
| 18059 | 98.0567 | 98.1093 | 98.7022 | 98.7029
| 18060 | 98.0567 | 98.1093 | 98.7022 | 98.7029
| 18061 | 98.0566 | 98.1093 | 98.7022 | 98.7029
| 18062 | 98.0566 | 98.1093 | 98.7022 | 98.7029
| 18063 | 98.0565 | 98.1093 | 98.7022 | 98.7029
| 18064 | 98.0565 | 98.1093 | 98.7022 | 98.7029
| 18065 | 98.0564 | 98.1093 | 98.7022 | 98.7029
| 18066 | 98.0564 | 98.1093 | 98.7022 | 98.7029
| 18067 | 98.0564 | 98.1093 | 98.7022 | 98.7029
| 18068 | 98.0563 | 98.1093 | 98.7022 | 98.7029
| 18069 | 98.0563 | 98.1093 | 98.7022 | 98.7029
| 18070 | 98.0562 | 98.1093 | 98.7022 | 98.7029
| 18071 | 98.0562 | 98.1093 | 98.7022 | 98.7029
| 18072 | 98.0561 | 98.1093 | 98.7022 | 98.7029
| 18073 | 98.0561 | 98.1093 | 98.7022 | 98.7029
| 18074 | 98.056 | 98.1093 | 98.7022 | 98.7029
| 18075 | 98.056 | 98.1093 | 98.7022 | 98.7029
| 18076 | 98.056 | 98.1093 | 98.7022 | 98.7029
| 18077 | 98.0559 | 98.1093 | 98.7022 | 98.7029
| 18078 | 98.0559 | 98.1093 | 98.7022 | 98.7029
| 18079 | 98.0558 | 98.1093 | 98.7022 | 98.7029
| 18080 | 98.0558 | 98.1093 | 98.7022 | 98.7029
| 18081 | 98.0557 | 98.1093 | 98.7022 | 98.7029
| 18082 | 98.0557 | 98.1093 | 98.7022 | 98.7029
| 18083 | 98.0556 | 98.1093 | 98.7022 | 98.7029
| 18084 | 98.0556 | 98.1093 | 98.7022 | 98.7029
| 18085 | 98.0555 | 98.1093 | 98.7022 | 98.7029
| 18086 | 98.0555 | 98.1093 | 98.7022 | 98.7029
| 18087 | 98.0555 | 98.1093 | 98.7022 | 98.7029
| 18088 | 98.0554 | 98.1093 | 98.7022 | 98.7029
| 18089 | 98.0554 | 98.1093 | 98.7022 | 98.7029
| 18090 | 98.0553 | 98.1093 | 98.7022 | 98.7029
| 18091 | 98.0553 | 98.1093 | 98.7022 | 98.7029
| 18092 | 98.0552 | 98.1093 | 98.7022 | 98.7029
| 18093 | 98.0552 | 98.1093 | 98.7022 | 98.7029
| 18094 | 98.0551 | 98.1093 | 98.7022 | 98.7029
| 18095 | 98.0551 | 98.1093 | 98.7022 | 98.7029
| 18096 | 98.055 | 98.1093 | 98.7022 | 98.7029
| 18097 | 98.055 | 98.1093 | 98.7022 | 98.7029
| 18098 | 98.055 | 98.1093 | 98.7022 | 98.7029
| 18099 | 98.0549 | 98.1093 | 98.7022 | 98.7029
| 18100 | 98.0549 | 98.1093 | 98.7022 | 98.7029
| 18101 | 98.0548 | 98.1093 | 98.7022 | 98.7029
| 18102 | 98.0548 | 98.1093 | 98.7022 | 98.7029
| 18103 | 98.0547 | 98.1093 | 98.7022 | 98.7029
| 18104 | 98.0547 | 98.1093 | 98.7022 | 98.7029
| 18105 | 98.0546 | 98.1093 | 98.7022 | 98.7029
| 18106 | 98.0546 | 98.1093 | 98.7022 | 98.7029
| 18107 | 98.0545 | 98.1093 | 98.7022 | 98.7029
| 18108 | 98.0545 | 98.1093 | 98.7022 | 98.7029
| 18109 | 98.0545 | 98.1093 | 98.7022 | 98.7029
| 18110 | 98.0544 | 98.1093 | 98.7023 | 98.7029
| 18111 | 98.0544 | 98.1093 | 98.7023 | 98.7029
| 18112 | 98.0543 | 98.1093 | 98.7023 | 98.7029
| 18113 | 98.0543 | 98.1093 | 98.7023 | 98.7029
| 18114 | 98.0542 | 98.1093 | 98.7023 | 98.7029
| 18115 | 98.0542 | 98.1093 | 98.7023 | 98.7029
| 18116 | 98.0541 | 98.1093 | 98.7023 | 98.7029
| 18117 | 98.0541 | 98.1093 | 98.7023 | 98.7029
| 18118 | 98.054 | 98.1093 | 98.7023 | 98.7029
| 18119 | 98.054 | 98.1093 | 98.7023 | 98.7029
| 18120 | 98.054 | 98.1093 | 98.7023 | 98.7029
| 18121 | 98.0539 | 98.1093 | 98.7023 | 98.7029
| 18122 | 98.0539 | 98.1093 | 98.7023 | 98.7029
| 18123 | 98.0538 | 98.1093 | 98.7023 | 98.7029
| 18124 | 98.0538 | 98.1093 | 98.7023 | 98.7029
| 18125 | 98.0537 | 98.1093 | 98.7023 | 98.7029
| 18126 | 98.0537 | 98.1093 | 98.7023 | 98.7029
| 18127 | 98.0536 | 98.1093 | 98.7023 | 98.7029
| 18128 | 98.0536 | 98.1093 | 98.7023 | 98.7029
| 18129 | 98.0535 | 98.1093 | 98.7023 | 98.7029
| 18130 | 98.0535 | 98.1093 | 98.7023 | 98.7029
| 18131 | 98.0535 | 98.1093 | 98.7023 | 98.7029
| 18132 | 98.0534 | 98.1093 | 98.7023 | 98.7029
| 18133 | 98.0534 | 98.1093 | 98.7023 | 98.7029
| 18134 | 98.0533 | 98.1093 | 98.7023 | 98.7029
| 18135 | 98.0533 | 98.1093 | 98.7023 | 98.7029
| 18136 | 98.0532 | 98.1093 | 98.7023 | 98.7029
| 18137 | 98.0532 | 98.1093 | 98.7023 | 98.7029
| 18138 | 98.0531 | 98.1093 | 98.7023 | 98.7029
| 18139 | 98.0531 | 98.1093 | 98.7023 | 98.7029
| 18140 | 98.053 | 98.1093 | 98.7023 | 98.7029
| 18141 | 98.053 | 98.1093 | 98.7023 | 98.7029
| 18142 | 98.053 | 98.1093 | 98.7023 | 98.7029
| 18143 | 98.0529 | 98.1093 | 98.7023 | 98.7029
| 18144 | 98.0529 | 98.1093 | 98.7023 | 98.7029
| 18145 | 98.0528 | 98.1093 | 98.7023 | 98.7029
| 18146 | 98.0528 | 98.1093 | 98.7023 | 98.7029
| 18147 | 98.0527 | 98.1093 | 98.7023 | 98.7029
| 18148 | 98.0527 | 98.1093 | 98.7023 | 98.7029
| 18149 | 98.0526 | 98.1093 | 98.7023 | 98.7029
| 18150 | 98.0526 | 98.1093 | 98.7023 | 98.7029
| 18151 | 98.0525 | 98.1093 | 98.7023 | 98.7029
| 18152 | 98.0525 | 98.1093 | 98.7023 | 98.7029
| 18153 | 98.0525 | 98.1093 | 98.7023 | 98.7029
| 18154 | 98.0524 | 98.1093 | 98.7023 | 98.7029
| 18155 | 98.0524 | 98.1093 | 98.7023 | 98.7029
| 18156 | 98.0523 | 98.1093 | 98.7023 | 98.7029
| 18157 | 98.0523 | 98.1093 | 98.7023 | 98.7029
| 18158 | 98.0522 | 98.1093 | 98.7023 | 98.7029
| 18159 | 98.0522 | 98.1093 | 98.7023 | 98.7029
| 18160 | 98.0521 | 98.1093 | 98.7023 | 98.7029
| 18161 | 98.0521 | 98.1093 | 98.7023 | 98.7029
| 18162 | 98.052 | 98.1093 | 98.7023 | 98.7029
| 18163 | 98.052 | 98.1093 | 98.7023 | 98.7029
| 18164 | 98.052 | 98.1093 | 98.7023 | 98.7029
| 18165 | 98.0519 | 98.1093 | 98.7023 | 98.7029
| 18166 | 98.0519 | 98.1093 | 98.7023 | 98.7029
| 18167 | 98.0518 | 98.1093 | 98.7023 | 98.7029
| 18168 | 98.0518 | 98.1093 | 98.7023 | 98.7029
| 18169 | 98.0517 | 98.1093 | 98.7023 | 98.7029
| 18170 | 98.0517 | 98.1093 | 98.7023 | 98.7029
| 18171 | 98.0516 | 98.1093 | 98.7023 | 98.7029
| 18172 | 98.0516 | 98.1093 | 98.7023 | 98.7029
| 18173 | 98.0515 | 98.1093 | 98.7023 | 98.7029
| 18174 | 98.0515 | 98.1093 | 98.7023 | 98.7029
| 18175 | 98.0515 | 98.1093 | 98.7023 | 98.7029
| 18176 | 98.0514 | 98.1093 | 98.7023 | 98.7029
| 18177 | 98.0514 | 98.1093 | 98.7023 | 98.7029
| 18178 | 98.0513 | 98.1093 | 98.7023 | 98.7029
| 18179 | 98.0513 | 98.1093 | 98.7023 | 98.7029
| 18180 | 98.0512 | 98.1093 | 98.7023 | 98.7029
| 18181 | 98.0512 | 98.1093 | 98.7023 | 98.7029
| 18182 | 98.0511 | 98.1093 | 98.7023 | 98.7029
| 18183 | 98.0511 | 98.1093 | 98.7023 | 98.7029
| 18184 | 98.051 | 98.1093 | 98.7023 | 98.7029
| 18185 | 98.051 | 98.1093 | 98.7023 | 98.7029
| 18186 | 98.0509 | 98.1093 | 98.7023 | 98.7029
| 18187 | 98.0509 | 98.1093 | 98.7023 | 98.7029
| 18188 | 98.0509 | 98.1093 | 98.7023 | 98.7029
| 18189 | 98.0508 | 98.1093 | 98.7023 | 98.7029
| 18190 | 98.0508 | 98.1093 | 98.7023 | 98.7029
| 18191 | 98.0507 | 98.1093 | 98.7023 | 98.7029
| 18192 | 98.0507 | 98.1093 | 98.7023 | 98.7029
| 18193 | 98.0506 | 98.1093 | 98.7023 | 98.7029
| 18194 | 98.0506 | 98.1093 | 98.7023 | 98.7029
| 18195 | 98.0505 | 98.1093 | 98.7023 | 98.7029
| 18196 | 98.0505 | 98.1093 | 98.7023 | 98.7029
| 18197 | 98.0504 | 98.1093 | 98.7023 | 98.7029
| 18198 | 98.0504 | 98.1093 | 98.7023 | 98.7029
| 18199 | 98.0504 | 98.1093 | 98.7023 | 98.7029
| 18200 | 98.0503 | 98.1093 | 98.7023 | 98.7029
| 18201 | 98.0503 | 98.1093 | 98.7023 | 98.7029
| 18202 | 98.0502 | 98.1093 | 98.7023 | 98.7029
| 18203 | 98.0502 | 98.1093 | 98.7023 | 98.7029
| 18204 | 98.0501 | 98.1093 | 98.7023 | 98.7029
| 18205 | 98.0501 | 98.1093 | 98.7023 | 98.7029
| 18206 | 98.05 | 98.1093 | 98.7023 | 98.7029
| 18207 | 98.05 | 98.1093 | 98.7023 | 98.7029
| 18208 | 98.0499 | 98.1093 | 98.7023 | 98.7029
| 18209 | 98.0499 | 98.1093 | 98.7023 | 98.7029
| 18210 | 98.0498 | 98.1093 | 98.7023 | 98.7029
| 18211 | 98.0498 | 98.1093 | 98.7023 | 98.7029
| 18212 | 98.0498 | 98.1093 | 98.7023 | 98.7029
| 18213 | 98.0497 | 98.1093 | 98.7023 | 98.7029
| 18214 | 98.0497 | 98.1093 | 98.7023 | 98.7029
| 18215 | 98.0496 | 98.1093 | 98.7023 | 98.7029
| 18216 | 98.0496 | 98.1093 | 98.7023 | 98.7029
| 18217 | 98.0495 | 98.1093 | 98.7023 | 98.7029
| 18218 | 98.0495 | 98.1093 | 98.7023 | 98.7029
| 18219 | 98.0494 | 98.1093 | 98.7023 | 98.7029
| 18220 | 98.0494 | 98.1093 | 98.7023 | 98.7029
| 18221 | 98.0493 | 98.1093 | 98.7023 | 98.7029
| 18222 | 98.0493 | 98.1093 | 98.7023 | 98.7029
| 18223 | 98.0493 | 98.1093 | 98.7023 | 98.7029
| 18224 | 98.0492 | 98.1093 | 98.7023 | 98.7029
| 18225 | 98.0492 | 98.1093 | 98.7023 | 98.7029
| 18226 | 98.0491 | 98.1093 | 98.7023 | 98.7029
| 18227 | 98.0491 | 98.1093 | 98.7023 | 98.7029
| 18228 | 98.049 | 98.1093 | 98.7023 | 98.7029
| 18229 | 98.049 | 98.1093 | 98.7023 | 98.7029
| 18230 | 98.0489 | 98.1093 | 98.7023 | 98.7029
| 18231 | 98.0489 | 98.1093 | 98.7023 | 98.7029
| 18232 | 98.0488 | 98.1093 | 98.7023 | 98.7029
| 18233 | 98.0488 | 98.1093 | 98.7023 | 98.7029
| 18234 | 98.0487 | 98.1093 | 98.7023 | 98.7029
| 18235 | 98.0487 | 98.1093 | 98.7023 | 98.7029
| 18236 | 98.0487 | 98.1093 | 98.7023 | 98.7029
| 18237 | 98.0486 | 98.1093 | 98.7023 | 98.7029
| 18238 | 98.0486 | 98.1093 | 98.7023 | 98.7029
| 18239 | 98.0485 | 98.1093 | 98.7023 | 98.7029
| 18240 | 98.0485 | 98.1093 | 98.7023 | 98.7029
| 18241 | 98.0484 | 98.1093 | 98.7023 | 98.7029
| 18242 | 98.0484 | 98.1093 | 98.7023 | 98.7029
| 18243 | 98.0483 | 98.1093 | 98.7023 | 98.7029
| 18244 | 98.0483 | 98.1093 | 98.7023 | 98.7029
| 18245 | 98.0482 | 98.1093 | 98.7023 | 98.7029
| 18246 | 98.0482 | 98.1093 | 98.7023 | 98.7029
| 18247 | 98.0481 | 98.1093 | 98.7023 | 98.7029
| 18248 | 98.0481 | 98.1093 | 98.7023 | 98.7029
| 18249 | 98.0481 | 98.1093 | 98.7023 | 98.7029
| 18250 | 98.048 | 98.1093 | 98.7023 | 98.7029
| 18251 | 98.048 | 98.1093 | 98.7023 | 98.7029
| 18252 | 98.0479 | 98.1093 | 98.7023 | 98.7029
| 18253 | 98.0479 | 98.1093 | 98.7023 | 98.7029
| 18254 | 98.0478 | 98.1093 | 98.7023 | 98.7029
| 18255 | 98.0478 | 98.1093 | 98.7023 | 98.7029
| 18256 | 98.0477 | 98.1093 | 98.7023 | 98.7029
| 18257 | 98.0477 | 98.1093 | 98.7023 | 98.7029
| 18258 | 98.0476 | 98.1093 | 98.7023 | 98.7029
| 18259 | 98.0476 | 98.1093 | 98.7023 | 98.7029
| 18260 | 98.0475 | 98.1093 | 98.7023 | 98.7029
| 18261 | 98.0475 | 98.1093 | 98.7023 | 98.7029
| 18262 | 98.0475 | 98.1093 | 98.7023 | 98.7029
| 18263 | 98.0474 | 98.1093 | 98.7023 | 98.7029
| 18264 | 98.0474 | 98.1093 | 98.7023 | 98.7029
| 18265 | 98.0473 | 98.1093 | 98.7023 | 98.7029
| 18266 | 98.0473 | 98.1093 | 98.7023 | 98.7029
| 18267 | 98.0472 | 98.1093 | 98.7023 | 98.7029
| 18268 | 98.0472 | 98.1093 | 98.7023 | 98.7029
| 18269 | 98.0471 | 98.1093 | 98.7023 | 98.7029
| 18270 | 98.0471 | 98.1093 | 98.7023 | 98.7029
| 18271 | 98.047 | 98.1093 | 98.7023 | 98.7029
| 18272 | 98.047 | 98.1093 | 98.7023 | 98.7029
| 18273 | 98.0469 | 98.1093 | 98.7023 | 98.7029
| 18274 | 98.0469 | 98.1093 | 98.7023 | 98.7029
| 18275 | 98.0469 | 98.1093 | 98.7023 | 98.7029
| 18276 | 98.0468 | 98.1093 | 98.7023 | 98.7029
| 18277 | 98.0468 | 98.1093 | 98.7023 | 98.7029
| 18278 | 98.0467 | 98.1093 | 98.7023 | 98.7029
| 18279 | 98.0467 | 98.1093 | 98.7023 | 98.7029
| 18280 | 98.0466 | 98.1093 | 98.7023 | 98.7029
| 18281 | 98.0466 | 98.1094 | 98.7023 | 98.7029
| 18282 | 98.0465 | 98.1094 | 98.7023 | 98.7029
| 18283 | 98.0465 | 98.1094 | 98.7023 | 98.7029
| 18284 | 98.0464 | 98.1094 | 98.7023 | 98.7029
| 18285 | 98.0464 | 98.1094 | 98.7023 | 98.7029
| 18286 | 98.0463 | 98.1094 | 98.7023 | 98.7029
| 18287 | 98.0463 | 98.1094 | 98.7023 | 98.7029
| 18288 | 98.0463 | 98.1094 | 98.7023 | 98.7029
| 18289 | 98.0462 | 98.1094 | 98.7023 | 98.7029
| 18290 | 98.0462 | 98.1094 | 98.7023 | 98.7029
| 18291 | 98.0461 | 98.1094 | 98.7023 | 98.7029
| 18292 | 98.0461 | 98.1094 | 98.7023 | 98.7029
| 18293 | 98.046 | 98.1094 | 98.7023 | 98.7029
| 18294 | 98.046 | 98.1094 | 98.7023 | 98.7029
| 18295 | 98.0459 | 98.1094 | 98.7023 | 98.7029
| 18296 | 98.0459 | 98.1094 | 98.7023 | 98.7029
| 18297 | 98.0458 | 98.1094 | 98.7023 | 98.7029
| 18298 | 98.0458 | 98.1094 | 98.7023 | 98.7029
| 18299 | 98.0457 | 98.1094 | 98.7023 | 98.7029
| 18300 | 98.0457 | 98.1094 | 98.7023 | 98.7029
| 18301 | 98.0457 | 98.1094 | 98.7023 | 98.7029
| 18302 | 98.0456 | 98.1094 | 98.7023 | 98.7029
| 18303 | 98.0456 | 98.1094 | 98.7023 | 98.7029
| 18304 | 98.0455 | 98.1094 | 98.7023 | 98.7029
| 18305 | 98.0455 | 98.1094 | 98.7023 | 98.7029
| 18306 | 98.0454 | 98.1094 | 98.7023 | 98.7029
| 18307 | 98.0454 | 98.1094 | 98.7023 | 98.7029
| 18308 | 98.0453 | 98.1094 | 98.7023 | 98.7029
| 18309 | 98.0453 | 98.1094 | 98.7023 | 98.7029
| 18310 | 98.0452 | 98.1094 | 98.7023 | 98.7029
| 18311 | 98.0452 | 98.1094 | 98.7023 | 98.7029
| 18312 | 98.0451 | 98.1094 | 98.7023 | 98.7029
| 18313 | 98.0451 | 98.1094 | 98.7023 | 98.7029
| 18314 | 98.045 | 98.1094 | 98.7023 | 98.7029
| 18315 | 98.045 | 98.1094 | 98.7023 | 98.7029
| 18316 | 98.045 | 98.1094 | 98.7023 | 98.7029
| 18317 | 98.0449 | 98.1094 | 98.7023 | 98.7029
| 18318 | 98.0449 | 98.1094 | 98.7023 | 98.7029
| 18319 | 98.0448 | 98.1094 | 98.7023 | 98.7029
| 18320 | 98.0448 | 98.1094 | 98.7023 | 98.7029
| 18321 | 98.0447 | 98.1094 | 98.7023 | 98.7029
| 18322 | 98.0447 | 98.1094 | 98.7023 | 98.7029
| 18323 | 98.0446 | 98.1094 | 98.7023 | 98.7029
| 18324 | 98.0446 | 98.1094 | 98.7023 | 98.7029
| 18325 | 98.0445 | 98.1094 | 98.7023 | 98.7029
| 18326 | 98.0445 | 98.1094 | 98.7023 | 98.7029
| 18327 | 98.0444 | 98.1094 | 98.7023 | 98.7029
| 18328 | 98.0444 | 98.1094 | 98.7023 | 98.7029
| 18329 | 98.0444 | 98.1094 | 98.7023 | 98.7029
| 18330 | 98.0443 | 98.1094 | 98.7023 | 98.7029
| 18331 | 98.0443 | 98.1094 | 98.7023 | 98.7029
| 18332 | 98.0442 | 98.1094 | 98.7023 | 98.7029
| 18333 | 98.0442 | 98.1094 | 98.7023 | 98.7029
| 18334 | 98.0441 | 98.1094 | 98.7023 | 98.7029
| 18335 | 98.0441 | 98.1094 | 98.7023 | 98.7029
| 18336 | 98.044 | 98.1094 | 98.7023 | 98.7029
| 18337 | 98.044 | 98.1094 | 98.7023 | 98.7029
| 18338 | 98.0439 | 98.1094 | 98.7023 | 98.7029
| 18339 | 98.0439 | 98.1094 | 98.7023 | 98.7029
| 18340 | 98.0438 | 98.1094 | 98.7023 | 98.7029
| 18341 | 98.0438 | 98.1094 | 98.7023 | 98.7029
| 18342 | 98.0437 | 98.1094 | 98.7023 | 98.7029
| 18343 | 98.0437 | 98.1094 | 98.7023 | 98.7029
| 18344 | 98.0437 | 98.1094 | 98.7023 | 98.7029
| 18345 | 98.0436 | 98.1094 | 98.7023 | 98.7029
| 18346 | 98.0436 | 98.1094 | 98.7023 | 98.7029
| 18347 | 98.0435 | 98.1094 | 98.7023 | 98.7029
| 18348 | 98.0435 | 98.1094 | 98.7023 | 98.7029
| 18349 | 98.0434 | 98.1094 | 98.7023 | 98.7029
| 18350 | 98.0434 | 98.1094 | 98.7023 | 98.7029
| 18351 | 98.0433 | 98.1094 | 98.7023 | 98.7029
| 18352 | 98.0433 | 98.1094 | 98.7023 | 98.7029
| 18353 | 98.0432 | 98.1094 | 98.7023 | 98.7029
| 18354 | 98.0432 | 98.1094 | 98.7023 | 98.7029
| 18355 | 98.0431 | 98.1094 | 98.7023 | 98.7029
| 18356 | 98.0431 | 98.1094 | 98.7023 | 98.7029
| 18357 | 98.043 | 98.1094 | 98.7023 | 98.7029
| 18358 | 98.043 | 98.1094 | 98.7023 | 98.7029
| 18359 | 98.043 | 98.1094 | 98.7023 | 98.7029
| 18360 | 98.0429 | 98.1094 | 98.7023 | 98.7029
| 18361 | 98.0429 | 98.1094 | 98.7023 | 98.7029
| 18362 | 98.0428 | 98.1094 | 98.7023 | 98.7029
| 18363 | 98.0428 | 98.1094 | 98.7023 | 98.7029
| 18364 | 98.0427 | 98.1094 | 98.7023 | 98.7029
| 18365 | 98.0427 | 98.1094 | 98.7023 | 98.7029
| 18366 | 98.0426 | 98.1094 | 98.7023 | 98.7029
| 18367 | 98.0426 | 98.1094 | 98.7023 | 98.7029
| 18368 | 98.0425 | 98.1094 | 98.7023 | 98.7029
| 18369 | 98.0425 | 98.1094 | 98.7023 | 98.7029
| 18370 | 98.0424 | 98.1094 | 98.7023 | 98.7029
| 18371 | 98.0424 | 98.1094 | 98.7023 | 98.7029
| 18372 | 98.0423 | 98.1094 | 98.7023 | 98.703
| 18373 | 98.0423 | 98.1094 | 98.7023 | 98.703
| 18374 | 98.0423 | 98.1094 | 98.7023 | 98.703
| 18375 | 98.0422 | 98.1094 | 98.7023 | 98.703
| 18376 | 98.0422 | 98.1094 | 98.7023 | 98.703
| 18377 | 98.0421 | 98.1094 | 98.7023 | 98.703
| 18378 | 98.0421 | 98.1094 | 98.7023 | 98.703
| 18379 | 98.042 | 98.1094 | 98.7023 | 98.703
| 18380 | 98.042 | 98.1094 | 98.7023 | 98.703
| 18381 | 98.0419 | 98.1094 | 98.7023 | 98.703
| 18382 | 98.0419 | 98.1094 | 98.7023 | 98.703
| 18383 | 98.0418 | 98.1094 | 98.7023 | 98.703
| 18384 | 98.0418 | 98.1094 | 98.7023 | 98.703
| 18385 | 98.0417 | 98.1094 | 98.7023 | 98.703
| 18386 | 98.0417 | 98.1094 | 98.7023 | 98.703
| 18387 | 98.0416 | 98.1094 | 98.7023 | 98.703
| 18388 | 98.0416 | 98.1094 | 98.7023 | 98.703
| 18389 | 98.0416 | 98.1094 | 98.7023 | 98.703
| 18390 | 98.0415 | 98.1094 | 98.7023 | 98.703
| 18391 | 98.0415 | 98.1094 | 98.7023 | 98.703
| 18392 | 98.0414 | 98.1094 | 98.7023 | 98.703
| 18393 | 98.0414 | 98.1094 | 98.7023 | 98.703
| 18394 | 98.0413 | 98.1094 | 98.7023 | 98.703
| 18395 | 98.0413 | 98.1094 | 98.7023 | 98.703
| 18396 | 98.0412 | 98.1094 | 98.7023 | 98.703
| 18397 | 98.0412 | 98.1094 | 98.7023 | 98.703
| 18398 | 98.0411 | 98.1094 | 98.7023 | 98.703
| 18399 | 98.0411 | 98.1094 | 98.7023 | 98.703
| 18400 | 98.041 | 98.1094 | 98.7023 | 98.703
| 18401 | 98.041 | 98.1094 | 98.7023 | 98.703
| 18402 | 98.0409 | 98.1094 | 98.7023 | 98.703
| 18403 | 98.0409 | 98.1094 | 98.7023 | 98.703
| 18404 | 98.0409 | 98.1094 | 98.7023 | 98.703
| 18405 | 98.0408 | 98.1094 | 98.7023 | 98.703
| 18406 | 98.0408 | 98.1094 | 98.7023 | 98.703
| 18407 | 98.0407 | 98.1094 | 98.7023 | 98.703
| 18408 | 98.0407 | 98.1094 | 98.7023 | 98.703
| 18409 | 98.0406 | 98.1094 | 98.7023 | 98.703
| 18410 | 98.0406 | 98.1094 | 98.7023 | 98.703
| 18411 | 98.0405 | 98.1094 | 98.7023 | 98.703
| 18412 | 98.0405 | 98.1094 | 98.7023 | 98.703
| 18413 | 98.0404 | 98.1094 | 98.7023 | 98.703
| 18414 | 98.0404 | 98.1094 | 98.7023 | 98.703
| 18415 | 98.0403 | 98.1094 | 98.7023 | 98.703
| 18416 | 98.0403 | 98.1094 | 98.7023 | 98.703
| 18417 | 98.0402 | 98.1094 | 98.7023 | 98.703
| 18418 | 98.0402 | 98.1094 | 98.7023 | 98.703
| 18419 | 98.0401 | 98.1094 | 98.7023 | 98.703
| 18420 | 98.0401 | 98.1094 | 98.7023 | 98.703
| 18421 | 98.0401 | 98.1094 | 98.7023 | 98.703
| 18422 | 98.04 | 98.1094 | 98.7023 | 98.703
| 18423 | 98.04 | 98.1094 | 98.7023 | 98.703
| 18424 | 98.0399 | 98.1094 | 98.7023 | 98.703
| 18425 | 98.0399 | 98.1094 | 98.7023 | 98.703
| 18426 | 98.0398 | 98.1094 | 98.7023 | 98.703
| 18427 | 98.0398 | 98.1094 | 98.7023 | 98.703
| 18428 | 98.0397 | 98.1094 | 98.7023 | 98.703
| 18429 | 98.0397 | 98.1094 | 98.7023 | 98.703
| 18430 | 98.0396 | 98.1094 | 98.7023 | 98.703
| 18431 | 98.0396 | 98.1094 | 98.7023 | 98.703
| 18432 | 98.0395 | 98.1094 | 98.7023 | 98.703
| 18433 | 98.0395 | 98.1094 | 98.7023 | 98.703
| 18434 | 98.0394 | 98.1094 | 98.7023 | 98.703
| 18435 | 98.0394 | 98.1094 | 98.7023 | 98.703
| 18436 | 98.0394 | 98.1094 | 98.7023 | 98.703
| 18437 | 98.0393 | 98.1094 | 98.7023 | 98.703
| 18438 | 98.0393 | 98.1094 | 98.7024 | 98.703
| 18439 | 98.0392 | 98.1094 | 98.7024 | 98.703
| 18440 | 98.0392 | 98.1094 | 98.7024 | 98.703
| 18441 | 98.0391 | 98.1094 | 98.7024 | 98.703
| 18442 | 98.0391 | 98.1094 | 98.7024 | 98.703
| 18443 | 98.039 | 98.1094 | 98.7024 | 98.703
| 18444 | 98.039 | 98.1094 | 98.7024 | 98.703
| 18445 | 98.0389 | 98.1094 | 98.7024 | 98.703
| 18446 | 98.0389 | 98.1094 | 98.7024 | 98.703
| 18447 | 98.0388 | 98.1094 | 98.7024 | 98.703
| 18448 | 98.0388 | 98.1094 | 98.7024 | 98.703
| 18449 | 98.0387 | 98.1094 | 98.7024 | 98.703
| 18450 | 98.0387 | 98.1094 | 98.7024 | 98.703
| 18451 | 98.0386 | 98.1094 | 98.7024 | 98.703
| 18452 | 98.0386 | 98.1094 | 98.7024 | 98.703
| 18453 | 98.0386 | 98.1094 | 98.7024 | 98.703
| 18454 | 98.0385 | 98.1094 | 98.7024 | 98.703
| 18455 | 98.0385 | 98.1094 | 98.7024 | 98.703
| 18456 | 98.0384 | 98.1094 | 98.7024 | 98.703
| 18457 | 98.0384 | 98.1094 | 98.7024 | 98.703
| 18458 | 98.0383 | 98.1094 | 98.7024 | 98.703
| 18459 | 98.0383 | 98.1094 | 98.7024 | 98.703
| 18460 | 98.0382 | 98.1094 | 98.7024 | 98.703
| 18461 | 98.0382 | 98.1094 | 98.7024 | 98.703
| 18462 | 98.0381 | 98.1094 | 98.7024 | 98.703
| 18463 | 98.0381 | 98.1094 | 98.7024 | 98.703
| 18464 | 98.038 | 98.1094 | 98.7024 | 98.703
| 18465 | 98.038 | 98.1094 | 98.7024 | 98.703
| 18466 | 98.0379 | 98.1094 | 98.7024 | 98.703
| 18467 | 98.0379 | 98.1094 | 98.7024 | 98.703
| 18468 | 98.0378 | 98.1094 | 98.7024 | 98.703
| 18469 | 98.0378 | 98.1094 | 98.7024 | 98.703
| 18470 | 98.0377 | 98.1094 | 98.7024 | 98.703
| 18471 | 98.0377 | 98.1094 | 98.7024 | 98.703
| 18472 | 98.0377 | 98.1094 | 98.7024 | 98.703
| 18473 | 98.0376 | 98.1094 | 98.7024 | 98.703
| 18474 | 98.0376 | 98.1094 | 98.7024 | 98.703
| 18475 | 98.0375 | 98.1094 | 98.7024 | 98.703
| 18476 | 98.0375 | 98.1094 | 98.7024 | 98.703
| 18477 | 98.0374 | 98.1094 | 98.7024 | 98.703
| 18478 | 98.0374 | 98.1094 | 98.7024 | 98.703
| 18479 | 98.0373 | 98.1094 | 98.7024 | 98.703
| 18480 | 98.0373 | 98.1094 | 98.7024 | 98.703
| 18481 | 98.0372 | 98.1094 | 98.7024 | 98.703
| 18482 | 98.0372 | 98.1094 | 98.7024 | 98.703
| 18483 | 98.0371 | 98.1094 | 98.7024 | 98.703
| 18484 | 98.0371 | 98.1094 | 98.7024 | 98.703
| 18485 | 98.037 | 98.1094 | 98.7024 | 98.703
| 18486 | 98.037 | 98.1094 | 98.7024 | 98.703
| 18487 | 98.0369 | 98.1094 | 98.7024 | 98.703
| 18488 | 98.0369 | 98.1094 | 98.7024 | 98.703
| 18489 | 98.0369 | 98.1094 | 98.7024 | 98.703
| 18490 | 98.0368 | 98.1094 | 98.7024 | 98.703
| 18491 | 98.0368 | 98.1094 | 98.7024 | 98.703
| 18492 | 98.0367 | 98.1094 | 98.7024 | 98.703
| 18493 | 98.0367 | 98.1094 | 98.7024 | 98.703
| 18494 | 98.0366 | 98.1094 | 98.7024 | 98.703
| 18495 | 98.0366 | 98.1094 | 98.7024 | 98.703
| 18496 | 98.0365 | 98.1094 | 98.7024 | 98.703
| 18497 | 98.0365 | 98.1094 | 98.7024 | 98.703
| 18498 | 98.0364 | 98.1094 | 98.7024 | 98.703
| 18499 | 98.0364 | 98.1094 | 98.7024 | 98.703
| 18500 | 98.0363 | 98.1094 | 98.7024 | 98.703
| 18501 | 98.0363 | 98.1094 | 98.7024 | 98.703
| 18502 | 98.0362 | 98.1094 | 98.7024 | 98.703
| 18503 | 98.0362 | 98.1094 | 98.7024 | 98.703
| 18504 | 98.0361 | 98.1094 | 98.7024 | 98.703
| 18505 | 98.0361 | 98.1094 | 98.7024 | 98.703
| 18506 | 98.036 | 98.1094 | 98.7024 | 98.703
| 18507 | 98.036 | 98.1094 | 98.7024 | 98.703
| 18508 | 98.036 | 98.1094 | 98.7024 | 98.703
| 18509 | 98.0359 | 98.1094 | 98.7024 | 98.703
| 18510 | 98.0359 | 98.1094 | 98.7024 | 98.703
| 18511 | 98.0358 | 98.1094 | 98.7024 | 98.703
| 18512 | 98.0358 | 98.1094 | 98.7024 | 98.703
| 18513 | 98.0357 | 98.1094 | 98.7024 | 98.703
| 18514 | 98.0357 | 98.1094 | 98.7024 | 98.703
| 18515 | 98.0356 | 98.1094 | 98.7024 | 98.703
| 18516 | 98.0356 | 98.1094 | 98.7024 | 98.703
| 18517 | 98.0355 | 98.1094 | 98.7024 | 98.703
| 18518 | 98.0355 | 98.1094 | 98.7024 | 98.703
| 18519 | 98.0354 | 98.1094 | 98.7024 | 98.703
| 18520 | 98.0354 | 98.1094 | 98.7024 | 98.703
| 18521 | 98.0353 | 98.1094 | 98.7024 | 98.703
| 18522 | 98.0353 | 98.1094 | 98.7024 | 98.703
| 18523 | 98.0352 | 98.1094 | 98.7024 | 98.703
| 18524 | 98.0352 | 98.1094 | 98.7024 | 98.703
| 18525 | 98.0351 | 98.1094 | 98.7024 | 98.703
| 18526 | 98.0351 | 98.1094 | 98.7024 | 98.703
| 18527 | 98.0351 | 98.1094 | 98.7024 | 98.703
| 18528 | 98.035 | 98.1094 | 98.7024 | 98.703
| 18529 | 98.035 | 98.1094 | 98.7024 | 98.703
| 18530 | 98.0349 | 98.1094 | 98.7024 | 98.703
| 18531 | 98.0349 | 98.1094 | 98.7024 | 98.703
| 18532 | 98.0348 | 98.1094 | 98.7024 | 98.703
| 18533 | 98.0348 | 98.1094 | 98.7024 | 98.703
| 18534 | 98.0347 | 98.1094 | 98.7024 | 98.703
| 18535 | 98.0347 | 98.1094 | 98.7024 | 98.703
| 18536 | 98.0346 | 98.1094 | 98.7024 | 98.703
| 18537 | 98.0346 | 98.1094 | 98.7024 | 98.703
| 18538 | 98.0345 | 98.1094 | 98.7024 | 98.703
| 18539 | 98.0345 | 98.1094 | 98.7024 | 98.703
| 18540 | 98.0344 | 98.1094 | 98.7024 | 98.703
| 18541 | 98.0344 | 98.1094 | 98.7024 | 98.703
| 18542 | 98.0343 | 98.1094 | 98.7024 | 98.703
| 18543 | 98.0343 | 98.1094 | 98.7024 | 98.703
| 18544 | 98.0342 | 98.1094 | 98.7024 | 98.703
| 18545 | 98.0342 | 98.1094 | 98.7024 | 98.703
| 18546 | 98.0342 | 98.1094 | 98.7024 | 98.703
| 18547 | 98.0341 | 98.1094 | 98.7024 | 98.703
| 18548 | 98.0341 | 98.1094 | 98.7024 | 98.703
| 18549 | 98.034 | 98.1094 | 98.7024 | 98.703
| 18550 | 98.034 | 98.1094 | 98.7024 | 98.703
| 18551 | 98.0339 | 98.1094 | 98.7024 | 98.703
| 18552 | 98.0339 | 98.1094 | 98.7024 | 98.703
| 18553 | 98.0338 | 98.1094 | 98.7024 | 98.703
| 18554 | 98.0338 | 98.1094 | 98.7024 | 98.703
| 18555 | 98.0337 | 98.1094 | 98.7024 | 98.703
| 18556 | 98.0337 | 98.1094 | 98.7024 | 98.703
| 18557 | 98.0336 | 98.1094 | 98.7024 | 98.703
| 18558 | 98.0336 | 98.1094 | 98.7024 | 98.703
| 18559 | 98.0335 | 98.1094 | 98.7024 | 98.703
| 18560 | 98.0335 | 98.1094 | 98.7024 | 98.703
| 18561 | 98.0334 | 98.1094 | 98.7024 | 98.703
| 18562 | 98.0334 | 98.1094 | 98.7024 | 98.703
| 18563 | 98.0333 | 98.1094 | 98.7024 | 98.703
| 18564 | 98.0333 | 98.1094 | 98.7024 | 98.703
| 18565 | 98.0332 | 98.1094 | 98.7024 | 98.703
| 18566 | 98.0332 | 98.1094 | 98.7024 | 98.703
| 18567 | 98.0332 | 98.1094 | 98.7024 | 98.703
| 18568 | 98.0331 | 98.1094 | 98.7024 | 98.703
| 18569 | 98.0331 | 98.1094 | 98.7024 | 98.703
| 18570 | 98.033 | 98.1094 | 98.7024 | 98.703
| 18571 | 98.033 | 98.1094 | 98.7024 | 98.703
| 18572 | 98.0329 | 98.1094 | 98.7024 | 98.703
| 18573 | 98.0329 | 98.1094 | 98.7024 | 98.703
| 18574 | 98.0328 | 98.1094 | 98.7024 | 98.703
| 18575 | 98.0328 | 98.1094 | 98.7024 | 98.703
| 18576 | 98.0327 | 98.1094 | 98.7024 | 98.703
| 18577 | 98.0327 | 98.1094 | 98.7024 | 98.703
| 18578 | 98.0326 | 98.1094 | 98.7024 | 98.703
| 18579 | 98.0326 | 98.1094 | 98.7024 | 98.703
| 18580 | 98.0325 | 98.1094 | 98.7024 | 98.703
| 18581 | 98.0325 | 98.1094 | 98.7024 | 98.703
| 18582 | 98.0324 | 98.1094 | 98.7024 | 98.703
| 18583 | 98.0324 | 98.1094 | 98.7024 | 98.703
| 18584 | 98.0323 | 98.1094 | 98.7024 | 98.703
| 18585 | 98.0323 | 98.1094 | 98.7024 | 98.703
| 18586 | 98.0322 | 98.1094 | 98.7024 | 98.703
| 18587 | 98.0322 | 98.1094 | 98.7024 | 98.703
| 18588 | 98.0322 | 98.1094 | 98.7024 | 98.703
| 18589 | 98.0321 | 98.1094 | 98.7024 | 98.703
| 18590 | 98.0321 | 98.1094 | 98.7024 | 98.703
| 18591 | 98.032 | 98.1094 | 98.7024 | 98.703
| 18592 | 98.032 | 98.1094 | 98.7024 | 98.703
| 18593 | 98.0319 | 98.1094 | 98.7024 | 98.703
| 18594 | 98.0319 | 98.1094 | 98.7024 | 98.703
| 18595 | 98.0318 | 98.1094 | 98.7024 | 98.703
| 18596 | 98.0318 | 98.1094 | 98.7024 | 98.703
| 18597 | 98.0317 | 98.1094 | 98.7024 | 98.703
| 18598 | 98.0317 | 98.1094 | 98.7024 | 98.703
| 18599 | 98.0316 | 98.1094 | 98.7024 | 98.703
| 18600 | 98.0316 | 98.1094 | 98.7024 | 98.703
| 18601 | 98.0315 | 98.1094 | 98.7024 | 98.703
| 18602 | 98.0315 | 98.1094 | 98.7024 | 98.703
| 18603 | 98.0314 | 98.1094 | 98.7024 | 98.703
| 18604 | 98.0314 | 98.1094 | 98.7024 | 98.703
| 18605 | 98.0313 | 98.1094 | 98.7024 | 98.703
| 18606 | 98.0313 | 98.1094 | 98.7024 | 98.703
| 18607 | 98.0312 | 98.1094 | 98.7024 | 98.703
| 18608 | 98.0312 | 98.1094 | 98.7024 | 98.703
| 18609 | 98.0311 | 98.1094 | 98.7024 | 98.703
| 18610 | 98.0311 | 98.1094 | 98.7024 | 98.703
| 18611 | 98.0311 | 98.1094 | 98.7024 | 98.703
| 18612 | 98.031 | 98.1094 | 98.7024 | 98.703
| 18613 | 98.031 | 98.1094 | 98.7024 | 98.703
| 18614 | 98.0309 | 98.1094 | 98.7024 | 98.703
| 18615 | 98.0309 | 98.1094 | 98.7024 | 98.703
| 18616 | 98.0308 | 98.1094 | 98.7024 | 98.703
| 18617 | 98.0308 | 98.1094 | 98.7024 | 98.703
| 18618 | 98.0307 | 98.1094 | 98.7024 | 98.703
| 18619 | 98.0307 | 98.1094 | 98.7024 | 98.703
| 18620 | 98.0306 | 98.1094 | 98.7024 | 98.703
| 18621 | 98.0306 | 98.1094 | 98.7024 | 98.703
| 18622 | 98.0305 | 98.1094 | 98.7024 | 98.703
| 18623 | 98.0305 | 98.1094 | 98.7024 | 98.703
| 18624 | 98.0304 | 98.1094 | 98.7024 | 98.703
| 18625 | 98.0304 | 98.1094 | 98.7024 | 98.703
| 18626 | 98.0303 | 98.1094 | 98.7024 | 98.703
| 18627 | 98.0303 | 98.1094 | 98.7024 | 98.703
| 18628 | 98.0302 | 98.1094 | 98.7024 | 98.703
| 18629 | 98.0302 | 98.1094 | 98.7024 | 98.703
| 18630 | 98.0301 | 98.1094 | 98.7024 | 98.703
| 18631 | 98.0301 | 98.1094 | 98.7024 | 98.703
| 18632 | 98.03 | 98.1094 | 98.7024 | 98.703
| 18633 | 98.03 | 98.1094 | 98.7024 | 98.703
| 18634 | 98.03 | 98.1094 | 98.7024 | 98.703
| 18635 | 98.0299 | 98.1094 | 98.7024 | 98.703
| 18636 | 98.0299 | 98.1094 | 98.7024 | 98.703
| 18637 | 98.0298 | 98.1094 | 98.7024 | 98.703
| 18638 | 98.0298 | 98.1094 | 98.7024 | 98.703
| 18639 | 98.0297 | 98.1094 | 98.7024 | 98.703
| 18640 | 98.0297 | 98.1094 | 98.7024 | 98.703
| 18641 | 98.0296 | 98.1094 | 98.7024 | 98.703
| 18642 | 98.0296 | 98.1094 | 98.7024 | 98.703
| 18643 | 98.0295 | 98.1094 | 98.7024 | 98.703
| 18644 | 98.0295 | 98.1094 | 98.7024 | 98.703
| 18645 | 98.0294 | 98.1094 | 98.7024 | 98.703
| 18646 | 98.0294 | 98.1094 | 98.7024 | 98.703
| 18647 | 98.0293 | 98.1094 | 98.7024 | 98.703
| 18648 | 98.0293 | 98.1094 | 98.7024 | 98.703
| 18649 | 98.0292 | 98.1094 | 98.7024 | 98.703
| 18650 | 98.0292 | 98.1094 | 98.7024 | 98.703
| 18651 | 98.0291 | 98.1094 | 98.7024 | 98.703
| 18652 | 98.0291 | 98.1094 | 98.7024 | 98.703
| 18653 | 98.029 | 98.1094 | 98.7024 | 98.703
| 18654 | 98.029 | 98.1094 | 98.7024 | 98.703
| 18655 | 98.0289 | 98.1094 | 98.7024 | 98.703
| 18656 | 98.0289 | 98.1094 | 98.7024 | 98.703
| 18657 | 98.0288 | 98.1094 | 98.7024 | 98.703
| 18658 | 98.0288 | 98.1094 | 98.7024 | 98.703
| 18659 | 98.0288 | 98.1094 | 98.7024 | 98.703
| 18660 | 98.0287 | 98.1094 | 98.7024 | 98.703
| 18661 | 98.0287 | 98.1094 | 98.7024 | 98.703
| 18662 | 98.0286 | 98.1094 | 98.7024 | 98.703
| 18663 | 98.0286 | 98.1094 | 98.7024 | 98.703
| 18664 | 98.0285 | 98.1094 | 98.7024 | 98.703
| 18665 | 98.0285 | 98.1094 | 98.7024 | 98.703
| 18666 | 98.0284 | 98.1094 | 98.7024 | 98.703
| 18667 | 98.0284 | 98.1094 | 98.7024 | 98.703
| 18668 | 98.0283 | 98.1094 | 98.7024 | 98.703
| 18669 | 98.0283 | 98.1094 | 98.7024 | 98.703
| 18670 | 98.0282 | 98.1094 | 98.7024 | 98.703
| 18671 | 98.0282 | 98.1094 | 98.7024 | 98.703
| 18672 | 98.0281 | 98.1094 | 98.7024 | 98.703
| 18673 | 98.0281 | 98.1094 | 98.7024 | 98.703
| 18674 | 98.028 | 98.1094 | 98.7024 | 98.703
| 18675 | 98.028 | 98.1094 | 98.7024 | 98.703
| 18676 | 98.0279 | 98.1094 | 98.7024 | 98.703
| 18677 | 98.0279 | 98.1094 | 98.7024 | 98.703
| 18678 | 98.0278 | 98.1094 | 98.7024 | 98.703
| 18679 | 98.0278 | 98.1094 | 98.7024 | 98.703
| 18680 | 98.0277 | 98.1094 | 98.7024 | 98.703
| 18681 | 98.0277 | 98.1094 | 98.7024 | 98.703
| 18682 | 98.0276 | 98.1094 | 98.7024 | 98.703
| 18683 | 98.0276 | 98.1094 | 98.7024 | 98.703
| 18684 | 98.0275 | 98.1094 | 98.7024 | 98.703
| 18685 | 98.0275 | 98.1094 | 98.7024 | 98.703
| 18686 | 98.0275 | 98.1094 | 98.7024 | 98.703
| 18687 | 98.0274 | 98.1094 | 98.7024 | 98.703
| 18688 | 98.0274 | 98.1094 | 98.7024 | 98.703
| 18689 | 98.0273 | 98.1094 | 98.7024 | 98.703
| 18690 | 98.0273 | 98.1094 | 98.7024 | 98.703
| 18691 | 98.0272 | 98.1094 | 98.7024 | 98.703
| 18692 | 98.0272 | 98.1094 | 98.7024 | 98.703
| 18693 | 98.0271 | 98.1094 | 98.7024 | 98.703
| 18694 | 98.0271 | 98.1094 | 98.7024 | 98.703
| 18695 | 98.027 | 98.1094 | 98.7024 | 98.703
| 18696 | 98.027 | 98.1094 | 98.7024 | 98.703
| 18697 | 98.0269 | 98.1094 | 98.7024 | 98.703
| 18698 | 98.0269 | 98.1094 | 98.7024 | 98.703
| 18699 | 98.0268 | 98.1094 | 98.7024 | 98.703
| 18700 | 98.0268 | 98.1094 | 98.7024 | 98.703
| 18701 | 98.0267 | 98.1094 | 98.7024 | 98.703
| 18702 | 98.0267 | 98.1094 | 98.7024 | 98.703
| 18703 | 98.0266 | 98.1094 | 98.7024 | 98.703
| 18704 | 98.0266 | 98.1094 | 98.7024 | 98.703
| 18705 | 98.0265 | 98.1094 | 98.7024 | 98.703
| 18706 | 98.0265 | 98.1094 | 98.7024 | 98.703
| 18707 | 98.0264 | 98.1094 | 98.7024 | 98.703
| 18708 | 98.0264 | 98.1094 | 98.7024 | 98.703
| 18709 | 98.0263 | 98.1094 | 98.7024 | 98.703
| 18710 | 98.0263 | 98.1094 | 98.7024 | 98.703
| 18711 | 98.0262 | 98.1094 | 98.7024 | 98.703
| 18712 | 98.0262 | 98.1094 | 98.7024 | 98.703
| 18713 | 98.0261 | 98.1094 | 98.7024 | 98.703
| 18714 | 98.0261 | 98.1094 | 98.7024 | 98.703
| 18715 | 98.0261 | 98.1094 | 98.7024 | 98.703
| 18716 | 98.026 | 98.1094 | 98.7024 | 98.703
| 18717 | 98.026 | 98.1094 | 98.7024 | 98.703
| 18718 | 98.0259 | 98.1094 | 98.7024 | 98.703
| 18719 | 98.0259 | 98.1094 | 98.7024 | 98.703
| 18720 | 98.0258 | 98.1094 | 98.7024 | 98.703
| 18721 | 98.0258 | 98.1094 | 98.7024 | 98.703
| 18722 | 98.0257 | 98.1094 | 98.7024 | 98.703
| 18723 | 98.0257 | 98.1094 | 98.7024 | 98.703
| 18724 | 98.0256 | 98.1094 | 98.7024 | 98.703
| 18725 | 98.0256 | 98.1094 | 98.7024 | 98.703
| 18726 | 98.0255 | 98.1094 | 98.7024 | 98.703
| 18727 | 98.0255 | 98.1094 | 98.7024 | 98.703
| 18728 | 98.0254 | 98.1094 | 98.7024 | 98.703
| 18729 | 98.0254 | 98.1094 | 98.7024 | 98.703
| 18730 | 98.0253 | 98.1094 | 98.7024 | 98.703
| 18731 | 98.0253 | 98.1094 | 98.7024 | 98.703
| 18732 | 98.0252 | 98.1094 | 98.7024 | 98.703
| 18733 | 98.0252 | 98.1094 | 98.7024 | 98.703
| 18734 | 98.0251 | 98.1094 | 98.7024 | 98.703
| 18735 | 98.0251 | 98.1094 | 98.7024 | 98.703
| 18736 | 98.025 | 98.1094 | 98.7024 | 98.703
| 18737 | 98.025 | 98.1094 | 98.7024 | 98.703
| 18738 | 98.0249 | 98.1094 | 98.7024 | 98.703
| 18739 | 98.0249 | 98.1094 | 98.7024 | 98.703
| 18740 | 98.0248 | 98.1094 | 98.7024 | 98.703
| 18741 | 98.0248 | 98.1094 | 98.7024 | 98.703
| 18742 | 98.0247 | 98.1094 | 98.7024 | 98.703
| 18743 | 98.0247 | 98.1094 | 98.7024 | 98.703
| 18744 | 98.0246 | 98.1094 | 98.7024 | 98.703
| 18745 | 98.0246 | 98.1094 | 98.7024 | 98.703
| 18746 | 98.0246 | 98.1094 | 98.7024 | 98.703
| 18747 | 98.0245 | 98.1094 | 98.7024 | 98.703
| 18748 | 98.0245 | 98.1094 | 98.7024 | 98.703
| 18749 | 98.0244 | 98.1094 | 98.7024 | 98.703
| 18750 | 98.0244 | 98.1094 | 98.7024 | 98.703
| 18751 | 98.0243 | 98.1094 | 98.7024 | 98.703
| 18752 | 98.0243 | 98.1094 | 98.7024 | 98.703
| 18753 | 98.0242 | 98.1094 | 98.7024 | 98.703
| 18754 | 98.0242 | 98.1094 | 98.7024 | 98.703
| 18755 | 98.0241 | 98.1094 | 98.7024 | 98.703
| 18756 | 98.0241 | 98.1094 | 98.7024 | 98.703
| 18757 | 98.024 | 98.1094 | 98.7024 | 98.703
| 18758 | 98.024 | 98.1094 | 98.7024 | 98.703
| 18759 | 98.0239 | 98.1094 | 98.7024 | 98.703
| 18760 | 98.0239 | 98.1094 | 98.7024 | 98.703
| 18761 | 98.0238 | 98.1094 | 98.7024 | 98.703
| 18762 | 98.0238 | 98.1094 | 98.7025 | 98.703
| 18763 | 98.0237 | 98.1094 | 98.7025 | 98.703
| 18764 | 98.0237 | 98.1094 | 98.7025 | 98.703
| 18765 | 98.0236 | 98.1094 | 98.7025 | 98.703
| 18766 | 98.0236 | 98.1094 | 98.7025 | 98.7031
| 18767 | 98.0235 | 98.1094 | 98.7025 | 98.7031
| 18768 | 98.0235 | 98.1094 | 98.7025 | 98.7031
| 18769 | 98.0234 | 98.1094 | 98.7025 | 98.7031
| 18770 | 98.0234 | 98.1094 | 98.7025 | 98.7031
| 18771 | 98.0233 | 98.1094 | 98.7025 | 98.7031
| 18772 | 98.0233 | 98.1094 | 98.7025 | 98.7031
| 18773 | 98.0232 | 98.1094 | 98.7025 | 98.7031
| 18774 | 98.0232 | 98.1094 | 98.7025 | 98.7031
| 18775 | 98.0231 | 98.1094 | 98.7025 | 98.7031
| 18776 | 98.0231 | 98.1094 | 98.7025 | 98.7031
| 18777 | 98.023 | 98.1094 | 98.7025 | 98.7031
| 18778 | 98.023 | 98.1094 | 98.7025 | 98.7031
| 18779 | 98.0229 | 98.1094 | 98.7025 | 98.7031
| 18780 | 98.0229 | 98.1094 | 98.7025 | 98.7031
| 18781 | 98.0229 | 98.1094 | 98.7025 | 98.7031
| 18782 | 98.0228 | 98.1094 | 98.7025 | 98.7031
| 18783 | 98.0228 | 98.1094 | 98.7025 | 98.7031
| 18784 | 98.0227 | 98.1094 | 98.7025 | 98.7031
| 18785 | 98.0227 | 98.1094 | 98.7025 | 98.7031
| 18786 | 98.0226 | 98.1094 | 98.7025 | 98.7031
| 18787 | 98.0226 | 98.1094 | 98.7025 | 98.7031
| 18788 | 98.0225 | 98.1094 | 98.7025 | 98.7031
| 18789 | 98.0225 | 98.1094 | 98.7025 | 98.7031
| 18790 | 98.0224 | 98.1094 | 98.7025 | 98.7031
| 18791 | 98.0224 | 98.1094 | 98.7025 | 98.7031
| 18792 | 98.0223 | 98.1094 | 98.7025 | 98.7031
| 18793 | 98.0223 | 98.1094 | 98.7025 | 98.7031
| 18794 | 98.0222 | 98.1094 | 98.7025 | 98.7031
| 18795 | 98.0222 | 98.1094 | 98.7025 | 98.7031
| 18796 | 98.0221 | 98.1094 | 98.7025 | 98.7031
| 18797 | 98.0221 | 98.1094 | 98.7025 | 98.7031
| 18798 | 98.022 | 98.1094 | 98.7025 | 98.7031
| 18799 | 98.022 | 98.1094 | 98.7025 | 98.7031
| 18800 | 98.0219 | 98.1094 | 98.7025 | 98.7031
| 18801 | 98.0219 | 98.1094 | 98.7025 | 98.7031
| 18802 | 98.0218 | 98.1094 | 98.7025 | 98.7031
| 18803 | 98.0218 | 98.1094 | 98.7025 | 98.7031
| 18804 | 98.0217 | 98.1094 | 98.7025 | 98.7031
| 18805 | 98.0217 | 98.1094 | 98.7025 | 98.7031
| 18806 | 98.0216 | 98.1094 | 98.7025 | 98.7031
| 18807 | 98.0216 | 98.1094 | 98.7025 | 98.7031
| 18808 | 98.0215 | 98.1094 | 98.7025 | 98.7031
| 18809 | 98.0215 | 98.1094 | 98.7025 | 98.7031
| 18810 | 98.0214 | 98.1094 | 98.7025 | 98.7031
| 18811 | 98.0214 | 98.1094 | 98.7025 | 98.7031
| 18812 | 98.0213 | 98.1094 | 98.7025 | 98.7031
| 18813 | 98.0213 | 98.1094 | 98.7025 | 98.7031
| 18814 | 98.0212 | 98.1094 | 98.7025 | 98.7031
| 18815 | 98.0212 | 98.1094 | 98.7025 | 98.7031
| 18816 | 98.0211 | 98.1094 | 98.7025 | 98.7031
| 18817 | 98.0211 | 98.1094 | 98.7025 | 98.7031
| 18818 | 98.021 | 98.1094 | 98.7025 | 98.7031
| 18819 | 98.021 | 98.1094 | 98.7025 | 98.7031
| 18820 | 98.021 | 98.1094 | 98.7025 | 98.7031
| 18821 | 98.0209 | 98.1094 | 98.7025 | 98.7031
| 18822 | 98.0209 | 98.1094 | 98.7025 | 98.7031
| 18823 | 98.0208 | 98.1094 | 98.7025 | 98.7031
| 18824 | 98.0208 | 98.1094 | 98.7025 | 98.7031
| 18825 | 98.0207 | 98.1094 | 98.7025 | 98.7031
| 18826 | 98.0207 | 98.1094 | 98.7025 | 98.7031
| 18827 | 98.0206 | 98.1094 | 98.7025 | 98.7031
| 18828 | 98.0206 | 98.1094 | 98.7025 | 98.7031
| 18829 | 98.0205 | 98.1094 | 98.7025 | 98.7031
| 18830 | 98.0205 | 98.1094 | 98.7025 | 98.7031
| 18831 | 98.0204 | 98.1094 | 98.7025 | 98.7031
| 18832 | 98.0204 | 98.1094 | 98.7025 | 98.7031
| 18833 | 98.0203 | 98.1094 | 98.7025 | 98.7031
| 18834 | 98.0203 | 98.1094 | 98.7025 | 98.7031
| 18835 | 98.0202 | 98.1094 | 98.7025 | 98.7031
| 18836 | 98.0202 | 98.1094 | 98.7025 | 98.7031
| 18837 | 98.0201 | 98.1094 | 98.7025 | 98.7031
| 18838 | 98.0201 | 98.1094 | 98.7025 | 98.7031
| 18839 | 98.02 | 98.1094 | 98.7025 | 98.7031
| 18840 | 98.02 | 98.1094 | 98.7025 | 98.7031
| 18841 | 98.0199 | 98.1094 | 98.7025 | 98.7031
| 18842 | 98.0199 | 98.1094 | 98.7025 | 98.7031
| 18843 | 98.0198 | 98.1094 | 98.7025 | 98.7031
| 18844 | 98.0198 | 98.1094 | 98.7025 | 98.7031
| 18845 | 98.0197 | 98.1094 | 98.7025 | 98.7031
| 18846 | 98.0197 | 98.1094 | 98.7025 | 98.7031
| 18847 | 98.0196 | 98.1094 | 98.7025 | 98.7031
| 18848 | 98.0196 | 98.1094 | 98.7025 | 98.7031
| 18849 | 98.0195 | 98.1094 | 98.7025 | 98.7031
| 18850 | 98.0195 | 98.1094 | 98.7025 | 98.7031
| 18851 | 98.0194 | 98.1094 | 98.7025 | 98.7031
| 18852 | 98.0194 | 98.1094 | 98.7025 | 98.7031
| 18853 | 98.0193 | 98.1094 | 98.7025 | 98.7031
| 18854 | 98.0193 | 98.1094 | 98.7025 | 98.7031
| 18855 | 98.0192 | 98.1094 | 98.7025 | 98.7031
| 18856 | 98.0192 | 98.1094 | 98.7025 | 98.7031
| 18857 | 98.0191 | 98.1094 | 98.7025 | 98.7031
| 18858 | 98.0191 | 98.1094 | 98.7025 | 98.7031
| 18859 | 98.019 | 98.1094 | 98.7025 | 98.7031
| 18860 | 98.019 | 98.1094 | 98.7025 | 98.7031
| 18861 | 98.0189 | 98.1094 | 98.7025 | 98.7031
| 18862 | 98.0189 | 98.1094 | 98.7025 | 98.7031
| 18863 | 98.0188 | 98.1094 | 98.7025 | 98.7031
| 18864 | 98.0188 | 98.1094 | 98.7025 | 98.7031
| 18865 | 98.0187 | 98.1094 | 98.7025 | 98.7031
| 18866 | 98.0187 | 98.1094 | 98.7025 | 98.7031
| 18867 | 98.0187 | 98.1094 | 98.7025 | 98.7031
| 18868 | 98.0186 | 98.1094 | 98.7025 | 98.7031
| 18869 | 98.0186 | 98.1094 | 98.7025 | 98.7031
| 18870 | 98.0185 | 98.1094 | 98.7025 | 98.7031
| 18871 | 98.0185 | 98.1094 | 98.7025 | 98.7031
| 18872 | 98.0184 | 98.1094 | 98.7025 | 98.7031
| 18873 | 98.0184 | 98.1094 | 98.7025 | 98.7031
| 18874 | 98.0183 | 98.1094 | 98.7025 | 98.7031
| 18875 | 98.0183 | 98.1094 | 98.7025 | 98.7031
| 18876 | 98.0182 | 98.1094 | 98.7025 | 98.7031
| 18877 | 98.0182 | 98.1094 | 98.7025 | 98.7031
| 18878 | 98.0181 | 98.1094 | 98.7025 | 98.7031
| 18879 | 98.0181 | 98.1094 | 98.7025 | 98.7031
| 18880 | 98.018 | 98.1094 | 98.7025 | 98.7031
| 18881 | 98.018 | 98.1094 | 98.7025 | 98.7031
| 18882 | 98.0179 | 98.1094 | 98.7025 | 98.7031
| 18883 | 98.0179 | 98.1094 | 98.7025 | 98.7031
| 18884 | 98.0178 | 98.1094 | 98.7025 | 98.7031
| 18885 | 98.0178 | 98.1094 | 98.7025 | 98.7031
| 18886 | 98.0177 | 98.1094 | 98.7025 | 98.7031
| 18887 | 98.0177 | 98.1094 | 98.7025 | 98.7031
| 18888 | 98.0176 | 98.1094 | 98.7025 | 98.7031
| 18889 | 98.0176 | 98.1094 | 98.7025 | 98.7031
| 18890 | 98.0175 | 98.1094 | 98.7025 | 98.7031
| 18891 | 98.0175 | 98.1094 | 98.7025 | 98.7031
| 18892 | 98.0174 | 98.1094 | 98.7025 | 98.7031
| 18893 | 98.0174 | 98.1094 | 98.7025 | 98.7031
| 18894 | 98.0173 | 98.1094 | 98.7025 | 98.7031
| 18895 | 98.0173 | 98.1094 | 98.7025 | 98.7031
| 18896 | 98.0172 | 98.1094 | 98.7025 | 98.7031
| 18897 | 98.0172 | 98.1094 | 98.7025 | 98.7031
| 18898 | 98.0171 | 98.1094 | 98.7025 | 98.7031
| 18899 | 98.0171 | 98.1094 | 98.7025 | 98.7031
| 18900 | 98.017 | 98.1094 | 98.7025 | 98.7031
| 18901 | 98.017 | 98.1094 | 98.7025 | 98.7031
| 18902 | 98.0169 | 98.1094 | 98.7025 | 98.7031
| 18903 | 98.0169 | 98.1094 | 98.7025 | 98.7031
| 18904 | 98.0168 | 98.1094 | 98.7025 | 98.7031
| 18905 | 98.0168 | 98.1094 | 98.7025 | 98.7031
| 18906 | 98.0167 | 98.1094 | 98.7025 | 98.7031
| 18907 | 98.0167 | 98.1094 | 98.7025 | 98.7031
| 18908 | 98.0166 | 98.1094 | 98.7025 | 98.7031
| 18909 | 98.0166 | 98.1094 | 98.7025 | 98.7031
| 18910 | 98.0165 | 98.1094 | 98.7025 | 98.7031
| 18911 | 98.0165 | 98.1094 | 98.7025 | 98.7031
| 18912 | 98.0164 | 98.1094 | 98.7025 | 98.7031
| 18913 | 98.0164 | 98.1094 | 98.7025 | 98.7031
| 18914 | 98.0163 | 98.1094 | 98.7025 | 98.7031
| 18915 | 98.0163 | 98.1094 | 98.7025 | 98.7031
| 18916 | 98.0162 | 98.1094 | 98.7025 | 98.7031
| 18917 | 98.0162 | 98.1094 | 98.7025 | 98.7031
| 18918 | 98.0161 | 98.1094 | 98.7025 | 98.7031
| 18919 | 98.0161 | 98.1094 | 98.7025 | 98.7031
| 18920 | 98.016 | 98.1094 | 98.7025 | 98.7031
| 18921 | 98.016 | 98.1094 | 98.7025 | 98.7031
| 18922 | 98.0159 | 98.1094 | 98.7025 | 98.7031
| 18923 | 98.0159 | 98.1094 | 98.7025 | 98.7031
| 18924 | 98.0158 | 98.1094 | 98.7025 | 98.7031
| 18925 | 98.0158 | 98.1094 | 98.7025 | 98.7031
| 18926 | 98.0157 | 98.1094 | 98.7025 | 98.7031
| 18927 | 98.0157 | 98.1094 | 98.7025 | 98.7031
| 18928 | 98.0157 | 98.1094 | 98.7025 | 98.7031
| 18929 | 98.0156 | 98.1094 | 98.7025 | 98.7031
| 18930 | 98.0156 | 98.1095 | 98.7025 | 98.7031
| 18931 | 98.0155 | 98.1095 | 98.7025 | 98.7031
| 18932 | 98.0155 | 98.1095 | 98.7025 | 98.7031
| 18933 | 98.0154 | 98.1095 | 98.7025 | 98.7031
| 18934 | 98.0154 | 98.1095 | 98.7025 | 98.7031
| 18935 | 98.0153 | 98.1095 | 98.7025 | 98.7031
| 18936 | 98.0153 | 98.1095 | 98.7025 | 98.7031
| 18937 | 98.0152 | 98.1095 | 98.7025 | 98.7031
| 18938 | 98.0152 | 98.1095 | 98.7025 | 98.7031
| 18939 | 98.0151 | 98.1095 | 98.7025 | 98.7031
| 18940 | 98.0151 | 98.1095 | 98.7025 | 98.7031
| 18941 | 98.015 | 98.1095 | 98.7025 | 98.7031
| 18942 | 98.015 | 98.1095 | 98.7025 | 98.7031
| 18943 | 98.0149 | 98.1095 | 98.7025 | 98.7031
| 18944 | 98.0149 | 98.1095 | 98.7025 | 98.7031
| 18945 | 98.0148 | 98.1095 | 98.7025 | 98.7031
| 18946 | 98.0148 | 98.1095 | 98.7025 | 98.7031
| 18947 | 98.0147 | 98.1095 | 98.7025 | 98.7031
| 18948 | 98.0147 | 98.1095 | 98.7025 | 98.7031
| 18949 | 98.0146 | 98.1095 | 98.7025 | 98.7031
| 18950 | 98.0146 | 98.1095 | 98.7025 | 98.7031
| 18951 | 98.0145 | 98.1095 | 98.7025 | 98.7031
| 18952 | 98.0145 | 98.1095 | 98.7025 | 98.7031
| 18953 | 98.0144 | 98.1095 | 98.7025 | 98.7031
| 18954 | 98.0144 | 98.1095 | 98.7025 | 98.7031
| 18955 | 98.0143 | 98.1095 | 98.7025 | 98.7031
| 18956 | 98.0143 | 98.1095 | 98.7025 | 98.7031
| 18957 | 98.0142 | 98.1095 | 98.7025 | 98.7031
| 18958 | 98.0142 | 98.1095 | 98.7025 | 98.7031
| 18959 | 98.0141 | 98.1095 | 98.7025 | 98.7031
| 18960 | 98.0141 | 98.1095 | 98.7025 | 98.7031
| 18961 | 98.014 | 98.1095 | 98.7025 | 98.7031
| 18962 | 98.014 | 98.1095 | 98.7025 | 98.7031
| 18963 | 98.0139 | 98.1095 | 98.7025 | 98.7031
| 18964 | 98.0139 | 98.1095 | 98.7025 | 98.7031
| 18965 | 98.0138 | 98.1095 | 98.7025 | 98.7031
| 18966 | 98.0138 | 98.1095 | 98.7025 | 98.7031
| 18967 | 98.0137 | 98.1095 | 98.7025 | 98.7031
| 18968 | 98.0137 | 98.1095 | 98.7025 | 98.7031
| 18969 | 98.0136 | 98.1095 | 98.7025 | 98.7031
| 18970 | 98.0136 | 98.1095 | 98.7025 | 98.7031
| 18971 | 98.0135 | 98.1095 | 98.7025 | 98.7031
| 18972 | 98.0135 | 98.1095 | 98.7025 | 98.7031
| 18973 | 98.0134 | 98.1095 | 98.7025 | 98.7031
| 18974 | 98.0134 | 98.1095 | 98.7025 | 98.7031
| 18975 | 98.0133 | 98.1095 | 98.7025 | 98.7031
| 18976 | 98.0133 | 98.1095 | 98.7025 | 98.7031
| 18977 | 98.0132 | 98.1095 | 98.7025 | 98.7031
| 18978 | 98.0132 | 98.1095 | 98.7025 | 98.7031
| 18979 | 98.0131 | 98.1095 | 98.7025 | 98.7031
| 18980 | 98.0131 | 98.1095 | 98.7025 | 98.7031
| 18981 | 98.013 | 98.1095 | 98.7025 | 98.7031
| 18982 | 98.013 | 98.1095 | 98.7025 | 98.7031
| 18983 | 98.0129 | 98.1095 | 98.7025 | 98.7031
| 18984 | 98.0129 | 98.1095 | 98.7025 | 98.7031
| 18985 | 98.0128 | 98.1095 | 98.7025 | 98.7031
| 18986 | 98.0128 | 98.1095 | 98.7025 | 98.7031
| 18987 | 98.0127 | 98.1095 | 98.7025 | 98.7031
| 18988 | 98.0127 | 98.1095 | 98.7025 | 98.7031
| 18989 | 98.0126 | 98.1095 | 98.7025 | 98.7031
| 18990 | 98.0126 | 98.1095 | 98.7025 | 98.7031
| 18991 | 98.0125 | 98.1095 | 98.7025 | 98.7031
| 18992 | 98.0125 | 98.1095 | 98.7025 | 98.7031
| 18993 | 98.0124 | 98.1095 | 98.7025 | 98.7031
| 18994 | 98.0124 | 98.1095 | 98.7025 | 98.7031
| 18995 | 98.0123 | 98.1095 | 98.7025 | 98.7031
| 18996 | 98.0123 | 98.1095 | 98.7025 | 98.7031
| 18997 | 98.0122 | 98.1095 | 98.7025 | 98.7031
| 18998 | 98.0122 | 98.1095 | 98.7025 | 98.7031
| 18999 | 98.0121 | 98.1095 | 98.7025 | 98.7031
| 19000 | 98.0121 | 98.1095 | 98.7025 | 98.7031
| 19001 | 98.012 | 98.1095 | 98.7025 | 98.7031
| 19002 | 98.012 | 98.1095 | 98.7025 | 98.7031
| 19003 | 98.0119 | 98.1095 | 98.7025 | 98.7031
| 19004 | 98.0119 | 98.1095 | 98.7025 | 98.7031
| 19005 | 98.0118 | 98.1095 | 98.7025 | 98.7031
| 19006 | 98.0118 | 98.1095 | 98.7025 | 98.7031
| 19007 | 98.0117 | 98.1095 | 98.7025 | 98.7031
| 19008 | 98.0117 | 98.1095 | 98.7025 | 98.7031
| 19009 | 98.0116 | 98.1095 | 98.7025 | 98.7031
| 19010 | 98.0116 | 98.1095 | 98.7025 | 98.7031
| 19011 | 98.0115 | 98.1095 | 98.7025 | 98.7031
| 19012 | 98.0115 | 98.1095 | 98.7025 | 98.7031
| 19013 | 98.0114 | 98.1095 | 98.7025 | 98.7031
| 19014 | 98.0114 | 98.1095 | 98.7025 | 98.7031
| 19015 | 98.0113 | 98.1095 | 98.7025 | 98.7031
| 19016 | 98.0113 | 98.1095 | 98.7025 | 98.7031
| 19017 | 98.0112 | 98.1095 | 98.7025 | 98.7031
| 19018 | 98.0112 | 98.1095 | 98.7025 | 98.7031
| 19019 | 98.0111 | 98.1095 | 98.7025 | 98.7031
| 19020 | 98.0111 | 98.1095 | 98.7025 | 98.7031
| 19021 | 98.011 | 98.1095 | 98.7025 | 98.7031
| 19022 | 98.011 | 98.1095 | 98.7025 | 98.7031
| 19023 | 98.0109 | 98.1095 | 98.7025 | 98.7031
| 19024 | 98.0109 | 98.1095 | 98.7025 | 98.7031
| 19025 | 98.0108 | 98.1095 | 98.7025 | 98.7031
| 19026 | 98.0108 | 98.1095 | 98.7025 | 98.7031
| 19027 | 98.0107 | 98.1095 | 98.7025 | 98.7031
| 19028 | 98.0107 | 98.1095 | 98.7025 | 98.7031
| 19029 | 98.0106 | 98.1095 | 98.7025 | 98.7031
| 19030 | 98.0106 | 98.1095 | 98.7025 | 98.7031
| 19031 | 98.0105 | 98.1095 | 98.7025 | 98.7031
| 19032 | 98.0105 | 98.1095 | 98.7025 | 98.7031
| 19033 | 98.0104 | 98.1095 | 98.7025 | 98.7031
| 19034 | 98.0104 | 98.1095 | 98.7025 | 98.7031
| 19035 | 98.0103 | 98.1095 | 98.7025 | 98.7031
| 19036 | 98.0103 | 98.1095 | 98.7025 | 98.7031
| 19037 | 98.0102 | 98.1095 | 98.7025 | 98.7031
| 19038 | 98.0102 | 98.1095 | 98.7025 | 98.7031
| 19039 | 98.0101 | 98.1095 | 98.7025 | 98.7031
| 19040 | 98.0101 | 98.1095 | 98.7025 | 98.7031
| 19041 | 98.01 | 98.1095 | 98.7025 | 98.7031
| 19042 | 98.01 | 98.1095 | 98.7025 | 98.7031
| 19043 | 98.0099 | 98.1095 | 98.7025 | 98.7031
| 19044 | 98.0099 | 98.1095 | 98.7025 | 98.7031
| 19045 | 98.0098 | 98.1095 | 98.7025 | 98.7031
| 19046 | 98.0098 | 98.1095 | 98.7025 | 98.7031
| 19047 | 98.0097 | 98.1095 | 98.7025 | 98.7031
| 19048 | 98.0097 | 98.1095 | 98.7025 | 98.7031
| 19049 | 98.0096 | 98.1095 | 98.7025 | 98.7031
| 19050 | 98.0096 | 98.1095 | 98.7025 | 98.7031
| 19051 | 98.0095 | 98.1095 | 98.7025 | 98.7031
| 19052 | 98.0095 | 98.1095 | 98.7025 | 98.7031
| 19053 | 98.0094 | 98.1095 | 98.7025 | 98.7031
| 19054 | 98.0094 | 98.1095 | 98.7025 | 98.7031
| 19055 | 98.0094 | 98.1095 | 98.7025 | 98.7031
| 19056 | 98.0093 | 98.1095 | 98.7025 | 98.7031
| 19057 | 98.0093 | 98.1095 | 98.7025 | 98.7031
| 19058 | 98.0092 | 98.1095 | 98.7025 | 98.7031
| 19059 | 98.0092 | 98.1095 | 98.7025 | 98.7031
| 19060 | 98.0091 | 98.1095 | 98.7025 | 98.7031
| 19061 | 98.0091 | 98.1095 | 98.7025 | 98.7031
| 19062 | 98.009 | 98.1095 | 98.7025 | 98.7031
| 19063 | 98.009 | 98.1095 | 98.7025 | 98.7031
| 19064 | 98.0089 | 98.1095 | 98.7025 | 98.7031
| 19065 | 98.0089 | 98.1095 | 98.7025 | 98.7031
| 19066 | 98.0088 | 98.1095 | 98.7025 | 98.7031
| 19067 | 98.0088 | 98.1095 | 98.7025 | 98.7031
| 19068 | 98.0087 | 98.1095 | 98.7025 | 98.7031
| 19069 | 98.0087 | 98.1095 | 98.7025 | 98.7031
| 19070 | 98.0086 | 98.1095 | 98.7025 | 98.7031
| 19071 | 98.0086 | 98.1095 | 98.7025 | 98.7031
| 19072 | 98.0085 | 98.1095 | 98.7025 | 98.7031
| 19073 | 98.0085 | 98.1095 | 98.7025 | 98.7031
| 19074 | 98.0084 | 98.1095 | 98.7025 | 98.7031
| 19075 | 98.0084 | 98.1095 | 98.7025 | 98.7031
| 19076 | 98.0083 | 98.1095 | 98.7025 | 98.7031
| 19077 | 98.0083 | 98.1095 | 98.7025 | 98.7031
| 19078 | 98.0082 | 98.1095 | 98.7025 | 98.7031
| 19079 | 98.0082 | 98.1095 | 98.7025 | 98.7031
| 19080 | 98.0081 | 98.1095 | 98.7026 | 98.7031
| 19081 | 98.0081 | 98.1095 | 98.7026 | 98.7031
| 19082 | 98.008 | 98.1095 | 98.7026 | 98.7031
| 19083 | 98.008 | 98.1095 | 98.7026 | 98.7031
| 19084 | 98.0079 | 98.1095 | 98.7026 | 98.7031
| 19085 | 98.0079 | 98.1095 | 98.7026 | 98.7031
| 19086 | 98.0078 | 98.1095 | 98.7026 | 98.7031
| 19087 | 98.0078 | 98.1095 | 98.7026 | 98.7031
| 19088 | 98.0077 | 98.1095 | 98.7026 | 98.7031
| 19089 | 98.0077 | 98.1095 | 98.7026 | 98.7031
| 19090 | 98.0076 | 98.1095 | 98.7026 | 98.7031
| 19091 | 98.0076 | 98.1095 | 98.7026 | 98.7031
| 19092 | 98.0075 | 98.1095 | 98.7026 | 98.7031
| 19093 | 98.0075 | 98.1095 | 98.7026 | 98.7031
| 19094 | 98.0074 | 98.1095 | 98.7026 | 98.7031
| 19095 | 98.0074 | 98.1095 | 98.7026 | 98.7031
| 19096 | 98.0073 | 98.1095 | 98.7026 | 98.7031
| 19097 | 98.0073 | 98.1095 | 98.7026 | 98.7031
| 19098 | 98.0072 | 98.1095 | 98.7026 | 98.7031
| 19099 | 98.0072 | 98.1095 | 98.7026 | 98.7031
| 19100 | 98.0071 | 98.1095 | 98.7026 | 98.7031
| 19101 | 98.007 | 98.1095 | 98.7026 | 98.7031
| 19102 | 98.007 | 98.1095 | 98.7026 | 98.7031
| 19103 | 98.0069 | 98.1095 | 98.7026 | 98.7031
| 19104 | 98.0069 | 98.1095 | 98.7026 | 98.7031
| 19105 | 98.0068 | 98.1095 | 98.7026 | 98.7031
| 19106 | 98.0068 | 98.1095 | 98.7026 | 98.7031
| 19107 | 98.0067 | 98.1095 | 98.7026 | 98.7031
| 19108 | 98.0067 | 98.1095 | 98.7026 | 98.7031
| 19109 | 98.0066 | 98.1095 | 98.7026 | 98.7031
| 19110 | 98.0066 | 98.1095 | 98.7026 | 98.7031
| 19111 | 98.0065 | 98.1095 | 98.7026 | 98.7031
| 19112 | 98.0065 | 98.1095 | 98.7026 | 98.7031
| 19113 | 98.0064 | 98.1095 | 98.7026 | 98.7031
| 19114 | 98.0064 | 98.1095 | 98.7026 | 98.7031
| 19115 | 98.0063 | 98.1095 | 98.7026 | 98.7031
| 19116 | 98.0063 | 98.1095 | 98.7026 | 98.7031
| 19117 | 98.0062 | 98.1095 | 98.7026 | 98.7031
| 19118 | 98.0062 | 98.1095 | 98.7026 | 98.7031
| 19119 | 98.0061 | 98.1095 | 98.7026 | 98.7031
| 19120 | 98.0061 | 98.1095 | 98.7026 | 98.7031
| 19121 | 98.006 | 98.1095 | 98.7026 | 98.7031
| 19122 | 98.006 | 98.1095 | 98.7026 | 98.7031
| 19123 | 98.0059 | 98.1095 | 98.7026 | 98.7031
| 19124 | 98.0059 | 98.1095 | 98.7026 | 98.7031
| 19125 | 98.0058 | 98.1095 | 98.7026 | 98.7031
| 19126 | 98.0058 | 98.1095 | 98.7026 | 98.7031
| 19127 | 98.0057 | 98.1095 | 98.7026 | 98.7031
| 19128 | 98.0057 | 98.1095 | 98.7026 | 98.7031
| 19129 | 98.0056 | 98.1095 | 98.7026 | 98.7031
| 19130 | 98.0056 | 98.1095 | 98.7026 | 98.7031
| 19131 | 98.0055 | 98.1095 | 98.7026 | 98.7031
| 19132 | 98.0055 | 98.1095 | 98.7026 | 98.7031
| 19133 | 98.0054 | 98.1095 | 98.7026 | 98.7031
| 19134 | 98.0054 | 98.1095 | 98.7026 | 98.7031
| 19135 | 98.0053 | 98.1095 | 98.7026 | 98.7031
| 19136 | 98.0053 | 98.1095 | 98.7026 | 98.7031
| 19137 | 98.0052 | 98.1095 | 98.7026 | 98.7031
| 19138 | 98.0052 | 98.1095 | 98.7026 | 98.7031
| 19139 | 98.0051 | 98.1095 | 98.7026 | 98.7031
| 19140 | 98.0051 | 98.1095 | 98.7026 | 98.7031
| 19141 | 98.005 | 98.1095 | 98.7026 | 98.7031
| 19142 | 98.005 | 98.1095 | 98.7026 | 98.7031
| 19143 | 98.0049 | 98.1095 | 98.7026 | 98.7031
| 19144 | 98.0049 | 98.1095 | 98.7026 | 98.7031
| 19145 | 98.0048 | 98.1095 | 98.7026 | 98.7031
| 19146 | 98.0048 | 98.1095 | 98.7026 | 98.7032
| 19147 | 98.0047 | 98.1095 | 98.7026 | 98.7032
| 19148 | 98.0047 | 98.1095 | 98.7026 | 98.7032
| 19149 | 98.0046 | 98.1095 | 98.7026 | 98.7032
| 19150 | 98.0046 | 98.1095 | 98.7026 | 98.7032
| 19151 | 98.0045 | 98.1095 | 98.7026 | 98.7032
| 19152 | 98.0045 | 98.1095 | 98.7026 | 98.7032
| 19153 | 98.0044 | 98.1095 | 98.7026 | 98.7032
| 19154 | 98.0044 | 98.1095 | 98.7026 | 98.7032
| 19155 | 98.0043 | 98.1095 | 98.7026 | 98.7032
| 19156 | 98.0043 | 98.1095 | 98.7026 | 98.7032
| 19157 | 98.0042 | 98.1095 | 98.7026 | 98.7032
| 19158 | 98.0042 | 98.1095 | 98.7026 | 98.7032
| 19159 | 98.0041 | 98.1095 | 98.7026 | 98.7032
| 19160 | 98.0041 | 98.1095 | 98.7026 | 98.7032
| 19161 | 98.004 | 98.1095 | 98.7026 | 98.7032
| 19162 | 98.004 | 98.1095 | 98.7026 | 98.7032
| 19163 | 98.0039 | 98.1095 | 98.7026 | 98.7032
| 19164 | 98.0039 | 98.1095 | 98.7026 | 98.7032
| 19165 | 98.0038 | 98.1095 | 98.7026 | 98.7032
| 19166 | 98.0038 | 98.1095 | 98.7026 | 98.7032
| 19167 | 98.0037 | 98.1095 | 98.7026 | 98.7032
| 19168 | 98.0037 | 98.1095 | 98.7026 | 98.7032
| 19169 | 98.0036 | 98.1095 | 98.7026 | 98.7032
| 19170 | 98.0036 | 98.1095 | 98.7026 | 98.7032
| 19171 | 98.0035 | 98.1095 | 98.7026 | 98.7032
| 19172 | 98.0035 | 98.1095 | 98.7026 | 98.7032
| 19173 | 98.0034 | 98.1095 | 98.7026 | 98.7032
| 19174 | 98.0034 | 98.1095 | 98.7026 | 98.7032
| 19175 | 98.0033 | 98.1095 | 98.7026 | 98.7032
| 19176 | 98.0033 | 98.1095 | 98.7026 | 98.7032
| 19177 | 98.0032 | 98.1095 | 98.7026 | 98.7032
| 19178 | 98.0032 | 98.1095 | 98.7026 | 98.7032
| 19179 | 98.0031 | 98.1095 | 98.7026 | 98.7032
| 19180 | 98.0031 | 98.1095 | 98.7026 | 98.7032
| 19181 | 98.003 | 98.1095 | 98.7026 | 98.7032
| 19182 | 98.003 | 98.1095 | 98.7026 | 98.7032
| 19183 | 98.0029 | 98.1095 | 98.7026 | 98.7032
| 19184 | 98.0029 | 98.1095 | 98.7026 | 98.7032
| 19185 | 98.0028 | 98.1095 | 98.7026 | 98.7032
| 19186 | 98.0028 | 98.1095 | 98.7026 | 98.7032
| 19187 | 98.0027 | 98.1095 | 98.7026 | 98.7032
| 19188 | 98.0027 | 98.1095 | 98.7026 | 98.7032
| 19189 | 98.0026 | 98.1095 | 98.7026 | 98.7032
| 19190 | 98.0026 | 98.1095 | 98.7026 | 98.7032
| 19191 | 98.0025 | 98.1095 | 98.7026 | 98.7032
| 19192 | 98.0025 | 98.1095 | 98.7026 | 98.7032
| 19193 | 98.0024 | 98.1095 | 98.7026 | 98.7032
| 19194 | 98.0024 | 98.1095 | 98.7026 | 98.7032
| 19195 | 98.0023 | 98.1095 | 98.7026 | 98.7032
| 19196 | 98.0023 | 98.1095 | 98.7026 | 98.7032
| 19197 | 98.0022 | 98.1095 | 98.7026 | 98.7032
| 19198 | 98.0022 | 98.1095 | 98.7026 | 98.7032
| 19199 | 98.0021 | 98.1095 | 98.7026 | 98.7032
| 19200 | 98.0021 | 98.1095 | 98.7026 | 98.7032
| 19201 | 98.002 | 98.1095 | 98.7026 | 98.7032
| 19202 | 98.002 | 98.1095 | 98.7026 | 98.7032
| 19203 | 98.0019 | 98.1095 | 98.7026 | 98.7032
| 19204 | 98.0019 | 98.1095 | 98.7026 | 98.7032
| 19205 | 98.0018 | 98.1095 | 98.7026 | 98.7032
| 19206 | 98.0018 | 98.1095 | 98.7026 | 98.7032
| 19207 | 98.0017 | 98.1095 | 98.7026 | 98.7032
| 19208 | 98.0017 | 98.1095 | 98.7026 | 98.7032
| 19209 | 98.0016 | 98.1095 | 98.7026 | 98.7032
| 19210 | 98.0016 | 98.1095 | 98.7026 | 98.7032
| 19211 | 98.0015 | 98.1095 | 98.7026 | 98.7032
| 19212 | 98.0015 | 98.1095 | 98.7026 | 98.7032
| 19213 | 98.0014 | 98.1095 | 98.7026 | 98.7032
| 19214 | 98.0014 | 98.1095 | 98.7026 | 98.7032
| 19215 | 98.0013 | 98.1095 | 98.7026 | 98.7032
| 19216 | 98.0013 | 98.1095 | 98.7026 | 98.7032
| 19217 | 98.0012 | 98.1095 | 98.7026 | 98.7032
| 19218 | 98.0012 | 98.1095 | 98.7026 | 98.7032
| 19219 | 98.0011 | 98.1095 | 98.7026 | 98.7032
| 19220 | 98.0011 | 98.1095 | 98.7026 | 98.7032
| 19221 | 98.001 | 98.1095 | 98.7026 | 98.7032
| 19222 | 98.001 | 98.1095 | 98.7026 | 98.7032
| 19223 | 98.0009 | 98.1095 | 98.7026 | 98.7032
| 19224 | 98.0009 | 98.1095 | 98.7026 | 98.7032
| 19225 | 98.0008 | 98.1095 | 98.7026 | 98.7032
| 19226 | 98.0008 | 98.1095 | 98.7026 | 98.7032
| 19227 | 98.0007 | 98.1095 | 98.7026 | 98.7032
| 19228 | 98.0006 | 98.1095 | 98.7026 | 98.7032
| 19229 | 98.0006 | 98.1095 | 98.7026 | 98.7032
| 19230 | 98.0005 | 98.1095 | 98.7026 | 98.7032
| 19231 | 98.0005 | 98.1095 | 98.7026 | 98.7032
| 19232 | 98.0004 | 98.1095 | 98.7026 | 98.7032
| 19233 | 98.0004 | 98.1095 | 98.7026 | 98.7032
| 19234 | 98.0003 | 98.1095 | 98.7026 | 98.7032
| 19235 | 98.0003 | 98.1095 | 98.7026 | 98.7032
| 19236 | 98.0002 | 98.1095 | 98.7026 | 98.7032
| 19237 | 98.0002 | 98.1095 | 98.7026 | 98.7032
| 19238 | 98.0001 | 98.1095 | 98.7026 | 98.7032
| 19239 | 98.0001 | 98.1095 | 98.7026 | 98.7032
| 19240 | 98 | 98.1095 | 98.7026 | 98.7032
| 19241 | 98 | 98.1095 | 98.7026 | 98.7032
| 19242 | 97.9999 | 98.1095 | 98.7026 | 98.7032
| 19243 | 97.9999 | 98.1095 | 98.7026 | 98.7032
| 19244 | 97.9998 | 98.1095 | 98.7026 | 98.7032
| 19245 | 97.9998 | 98.1095 | 98.7026 | 98.7032
| 19246 | 97.9997 | 98.1095 | 98.7026 | 98.7032
| 19247 | 97.9997 | 98.1095 | 98.7026 | 98.7032
| 19248 | 97.9996 | 98.1095 | 98.7026 | 98.7032
| 19249 | 97.9996 | 98.1095 | 98.7026 | 98.7032
| 19250 | 97.9995 | 98.1095 | 98.7026 | 98.7032
| 19251 | 97.9995 | 98.1095 | 98.7026 | 98.7032
| 19252 | 97.9994 | 98.1095 | 98.7026 | 98.7032
| 19253 | 97.9994 | 98.1095 | 98.7026 | 98.7032
| 19254 | 97.9993 | 98.1095 | 98.7026 | 98.7032
| 19255 | 97.9993 | 98.1095 | 98.7026 | 98.7032
| 19256 | 97.9992 | 98.1095 | 98.7026 | 98.7032
| 19257 | 97.9992 | 98.1095 | 98.7026 | 98.7032
| 19258 | 97.9991 | 98.1095 | 98.7026 | 98.7032
| 19259 | 97.9991 | 98.1095 | 98.7026 | 98.7032
| 19260 | 97.999 | 98.1095 | 98.7026 | 98.7032
| 19261 | 97.999 | 98.1095 | 98.7026 | 98.7032
| 19262 | 97.9989 | 98.1095 | 98.7026 | 98.7032
| 19263 | 97.9989 | 98.1095 | 98.7026 | 98.7032
| 19264 | 97.9988 | 98.1095 | 98.7026 | 98.7032
| 19265 | 97.9988 | 98.1095 | 98.7026 | 98.7032
| 19266 | 97.9987 | 98.1095 | 98.7026 | 98.7032
| 19267 | 97.9987 | 98.1095 | 98.7026 | 98.7032
| 19268 | 97.9986 | 98.1095 | 98.7026 | 98.7032
| 19269 | 97.9986 | 98.1095 | 98.7026 | 98.7032
| 19270 | 97.9985 | 98.1095 | 98.7026 | 98.7032
| 19271 | 97.9985 | 98.1095 | 98.7026 | 98.7032
| 19272 | 97.9984 | 98.1095 | 98.7026 | 98.7032
| 19273 | 97.9984 | 98.1095 | 98.7026 | 98.7032
| 19274 | 97.9983 | 98.1095 | 98.7026 | 98.7032
| 19275 | 97.9983 | 98.1095 | 98.7026 | 98.7032
| 19276 | 97.9982 | 98.1095 | 98.7026 | 98.7032
| 19277 | 97.9982 | 98.1095 | 98.7026 | 98.7032
| 19278 | 97.9981 | 98.1095 | 98.7026 | 98.7032
| 19279 | 97.9981 | 98.1095 | 98.7026 | 98.7032
| 19280 | 97.998 | 98.1095 | 98.7026 | 98.7032
| 19281 | 97.998 | 98.1095 | 98.7026 | 98.7032
| 19282 | 97.9979 | 98.1095 | 98.7026 | 98.7032
| 19283 | 97.9979 | 98.1095 | 98.7026 | 98.7032
| 19284 | 97.9978 | 98.1095 | 98.7026 | 98.7032
| 19285 | 97.9978 | 98.1095 | 98.7026 | 98.7032
| 19286 | 97.9977 | 98.1095 | 98.7026 | 98.7032
| 19287 | 97.9977 | 98.1095 | 98.7026 | 98.7032
| 19288 | 97.9976 | 98.1095 | 98.7026 | 98.7032
| 19289 | 97.9976 | 98.1095 | 98.7026 | 98.7032
| 19290 | 97.9975 | 98.1095 | 98.7026 | 98.7032
| 19291 | 97.9974 | 98.1095 | 98.7026 | 98.7032
| 19292 | 97.9974 | 98.1095 | 98.7026 | 98.7032
| 19293 | 97.9973 | 98.1095 | 98.7026 | 98.7032
| 19294 | 97.9973 | 98.1095 | 98.7026 | 98.7032
| 19295 | 97.9972 | 98.1095 | 98.7026 | 98.7032
| 19296 | 97.9972 | 98.1095 | 98.7026 | 98.7032
| 19297 | 97.9971 | 98.1095 | 98.7026 | 98.7032
| 19298 | 97.9971 | 98.1095 | 98.7026 | 98.7032
| 19299 | 97.997 | 98.1095 | 98.7026 | 98.7032
| 19300 | 97.997 | 98.1095 | 98.7026 | 98.7032
| 19301 | 97.9969 | 98.1095 | 98.7026 | 98.7032
| 19302 | 97.9969 | 98.1095 | 98.7026 | 98.7032
| 19303 | 97.9968 | 98.1095 | 98.7026 | 98.7032
| 19304 | 97.9968 | 98.1095 | 98.7026 | 98.7032
| 19305 | 97.9967 | 98.1095 | 98.7026 | 98.7032
| 19306 | 97.9967 | 98.1095 | 98.7026 | 98.7032
| 19307 | 97.9966 | 98.1095 | 98.7026 | 98.7032
| 19308 | 97.9966 | 98.1095 | 98.7026 | 98.7032
| 19309 | 97.9965 | 98.1095 | 98.7026 | 98.7032
| 19310 | 97.9965 | 98.1095 | 98.7026 | 98.7032
| 19311 | 97.9964 | 98.1095 | 98.7026 | 98.7032
| 19312 | 97.9964 | 98.1095 | 98.7026 | 98.7032
| 19313 | 97.9963 | 98.1095 | 98.7026 | 98.7032
| 19314 | 97.9963 | 98.1095 | 98.7026 | 98.7032
| 19315 | 97.9962 | 98.1095 | 98.7026 | 98.7032
| 19316 | 97.9962 | 98.1095 | 98.7026 | 98.7032
| 19317 | 97.9961 | 98.1095 | 98.7026 | 98.7032
| 19318 | 97.9961 | 98.1095 | 98.7026 | 98.7032
| 19319 | 97.996 | 98.1095 | 98.7026 | 98.7032
| 19320 | 97.996 | 98.1095 | 98.7026 | 98.7032
| 19321 | 97.9959 | 98.1095 | 98.7026 | 98.7032
| 19322 | 97.9959 | 98.1095 | 98.7026 | 98.7032
| 19323 | 97.9958 | 98.1095 | 98.7026 | 98.7032
| 19324 | 97.9958 | 98.1095 | 98.7026 | 98.7032
| 19325 | 97.9957 | 98.1095 | 98.7026 | 98.7032
| 19326 | 97.9957 | 98.1095 | 98.7026 | 98.7032
| 19327 | 97.9956 | 98.1095 | 98.7026 | 98.7032
| 19328 | 97.9956 | 98.1095 | 98.7026 | 98.7032
| 19329 | 97.9955 | 98.1095 | 98.7026 | 98.7032
| 19330 | 97.9955 | 98.1095 | 98.7026 | 98.7032
| 19331 | 97.9954 | 98.1095 | 98.7026 | 98.7032
| 19332 | 97.9954 | 98.1095 | 98.7026 | 98.7032
| 19333 | 97.9953 | 98.1095 | 98.7026 | 98.7032
| 19334 | 97.9953 | 98.1095 | 98.7026 | 98.7032
| 19335 | 97.9952 | 98.1095 | 98.7026 | 98.7032
| 19336 | 97.9952 | 98.1095 | 98.7026 | 98.7032
| 19337 | 97.9951 | 98.1095 | 98.7026 | 98.7032
| 19338 | 97.995 | 98.1095 | 98.7026 | 98.7032
| 19339 | 97.995 | 98.1095 | 98.7026 | 98.7032
| 19340 | 97.9949 | 98.1095 | 98.7026 | 98.7032
| 19341 | 97.9949 | 98.1095 | 98.7026 | 98.7032
| 19342 | 97.9948 | 98.1095 | 98.7026 | 98.7032
| 19343 | 97.9948 | 98.1095 | 98.7026 | 98.7032
| 19344 | 97.9947 | 98.1095 | 98.7026 | 98.7032
| 19345 | 97.9947 | 98.1095 | 98.7026 | 98.7032
| 19346 | 97.9946 | 98.1095 | 98.7026 | 98.7032
| 19347 | 97.9946 | 98.1095 | 98.7026 | 98.7032
| 19348 | 97.9945 | 98.1095 | 98.7026 | 98.7032
| 19349 | 97.9945 | 98.1095 | 98.7026 | 98.7032
| 19350 | 97.9944 | 98.1095 | 98.7026 | 98.7032
| 19351 | 97.9944 | 98.1095 | 98.7026 | 98.7032
| 19352 | 97.9943 | 98.1095 | 98.7026 | 98.7032
| 19353 | 97.9943 | 98.1095 | 98.7026 | 98.7032
| 19354 | 97.9942 | 98.1095 | 98.7026 | 98.7032
| 19355 | 97.9942 | 98.1095 | 98.7026 | 98.7032
| 19356 | 97.9941 | 98.1095 | 98.7026 | 98.7032
| 19357 | 97.9941 | 98.1095 | 98.7026 | 98.7032
| 19358 | 97.994 | 98.1095 | 98.7026 | 98.7032
| 19359 | 97.994 | 98.1095 | 98.7026 | 98.7032
| 19360 | 97.9939 | 98.1095 | 98.7026 | 98.7032
| 19361 | 97.9939 | 98.1095 | 98.7026 | 98.7032
| 19362 | 97.9938 | 98.1095 | 98.7026 | 98.7032
| 19363 | 97.9938 | 98.1095 | 98.7026 | 98.7032
| 19364 | 97.9937 | 98.1095 | 98.7026 | 98.7032
| 19365 | 97.9937 | 98.1095 | 98.7026 | 98.7032
| 19366 | 97.9936 | 98.1095 | 98.7026 | 98.7032
| 19367 | 97.9936 | 98.1095 | 98.7026 | 98.7032
| 19368 | 97.9935 | 98.1095 | 98.7026 | 98.7032
| 19369 | 97.9935 | 98.1095 | 98.7026 | 98.7032
| 19370 | 97.9934 | 98.1095 | 98.7026 | 98.7032
| 19371 | 97.9934 | 98.1095 | 98.7026 | 98.7032
| 19372 | 97.9933 | 98.1095 | 98.7026 | 98.7032
| 19373 | 97.9933 | 98.1095 | 98.7026 | 98.7032
| 19374 | 97.9932 | 98.1095 | 98.7026 | 98.7032
| 19375 | 97.9932 | 98.1095 | 98.7026 | 98.7032
| 19376 | 97.9931 | 98.1095 | 98.7026 | 98.7032
| 19377 | 97.9931 | 98.1095 | 98.7026 | 98.7032
| 19378 | 97.993 | 98.1095 | 98.7026 | 98.7032
| 19379 | 97.9929 | 98.1095 | 98.7026 | 98.7032
| 19380 | 97.9929 | 98.1095 | 98.7026 | 98.7032
| 19381 | 97.9928 | 98.1095 | 98.7026 | 98.7032
| 19382 | 97.9928 | 98.1095 | 98.7026 | 98.7032
| 19383 | 97.9927 | 98.1095 | 98.7026 | 98.7032
| 19384 | 97.9927 | 98.1095 | 98.7026 | 98.7032
| 19385 | 97.9926 | 98.1095 | 98.7026 | 98.7032
| 19386 | 97.9926 | 98.1095 | 98.7026 | 98.7032
| 19387 | 97.9925 | 98.1095 | 98.7026 | 98.7032
| 19388 | 97.9925 | 98.1095 | 98.7026 | 98.7032
| 19389 | 97.9924 | 98.1095 | 98.7026 | 98.7032
| 19390 | 97.9924 | 98.1095 | 98.7026 | 98.7032
| 19391 | 97.9923 | 98.1095 | 98.7026 | 98.7032
| 19392 | 97.9923 | 98.1095 | 98.7026 | 98.7032
| 19393 | 97.9922 | 98.1095 | 98.7027 | 98.7032
| 19394 | 97.9922 | 98.1095 | 98.7027 | 98.7032
| 19395 | 97.9921 | 98.1095 | 98.7027 | 98.7032
| 19396 | 97.9921 | 98.1095 | 98.7027 | 98.7032
| 19397 | 97.992 | 98.1095 | 98.7027 | 98.7032
| 19398 | 97.992 | 98.1095 | 98.7027 | 98.7032
| 19399 | 97.9919 | 98.1095 | 98.7027 | 98.7032
| 19400 | 97.9919 | 98.1095 | 98.7027 | 98.7032
| 19401 | 97.9918 | 98.1095 | 98.7027 | 98.7032
| 19402 | 97.9918 | 98.1095 | 98.7027 | 98.7032
| 19403 | 97.9917 | 98.1095 | 98.7027 | 98.7032
| 19404 | 97.9917 | 98.1095 | 98.7027 | 98.7032
| 19405 | 97.9916 | 98.1095 | 98.7027 | 98.7032
| 19406 | 97.9916 | 98.1095 | 98.7027 | 98.7032
| 19407 | 97.9915 | 98.1095 | 98.7027 | 98.7032
| 19408 | 97.9915 | 98.1095 | 98.7027 | 98.7032
| 19409 | 97.9914 | 98.1095 | 98.7027 | 98.7032
| 19410 | 97.9914 | 98.1095 | 98.7027 | 98.7032
| 19411 | 97.9913 | 98.1095 | 98.7027 | 98.7032
| 19412 | 97.9913 | 98.1095 | 98.7027 | 98.7032
| 19413 | 97.9912 | 98.1095 | 98.7027 | 98.7032
| 19414 | 97.9911 | 98.1095 | 98.7027 | 98.7032
| 19415 | 97.9911 | 98.1095 | 98.7027 | 98.7032
| 19416 | 97.991 | 98.1095 | 98.7027 | 98.7032
| 19417 | 97.991 | 98.1095 | 98.7027 | 98.7032
| 19418 | 97.9909 | 98.1095 | 98.7027 | 98.7032
| 19419 | 97.9909 | 98.1095 | 98.7027 | 98.7032
| 19420 | 97.9908 | 98.1095 | 98.7027 | 98.7032
| 19421 | 97.9908 | 98.1095 | 98.7027 | 98.7032
| 19422 | 97.9907 | 98.1095 | 98.7027 | 98.7032
| 19423 | 97.9907 | 98.1095 | 98.7027 | 98.7032
| 19424 | 97.9906 | 98.1095 | 98.7027 | 98.7032
| 19425 | 97.9906 | 98.1095 | 98.7027 | 98.7032
| 19426 | 97.9905 | 98.1095 | 98.7027 | 98.7032
| 19427 | 97.9905 | 98.1095 | 98.7027 | 98.7032
| 19428 | 97.9904 | 98.1095 | 98.7027 | 98.7032
| 19429 | 97.9904 | 98.1095 | 98.7027 | 98.7032
| 19430 | 97.9903 | 98.1095 | 98.7027 | 98.7032
| 19431 | 97.9903 | 98.1095 | 98.7027 | 98.7032
| 19432 | 97.9902 | 98.1095 | 98.7027 | 98.7032
| 19433 | 97.9902 | 98.1095 | 98.7027 | 98.7032
| 19434 | 97.9901 | 98.1095 | 98.7027 | 98.7032
| 19435 | 97.9901 | 98.1095 | 98.7027 | 98.7032
| 19436 | 97.99 | 98.1095 | 98.7027 | 98.7032
| 19437 | 97.99 | 98.1095 | 98.7027 | 98.7032
| 19438 | 97.9899 | 98.1095 | 98.7027 | 98.7032
| 19439 | 97.9899 | 98.1095 | 98.7027 | 98.7032
| 19440 | 97.9898 | 98.1095 | 98.7027 | 98.7032
| 19441 | 97.9898 | 98.1095 | 98.7027 | 98.7032
| 19442 | 97.9897 | 98.1095 | 98.7027 | 98.7032
| 19443 | 97.9897 | 98.1095 | 98.7027 | 98.7032
| 19444 | 97.9896 | 98.1095 | 98.7027 | 98.7032
| 19445 | 97.9895 | 98.1095 | 98.7027 | 98.7032
| 19446 | 97.9895 | 98.1095 | 98.7027 | 98.7032
| 19447 | 97.9894 | 98.1095 | 98.7027 | 98.7032
| 19448 | 97.9894 | 98.1095 | 98.7027 | 98.7032
| 19449 | 97.9893 | 98.1095 | 98.7027 | 98.7032
| 19450 | 97.9893 | 98.1095 | 98.7027 | 98.7032
| 19451 | 97.9892 | 98.1095 | 98.7027 | 98.7032
| 19452 | 97.9892 | 98.1096 | 98.7027 | 98.7032
| 19453 | 97.9891 | 98.1096 | 98.7027 | 98.7032
| 19454 | 97.9891 | 98.1096 | 98.7027 | 98.7032
| 19455 | 97.989 | 98.1096 | 98.7027 | 98.7032
| 19456 | 97.989 | 98.1096 | 98.7027 | 98.7032
| 19457 | 97.9889 | 98.1096 | 98.7027 | 98.7032
| 19458 | 97.9889 | 98.1096 | 98.7027 | 98.7032
| 19459 | 97.9888 | 98.1096 | 98.7027 | 98.7032
| 19460 | 97.9888 | 98.1096 | 98.7027 | 98.7032
| 19461 | 97.9887 | 98.1096 | 98.7027 | 98.7032
| 19462 | 97.9887 | 98.1096 | 98.7027 | 98.7032
| 19463 | 97.9886 | 98.1096 | 98.7027 | 98.7032
| 19464 | 97.9886 | 98.1096 | 98.7027 | 98.7032
| 19465 | 97.9885 | 98.1096 | 98.7027 | 98.7032
| 19466 | 97.9885 | 98.1096 | 98.7027 | 98.7032
| 19467 | 97.9884 | 98.1096 | 98.7027 | 98.7032
| 19468 | 97.9884 | 98.1096 | 98.7027 | 98.7032
| 19469 | 97.9883 | 98.1096 | 98.7027 | 98.7032
| 19470 | 97.9883 | 98.1096 | 98.7027 | 98.7032
| 19471 | 97.9882 | 98.1096 | 98.7027 | 98.7032
| 19472 | 97.9882 | 98.1096 | 98.7027 | 98.7032
| 19473 | 97.9881 | 98.1096 | 98.7027 | 98.7032
| 19474 | 97.9881 | 98.1096 | 98.7027 | 98.7032
| 19475 | 97.988 | 98.1096 | 98.7027 | 98.7032
| 19476 | 97.9879 | 98.1096 | 98.7027 | 98.7032
| 19477 | 97.9879 | 98.1096 | 98.7027 | 98.7032
| 19478 | 97.9878 | 98.1096 | 98.7027 | 98.7032
| 19479 | 97.9878 | 98.1096 | 98.7027 | 98.7032
| 19480 | 97.9877 | 98.1096 | 98.7027 | 98.7032
| 19481 | 97.9877 | 98.1096 | 98.7027 | 98.7032
| 19482 | 97.9876 | 98.1096 | 98.7027 | 98.7032
| 19483 | 97.9876 | 98.1096 | 98.7027 | 98.7032
| 19484 | 97.9875 | 98.1096 | 98.7027 | 98.7032
| 19485 | 97.9875 | 98.1096 | 98.7027 | 98.7032
| 19486 | 97.9874 | 98.1096 | 98.7027 | 98.7032
| 19487 | 97.9874 | 98.1096 | 98.7027 | 98.7032
| 19488 | 97.9873 | 98.1096 | 98.7027 | 98.7032
| 19489 | 97.9873 | 98.1096 | 98.7027 | 98.7032
| 19490 | 97.9872 | 98.1096 | 98.7027 | 98.7032
| 19491 | 97.9872 | 98.1096 | 98.7027 | 98.7032
| 19492 | 97.9871 | 98.1096 | 98.7027 | 98.7032
| 19493 | 97.9871 | 98.1096 | 98.7027 | 98.7032
| 19494 | 97.987 | 98.1096 | 98.7027 | 98.7032
| 19495 | 97.987 | 98.1096 | 98.7027 | 98.7032
| 19496 | 97.9869 | 98.1096 | 98.7027 | 98.7032
| 19497 | 97.9869 | 98.1096 | 98.7027 | 98.7032
| 19498 | 97.9868 | 98.1096 | 98.7027 | 98.7032
| 19499 | 97.9868 | 98.1096 | 98.7027 | 98.7032
| 19500 | 97.9867 | 98.1096 | 98.7027 | 98.7032
| 19501 | 97.9867 | 98.1096 | 98.7027 | 98.7032
| 19502 | 97.9866 | 98.1096 | 98.7027 | 98.7032
| 19503 | 97.9865 | 98.1096 | 98.7027 | 98.7032
| 19504 | 97.9865 | 98.1096 | 98.7027 | 98.7032
| 19505 | 97.9864 | 98.1096 | 98.7027 | 98.7032
| 19506 | 97.9864 | 98.1096 | 98.7027 | 98.7032
| 19507 | 97.9863 | 98.1096 | 98.7027 | 98.7032
| 19508 | 97.9863 | 98.1096 | 98.7027 | 98.7032
| 19509 | 97.9862 | 98.1096 | 98.7027 | 98.7032
| 19510 | 97.9862 | 98.1096 | 98.7027 | 98.7032
| 19511 | 97.9861 | 98.1096 | 98.7027 | 98.7032
| 19512 | 97.9861 | 98.1096 | 98.7027 | 98.7032
| 19513 | 97.986 | 98.1096 | 98.7027 | 98.7033
| 19514 | 97.986 | 98.1096 | 98.7027 | 98.7033
| 19515 | 97.9859 | 98.1096 | 98.7027 | 98.7033
| 19516 | 97.9859 | 98.1096 | 98.7027 | 98.7033
| 19517 | 97.9858 | 98.1096 | 98.7027 | 98.7033
| 19518 | 97.9858 | 98.1096 | 98.7027 | 98.7033
| 19519 | 97.9857 | 98.1096 | 98.7027 | 98.7033
| 19520 | 97.9857 | 98.1096 | 98.7027 | 98.7033
| 19521 | 97.9856 | 98.1096 | 98.7027 | 98.7033
| 19522 | 97.9856 | 98.1096 | 98.7027 | 98.7033
| 19523 | 97.9855 | 98.1096 | 98.7027 | 98.7033
| 19524 | 97.9855 | 98.1096 | 98.7027 | 98.7033
| 19525 | 97.9854 | 98.1096 | 98.7027 | 98.7033
| 19526 | 97.9854 | 98.1096 | 98.7027 | 98.7033
| 19527 | 97.9853 | 98.1096 | 98.7027 | 98.7033
| 19528 | 97.9852 | 98.1096 | 98.7027 | 98.7033
| 19529 | 97.9852 | 98.1096 | 98.7027 | 98.7033
| 19530 | 97.9851 | 98.1096 | 98.7027 | 98.7033
| 19531 | 97.9851 | 98.1096 | 98.7027 | 98.7033
| 19532 | 97.985 | 98.1096 | 98.7027 | 98.7033
| 19533 | 97.985 | 98.1096 | 98.7027 | 98.7033
| 19534 | 97.9849 | 98.1096 | 98.7027 | 98.7033
| 19535 | 97.9849 | 98.1096 | 98.7027 | 98.7033
| 19536 | 97.9848 | 98.1096 | 98.7027 | 98.7033
| 19537 | 97.9848 | 98.1096 | 98.7027 | 98.7033
| 19538 | 97.9847 | 98.1096 | 98.7027 | 98.7033
| 19539 | 97.9847 | 98.1096 | 98.7027 | 98.7033
| 19540 | 97.9846 | 98.1096 | 98.7027 | 98.7033
| 19541 | 97.9846 | 98.1096 | 98.7027 | 98.7033
| 19542 | 97.9845 | 98.1096 | 98.7027 | 98.7033
| 19543 | 97.9845 | 98.1096 | 98.7027 | 98.7033
| 19544 | 97.9844 | 98.1096 | 98.7027 | 98.7033
| 19545 | 97.9844 | 98.1096 | 98.7027 | 98.7033
| 19546 | 97.9843 | 98.1096 | 98.7027 | 98.7033
| 19547 | 97.9843 | 98.1096 | 98.7027 | 98.7033
| 19548 | 97.9842 | 98.1096 | 98.7027 | 98.7033
| 19549 | 97.9842 | 98.1096 | 98.7027 | 98.7033
| 19550 | 97.9841 | 98.1096 | 98.7027 | 98.7033
| 19551 | 97.9841 | 98.1096 | 98.7027 | 98.7033
| 19552 | 97.984 | 98.1096 | 98.7027 | 98.7033
| 19553 | 97.9839 | 98.1096 | 98.7027 | 98.7033
| 19554 | 97.9839 | 98.1096 | 98.7027 | 98.7033
| 19555 | 97.9838 | 98.1096 | 98.7027 | 98.7033
| 19556 | 97.9838 | 98.1096 | 98.7027 | 98.7033
| 19557 | 97.9837 | 98.1096 | 98.7027 | 98.7033
| 19558 | 97.9837 | 98.1096 | 98.7027 | 98.7033
| 19559 | 97.9836 | 98.1096 | 98.7027 | 98.7033
| 19560 | 97.9836 | 98.1096 | 98.7027 | 98.7033
| 19561 | 97.9835 | 98.1096 | 98.7027 | 98.7033
| 19562 | 97.9835 | 98.1096 | 98.7027 | 98.7033
| 19563 | 97.9834 | 98.1096 | 98.7027 | 98.7033
| 19564 | 97.9834 | 98.1096 | 98.7027 | 98.7033
| 19565 | 97.9833 | 98.1096 | 98.7027 | 98.7033
| 19566 | 97.9833 | 98.1096 | 98.7027 | 98.7033
| 19567 | 97.9832 | 98.1096 | 98.7027 | 98.7033
| 19568 | 97.9832 | 98.1096 | 98.7027 | 98.7033
| 19569 | 97.9831 | 98.1096 | 98.7027 | 98.7033
| 19570 | 97.9831 | 98.1096 | 98.7027 | 98.7033
| 19571 | 97.983 | 98.1096 | 98.7027 | 98.7033
| 19572 | 97.983 | 98.1096 | 98.7027 | 98.7033
| 19573 | 97.9829 | 98.1096 | 98.7027 | 98.7033
| 19574 | 97.9829 | 98.1096 | 98.7027 | 98.7033
| 19575 | 97.9828 | 98.1096 | 98.7027 | 98.7033
| 19576 | 97.9827 | 98.1096 | 98.7027 | 98.7033
| 19577 | 97.9827 | 98.1096 | 98.7027 | 98.7033
| 19578 | 97.9826 | 98.1096 | 98.7027 | 98.7033
| 19579 | 97.9826 | 98.1096 | 98.7027 | 98.7033
| 19580 | 97.9825 | 98.1096 | 98.7027 | 98.7033
| 19581 | 97.9825 | 98.1096 | 98.7027 | 98.7033
| 19582 | 97.9824 | 98.1096 | 98.7027 | 98.7033
| 19583 | 97.9824 | 98.1096 | 98.7027 | 98.7033
| 19584 | 97.9823 | 98.1096 | 98.7027 | 98.7033
| 19585 | 97.9823 | 98.1096 | 98.7027 | 98.7033
| 19586 | 97.9822 | 98.1096 | 98.7027 | 98.7033
| 19587 | 97.9822 | 98.1096 | 98.7027 | 98.7033
| 19588 | 97.9821 | 98.1096 | 98.7027 | 98.7033
| 19589 | 97.9821 | 98.1096 | 98.7027 | 98.7033
| 19590 | 97.982 | 98.1096 | 98.7027 | 98.7033
| 19591 | 97.982 | 98.1096 | 98.7027 | 98.7033
| 19592 | 97.9819 | 98.1096 | 98.7027 | 98.7033
| 19593 | 97.9819 | 98.1096 | 98.7027 | 98.7033
| 19594 | 97.9818 | 98.1096 | 98.7027 | 98.7033
| 19595 | 97.9818 | 98.1096 | 98.7027 | 98.7033
| 19596 | 97.9817 | 98.1096 | 98.7027 | 98.7033
| 19597 | 97.9817 | 98.1096 | 98.7027 | 98.7033
| 19598 | 97.9816 | 98.1096 | 98.7027 | 98.7033
| 19599 | 97.9815 | 98.1096 | 98.7027 | 98.7033
| 19600 | 97.9815 | 98.1096 | 98.7027 | 98.7033
| 19601 | 97.9814 | 98.1096 | 98.7027 | 98.7033
| 19602 | 97.9814 | 98.1096 | 98.7027 | 98.7033
| 19603 | 97.9813 | 98.1096 | 98.7027 | 98.7033
| 19604 | 97.9813 | 98.1096 | 98.7027 | 98.7033
| 19605 | 97.9812 | 98.1096 | 98.7027 | 98.7033
| 19606 | 97.9812 | 98.1096 | 98.7027 | 98.7033
| 19607 | 97.9811 | 98.1096 | 98.7027 | 98.7033
| 19608 | 97.9811 | 98.1096 | 98.7027 | 98.7033
| 19609 | 97.981 | 98.1096 | 98.7027 | 98.7033
| 19610 | 97.981 | 98.1096 | 98.7027 | 98.7033
| 19611 | 97.9809 | 98.1096 | 98.7027 | 98.7033
| 19612 | 97.9809 | 98.1096 | 98.7027 | 98.7033
| 19613 | 97.9808 | 98.1096 | 98.7027 | 98.7033
| 19614 | 97.9808 | 98.1096 | 98.7027 | 98.7033
| 19615 | 97.9807 | 98.1096 | 98.7027 | 98.7033
| 19616 | 97.9807 | 98.1096 | 98.7027 | 98.7033
| 19617 | 97.9806 | 98.1096 | 98.7027 | 98.7033
| 19618 | 97.9806 | 98.1096 | 98.7027 | 98.7033
| 19619 | 97.9805 | 98.1096 | 98.7027 | 98.7033
| 19620 | 97.9804 | 98.1096 | 98.7027 | 98.7033
| 19621 | 97.9804 | 98.1096 | 98.7027 | 98.7033
| 19622 | 97.9803 | 98.1096 | 98.7027 | 98.7033
| 19623 | 97.9803 | 98.1096 | 98.7027 | 98.7033
| 19624 | 97.9802 | 98.1096 | 98.7027 | 98.7033
| 19625 | 97.9802 | 98.1096 | 98.7027 | 98.7033
| 19626 | 97.9801 | 98.1096 | 98.7027 | 98.7033
| 19627 | 97.9801 | 98.1096 | 98.7027 | 98.7033
| 19628 | 97.98 | 98.1096 | 98.7027 | 98.7033
| 19629 | 97.98 | 98.1096 | 98.7027 | 98.7033
| 19630 | 97.9799 | 98.1096 | 98.7027 | 98.7033
| 19631 | 97.9799 | 98.1096 | 98.7027 | 98.7033
| 19632 | 97.9798 | 98.1096 | 98.7027 | 98.7033
| 19633 | 97.9798 | 98.1096 | 98.7027 | 98.7033
| 19634 | 97.9797 | 98.1096 | 98.7027 | 98.7033
| 19635 | 97.9797 | 98.1096 | 98.7027 | 98.7033
| 19636 | 97.9796 | 98.1096 | 98.7027 | 98.7033
| 19637 | 97.9796 | 98.1096 | 98.7027 | 98.7033
| 19638 | 97.9795 | 98.1096 | 98.7027 | 98.7033
| 19639 | 97.9795 | 98.1096 | 98.7027 | 98.7033
| 19640 | 97.9794 | 98.1096 | 98.7027 | 98.7033
| 19641 | 97.9793 | 98.1096 | 98.7027 | 98.7033
| 19642 | 97.9793 | 98.1096 | 98.7027 | 98.7033
| 19643 | 97.9792 | 98.1096 | 98.7027 | 98.7033
| 19644 | 97.9792 | 98.1096 | 98.7027 | 98.7033
| 19645 | 97.9791 | 98.1096 | 98.7027 | 98.7033
| 19646 | 97.9791 | 98.1096 | 98.7027 | 98.7033
| 19647 | 97.979 | 98.1096 | 98.7027 | 98.7033
| 19648 | 97.979 | 98.1096 | 98.7027 | 98.7033
| 19649 | 97.9789 | 98.1096 | 98.7027 | 98.7033
| 19650 | 97.9789 | 98.1096 | 98.7027 | 98.7033
| 19651 | 97.9788 | 98.1096 | 98.7027 | 98.7033
| 19652 | 97.9788 | 98.1096 | 98.7027 | 98.7033
| 19653 | 97.9787 | 98.1096 | 98.7027 | 98.7033
| 19654 | 97.9787 | 98.1096 | 98.7027 | 98.7033
| 19655 | 97.9786 | 98.1096 | 98.7027 | 98.7033
| 19656 | 97.9786 | 98.1096 | 98.7027 | 98.7033
| 19657 | 97.9785 | 98.1096 | 98.7027 | 98.7033
| 19658 | 97.9785 | 98.1096 | 98.7027 | 98.7033
| 19659 | 97.9784 | 98.1096 | 98.7027 | 98.7033
| 19660 | 97.9784 | 98.1096 | 98.7027 | 98.7033
| 19661 | 97.9783 | 98.1096 | 98.7027 | 98.7033
| 19662 | 97.9782 | 98.1096 | 98.7027 | 98.7033
| 19663 | 97.9782 | 98.1096 | 98.7027 | 98.7033
| 19664 | 97.9781 | 98.1096 | 98.7027 | 98.7033
| 19665 | 97.9781 | 98.1096 | 98.7027 | 98.7033
| 19666 | 97.978 | 98.1096 | 98.7027 | 98.7033
| 19667 | 97.978 | 98.1096 | 98.7027 | 98.7033
| 19668 | 97.9779 | 98.1096 | 98.7027 | 98.7033
| 19669 | 97.9779 | 98.1096 | 98.7027 | 98.7033
| 19670 | 97.9778 | 98.1096 | 98.7027 | 98.7033
| 19671 | 97.9778 | 98.1096 | 98.7027 | 98.7033
| 19672 | 97.9777 | 98.1096 | 98.7027 | 98.7033
| 19673 | 97.9777 | 98.1096 | 98.7027 | 98.7033
| 19674 | 97.9776 | 98.1096 | 98.7027 | 98.7033
| 19675 | 97.9776 | 98.1096 | 98.7027 | 98.7033
| 19676 | 97.9775 | 98.1096 | 98.7027 | 98.7033
| 19677 | 97.9775 | 98.1096 | 98.7027 | 98.7033
| 19678 | 97.9774 | 98.1096 | 98.7027 | 98.7033
| 19679 | 97.9774 | 98.1096 | 98.7027 | 98.7033
| 19680 | 97.9773 | 98.1096 | 98.7027 | 98.7033
| 19681 | 97.9772 | 98.1096 | 98.7027 | 98.7033
| 19682 | 97.9772 | 98.1096 | 98.7027 | 98.7033
| 19683 | 97.9771 | 98.1096 | 98.7027 | 98.7033
| 19684 | 97.9771 | 98.1096 | 98.7027 | 98.7033
| 19685 | 97.977 | 98.1096 | 98.7027 | 98.7033
| 19686 | 97.977 | 98.1096 | 98.7027 | 98.7033
| 19687 | 97.9769 | 98.1096 | 98.7027 | 98.7033
| 19688 | 97.9769 | 98.1096 | 98.7027 | 98.7033
| 19689 | 97.9768 | 98.1096 | 98.7027 | 98.7033
| 19690 | 97.9768 | 98.1096 | 98.7027 | 98.7033
| 19691 | 97.9767 | 98.1096 | 98.7027 | 98.7033
| 19692 | 97.9767 | 98.1096 | 98.7027 | 98.7033
| 19693 | 97.9766 | 98.1096 | 98.7027 | 98.7033
| 19694 | 97.9766 | 98.1096 | 98.7027 | 98.7033
| 19695 | 97.9765 | 98.1096 | 98.7027 | 98.7033
| 19696 | 97.9765 | 98.1096 | 98.7027 | 98.7033
| 19697 | 97.9764 | 98.1096 | 98.7027 | 98.7033
| 19698 | 97.9764 | 98.1096 | 98.7027 | 98.7033
| 19699 | 97.9763 | 98.1096 | 98.7027 | 98.7033
| 19700 | 97.9762 | 98.1096 | 98.7028 | 98.7033
| 19701 | 97.9762 | 98.1096 | 98.7028 | 98.7033
| 19702 | 97.9761 | 98.1096 | 98.7028 | 98.7033
| 19703 | 97.9761 | 98.1096 | 98.7028 | 98.7033
| 19704 | 97.976 | 98.1096 | 98.7028 | 98.7033
| 19705 | 97.976 | 98.1096 | 98.7028 | 98.7033
| 19706 | 97.9759 | 98.1096 | 98.7028 | 98.7033
| 19707 | 97.9759 | 98.1096 | 98.7028 | 98.7033
| 19708 | 97.9758 | 98.1096 | 98.7028 | 98.7033
| 19709 | 97.9758 | 98.1096 | 98.7028 | 98.7033
| 19710 | 97.9757 | 98.1096 | 98.7028 | 98.7033
| 19711 | 97.9757 | 98.1096 | 98.7028 | 98.7033
| 19712 | 97.9756 | 98.1096 | 98.7028 | 98.7033
| 19713 | 97.9756 | 98.1096 | 98.7028 | 98.7033
| 19714 | 97.9755 | 98.1096 | 98.7028 | 98.7033
| 19715 | 97.9755 | 98.1096 | 98.7028 | 98.7033
| 19716 | 97.9754 | 98.1096 | 98.7028 | 98.7033
| 19717 | 97.9753 | 98.1096 | 98.7028 | 98.7033
| 19718 | 97.9753 | 98.1096 | 98.7028 | 98.7033
| 19719 | 97.9752 | 98.1096 | 98.7028 | 98.7033
| 19720 | 97.9752 | 98.1096 | 98.7028 | 98.7033
| 19721 | 97.9751 | 98.1096 | 98.7028 | 98.7033
| 19722 | 97.9751 | 98.1096 | 98.7028 | 98.7033
| 19723 | 97.975 | 98.1096 | 98.7028 | 98.7033
| 19724 | 97.975 | 98.1096 | 98.7028 | 98.7033
| 19725 | 97.9749 | 98.1096 | 98.7028 | 98.7033
| 19726 | 97.9749 | 98.1096 | 98.7028 | 98.7033
| 19727 | 97.9748 | 98.1096 | 98.7028 | 98.7033
| 19728 | 97.9748 | 98.1096 | 98.7028 | 98.7033
| 19729 | 97.9747 | 98.1096 | 98.7028 | 98.7033
| 19730 | 97.9747 | 98.1096 | 98.7028 | 98.7033
| 19731 | 97.9746 | 98.1096 | 98.7028 | 98.7033
| 19732 | 97.9746 | 98.1096 | 98.7028 | 98.7033
| 19733 | 97.9745 | 98.1096 | 98.7028 | 98.7033
| 19734 | 97.9745 | 98.1096 | 98.7028 | 98.7033
| 19735 | 97.9744 | 98.1096 | 98.7028 | 98.7033
| 19736 | 97.9743 | 98.1096 | 98.7028 | 98.7033
| 19737 | 97.9743 | 98.1096 | 98.7028 | 98.7033
| 19738 | 97.9742 | 98.1096 | 98.7028 | 98.7033
| 19739 | 97.9742 | 98.1096 | 98.7028 | 98.7033
| 19740 | 97.9741 | 98.1096 | 98.7028 | 98.7033
| 19741 | 97.9741 | 98.1096 | 98.7028 | 98.7033
| 19742 | 97.974 | 98.1096 | 98.7028 | 98.7033
| 19743 | 97.974 | 98.1096 | 98.7028 | 98.7033
| 19744 | 97.9739 | 98.1096 | 98.7028 | 98.7033
| 19745 | 97.9739 | 98.1096 | 98.7028 | 98.7033
| 19746 | 97.9738 | 98.1096 | 98.7028 | 98.7033
| 19747 | 97.9738 | 98.1096 | 98.7028 | 98.7033
| 19748 | 97.9737 | 98.1096 | 98.7028 | 98.7033
| 19749 | 97.9737 | 98.1096 | 98.7028 | 98.7033
| 19750 | 97.9736 | 98.1096 | 98.7028 | 98.7033
| 19751 | 97.9736 | 98.1096 | 98.7028 | 98.7033
| 19752 | 97.9735 | 98.1096 | 98.7028 | 98.7033
| 19753 | 97.9734 | 98.1096 | 98.7028 | 98.7033
| 19754 | 97.9734 | 98.1096 | 98.7028 | 98.7033
| 19755 | 97.9733 | 98.1096 | 98.7028 | 98.7033
| 19756 | 97.9733 | 98.1096 | 98.7028 | 98.7033
| 19757 | 97.9732 | 98.1096 | 98.7028 | 98.7033
| 19758 | 97.9732 | 98.1096 | 98.7028 | 98.7033
| 19759 | 97.9731 | 98.1096 | 98.7028 | 98.7033
| 19760 | 97.9731 | 98.1096 | 98.7028 | 98.7033
| 19761 | 97.973 | 98.1096 | 98.7028 | 98.7033
| 19762 | 97.973 | 98.1096 | 98.7028 | 98.7033
| 19763 | 97.9729 | 98.1096 | 98.7028 | 98.7033
| 19764 | 97.9729 | 98.1096 | 98.7028 | 98.7033
| 19765 | 97.9728 | 98.1096 | 98.7028 | 98.7033
| 19766 | 97.9728 | 98.1096 | 98.7028 | 98.7033
| 19767 | 97.9727 | 98.1096 | 98.7028 | 98.7033
| 19768 | 97.9727 | 98.1096 | 98.7028 | 98.7033
| 19769 | 97.9726 | 98.1096 | 98.7028 | 98.7033
| 19770 | 97.9725 | 98.1096 | 98.7028 | 98.7033
| 19771 | 97.9725 | 98.1096 | 98.7028 | 98.7033
| 19772 | 97.9724 | 98.1096 | 98.7028 | 98.7033
| 19773 | 97.9724 | 98.1096 | 98.7028 | 98.7033
| 19774 | 97.9723 | 98.1096 | 98.7028 | 98.7033
| 19775 | 97.9723 | 98.1096 | 98.7028 | 98.7033
| 19776 | 97.9722 | 98.1096 | 98.7028 | 98.7033
| 19777 | 97.9722 | 98.1096 | 98.7028 | 98.7033
| 19778 | 97.9721 | 98.1096 | 98.7028 | 98.7033
| 19779 | 97.9721 | 98.1096 | 98.7028 | 98.7033
| 19780 | 97.972 | 98.1096 | 98.7028 | 98.7033
| 19781 | 97.972 | 98.1096 | 98.7028 | 98.7033
| 19782 | 97.9719 | 98.1096 | 98.7028 | 98.7033
| 19783 | 97.9719 | 98.1096 | 98.7028 | 98.7033
| 19784 | 97.9718 | 98.1096 | 98.7028 | 98.7033
| 19785 | 97.9717 | 98.1096 | 98.7028 | 98.7033
| 19786 | 97.9717 | 98.1096 | 98.7028 | 98.7033
| 19787 | 97.9716 | 98.1096 | 98.7028 | 98.7033
| 19788 | 97.9716 | 98.1096 | 98.7028 | 98.7033
| 19789 | 97.9715 | 98.1096 | 98.7028 | 98.7033
| 19790 | 97.9715 | 98.1096 | 98.7028 | 98.7033
| 19791 | 97.9714 | 98.1096 | 98.7028 | 98.7033
| 19792 | 97.9714 | 98.1096 | 98.7028 | 98.7033
| 19793 | 97.9713 | 98.1096 | 98.7028 | 98.7033
| 19794 | 97.9713 | 98.1096 | 98.7028 | 98.7033
| 19795 | 97.9712 | 98.1096 | 98.7028 | 98.7033
| 19796 | 97.9712 | 98.1096 | 98.7028 | 98.7033
| 19797 | 97.9711 | 98.1096 | 98.7028 | 98.7033
| 19798 | 97.9711 | 98.1096 | 98.7028 | 98.7033
| 19799 | 97.971 | 98.1096 | 98.7028 | 98.7033
| 19800 | 97.971 | 98.1096 | 98.7028 | 98.7033
| 19801 | 97.9709 | 98.1096 | 98.7028 | 98.7033
| 19802 | 97.9708 | 98.1096 | 98.7028 | 98.7033
| 19803 | 97.9708 | 98.1096 | 98.7028 | 98.7033
| 19804 | 97.9707 | 98.1096 | 98.7028 | 98.7033
| 19805 | 97.9707 | 98.1096 | 98.7028 | 98.7033
| 19806 | 97.9706 | 98.1096 | 98.7028 | 98.7033
| 19807 | 97.9706 | 98.1096 | 98.7028 | 98.7033
| 19808 | 97.9705 | 98.1096 | 98.7028 | 98.7033
| 19809 | 97.9705 | 98.1096 | 98.7028 | 98.7033
| 19810 | 97.9704 | 98.1096 | 98.7028 | 98.7033
| 19811 | 97.9704 | 98.1096 | 98.7028 | 98.7033
| 19812 | 97.9703 | 98.1096 | 98.7028 | 98.7033
| 19813 | 97.9703 | 98.1096 | 98.7028 | 98.7033
| 19814 | 97.9702 | 98.1096 | 98.7028 | 98.7033
| 19815 | 97.9702 | 98.1096 | 98.7028 | 98.7033
| 19816 | 97.9701 | 98.1096 | 98.7028 | 98.7033
| 19817 | 97.97 | 98.1096 | 98.7028 | 98.7033
| 19818 | 97.97 | 98.1096 | 98.7028 | 98.7033
| 19819 | 97.9699 | 98.1096 | 98.7028 | 98.7033
| 19820 | 97.9699 | 98.1096 | 98.7028 | 98.7033
| 19821 | 97.9698 | 98.1096 | 98.7028 | 98.7033
| 19822 | 97.9698 | 98.1096 | 98.7028 | 98.7033
| 19823 | 97.9697 | 98.1096 | 98.7028 | 98.7033
| 19824 | 97.9697 | 98.1096 | 98.7028 | 98.7033
| 19825 | 97.9696 | 98.1096 | 98.7028 | 98.7033
| 19826 | 97.9696 | 98.1096 | 98.7028 | 98.7033
| 19827 | 97.9695 | 98.1096 | 98.7028 | 98.7033
| 19828 | 97.9695 | 98.1096 | 98.7028 | 98.7033
| 19829 | 97.9694 | 98.1096 | 98.7028 | 98.7033
| 19830 | 97.9694 | 98.1096 | 98.7028 | 98.7033
| 19831 | 97.9693 | 98.1096 | 98.7028 | 98.7033
| 19832 | 97.9693 | 98.1096 | 98.7028 | 98.7033
| 19833 | 97.9692 | 98.1096 | 98.7028 | 98.7033
| 19834 | 97.9691 | 98.1096 | 98.7028 | 98.7033
| 19835 | 97.9691 | 98.1096 | 98.7028 | 98.7033
| 19836 | 97.969 | 98.1096 | 98.7028 | 98.7033
| 19837 | 97.969 | 98.1096 | 98.7028 | 98.7033
| 19838 | 97.9689 | 98.1096 | 98.7028 | 98.7033
| 19839 | 97.9689 | 98.1096 | 98.7028 | 98.7033
| 19840 | 97.9688 | 98.1096 | 98.7028 | 98.7033
| 19841 | 97.9688 | 98.1096 | 98.7028 | 98.7033
| 19842 | 97.9687 | 98.1096 | 98.7028 | 98.7033
| 19843 | 97.9687 | 98.1096 | 98.7028 | 98.7033
| 19844 | 97.9686 | 98.1096 | 98.7028 | 98.7033
| 19845 | 97.9686 | 98.1096 | 98.7028 | 98.7033
| 19846 | 97.9685 | 98.1096 | 98.7028 | 98.7033
| 19847 | 97.9685 | 98.1096 | 98.7028 | 98.7033
| 19848 | 97.9684 | 98.1096 | 98.7028 | 98.7033
| 19849 | 97.9683 | 98.1096 | 98.7028 | 98.7033
| 19850 | 97.9683 | 98.1096 | 98.7028 | 98.7033
| 19851 | 97.9682 | 98.1096 | 98.7028 | 98.7033
| 19852 | 97.9682 | 98.1096 | 98.7028 | 98.7033
| 19853 | 97.9681 | 98.1096 | 98.7028 | 98.7033
| 19854 | 97.9681 | 98.1096 | 98.7028 | 98.7033
| 19855 | 97.968 | 98.1096 | 98.7028 | 98.7033
| 19856 | 97.968 | 98.1096 | 98.7028 | 98.7033
| 19857 | 97.9679 | 98.1096 | 98.7028 | 98.7033
| 19858 | 97.9679 | 98.1096 | 98.7028 | 98.7033
| 19859 | 97.9678 | 98.1096 | 98.7028 | 98.7033
| 19860 | 97.9678 | 98.1096 | 98.7028 | 98.7033
| 19861 | 97.9677 | 98.1096 | 98.7028 | 98.7033
| 19862 | 97.9677 | 98.1096 | 98.7028 | 98.7033
| 19863 | 97.9676 | 98.1096 | 98.7028 | 98.7033
| 19864 | 97.9675 | 98.1096 | 98.7028 | 98.7033
| 19865 | 97.9675 | 98.1096 | 98.7028 | 98.7033
| 19866 | 97.9674 | 98.1096 | 98.7028 | 98.7033
| 19867 | 97.9674 | 98.1096 | 98.7028 | 98.7034
| 19868 | 97.9673 | 98.1096 | 98.7028 | 98.7034
| 19869 | 97.9673 | 98.1096 | 98.7028 | 98.7034
| 19870 | 97.9672 | 98.1096 | 98.7028 | 98.7034
| 19871 | 97.9672 | 98.1096 | 98.7028 | 98.7034
| 19872 | 97.9671 | 98.1096 | 98.7028 | 98.7034
| 19873 | 97.9671 | 98.1096 | 98.7028 | 98.7034
| 19874 | 97.967 | 98.1096 | 98.7028 | 98.7034
| 19875 | 97.967 | 98.1096 | 98.7028 | 98.7034
| 19876 | 97.9669 | 98.1096 | 98.7028 | 98.7034
| 19877 | 97.9668 | 98.1096 | 98.7028 | 98.7034
| 19878 | 97.9668 | 98.1096 | 98.7028 | 98.7034
| 19879 | 97.9667 | 98.1096 | 98.7028 | 98.7034
| 19880 | 97.9667 | 98.1096 | 98.7028 | 98.7034
| 19881 | 97.9666 | 98.1096 | 98.7028 | 98.7034
| 19882 | 97.9666 | 98.1096 | 98.7028 | 98.7034
| 19883 | 97.9665 | 98.1096 | 98.7028 | 98.7034
| 19884 | 97.9665 | 98.1096 | 98.7028 | 98.7034
| 19885 | 97.9664 | 98.1096 | 98.7028 | 98.7034
| 19886 | 97.9664 | 98.1096 | 98.7028 | 98.7034
| 19887 | 97.9663 | 98.1096 | 98.7028 | 98.7034
| 19888 | 97.9663 | 98.1096 | 98.7028 | 98.7034
| 19889 | 97.9662 | 98.1096 | 98.7028 | 98.7034
| 19890 | 97.9662 | 98.1096 | 98.7028 | 98.7034
| 19891 | 97.9661 | 98.1096 | 98.7028 | 98.7034
| 19892 | 97.966 | 98.1096 | 98.7028 | 98.7034
| 19893 | 97.966 | 98.1096 | 98.7028 | 98.7034
| 19894 | 97.9659 | 98.1096 | 98.7028 | 98.7034
| 19895 | 97.9659 | 98.1096 | 98.7028 | 98.7034
| 19896 | 97.9658 | 98.1096 | 98.7028 | 98.7034
| 19897 | 97.9658 | 98.1096 | 98.7028 | 98.7034
| 19898 | 97.9657 | 98.1097 | 98.7028 | 98.7034
| 19899 | 97.9657 | 98.1097 | 98.7028 | 98.7034
| 19900 | 97.9656 | 98.1097 | 98.7028 | 98.7034
| 19901 | 97.9656 | 98.1097 | 98.7028 | 98.7034
| 19902 | 97.9655 | 98.1097 | 98.7028 | 98.7034
| 19903 | 97.9655 | 98.1097 | 98.7028 | 98.7034
| 19904 | 97.9654 | 98.1097 | 98.7028 | 98.7034
| 19905 | 97.9654 | 98.1097 | 98.7028 | 98.7034
| 19906 | 97.9653 | 98.1097 | 98.7028 | 98.7034
| 19907 | 97.9652 | 98.1097 | 98.7028 | 98.7034
| 19908 | 97.9652 | 98.1097 | 98.7028 | 98.7034
| 19909 | 97.9651 | 98.1097 | 98.7028 | 98.7034
| 19910 | 97.9651 | 98.1097 | 98.7028 | 98.7034
| 19911 | 97.965 | 98.1097 | 98.7028 | 98.7034
| 19912 | 97.965 | 98.1097 | 98.7028 | 98.7034
| 19913 | 97.9649 | 98.1097 | 98.7028 | 98.7034
| 19914 | 97.9649 | 98.1097 | 98.7028 | 98.7034
| 19915 | 97.9648 | 98.1097 | 98.7028 | 98.7034
| 19916 | 97.9648 | 98.1097 | 98.7028 | 98.7034
| 19917 | 97.9647 | 98.1097 | 98.7028 | 98.7034
| 19918 | 97.9647 | 98.1097 | 98.7028 | 98.7034
| 19919 | 97.9646 | 98.1097 | 98.7028 | 98.7034
| 19920 | 97.9645 | 98.1097 | 98.7028 | 98.7034
| 19921 | 97.9645 | 98.1097 | 98.7028 | 98.7034
| 19922 | 97.9644 | 98.1097 | 98.7028 | 98.7034
| 19923 | 97.9644 | 98.1097 | 98.7028 | 98.7034
| 19924 | 97.9643 | 98.1097 | 98.7028 | 98.7034
| 19925 | 97.9643 | 98.1097 | 98.7028 | 98.7034
| 19926 | 97.9642 | 98.1097 | 98.7028 | 98.7034
| 19927 | 97.9642 | 98.1097 | 98.7028 | 98.7034
| 19928 | 97.9641 | 98.1097 | 98.7028 | 98.7034
| 19929 | 97.9641 | 98.1097 | 98.7028 | 98.7034
| 19930 | 97.964 | 98.1097 | 98.7028 | 98.7034
| 19931 | 97.964 | 98.1097 | 98.7028 | 98.7034
| 19932 | 97.9639 | 98.1097 | 98.7028 | 98.7034
| 19933 | 97.9639 | 98.1097 | 98.7028 | 98.7034
| 19934 | 97.9638 | 98.1097 | 98.7028 | 98.7034
| 19935 | 97.9637 | 98.1097 | 98.7028 | 98.7034
| 19936 | 97.9637 | 98.1097 | 98.7028 | 98.7034
| 19937 | 97.9636 | 98.1097 | 98.7028 | 98.7034
| 19938 | 97.9636 | 98.1097 | 98.7028 | 98.7034
| 19939 | 97.9635 | 98.1097 | 98.7028 | 98.7034
| 19940 | 97.9635 | 98.1097 | 98.7028 | 98.7034
| 19941 | 97.9634 | 98.1097 | 98.7028 | 98.7034
| 19942 | 97.9634 | 98.1097 | 98.7028 | 98.7034
| 19943 | 97.9633 | 98.1097 | 98.7028 | 98.7034
| 19944 | 97.9633 | 98.1097 | 98.7028 | 98.7034
| 19945 | 97.9632 | 98.1097 | 98.7028 | 98.7034
| 19946 | 97.9632 | 98.1097 | 98.7028 | 98.7034
| 19947 | 97.9631 | 98.1097 | 98.7028 | 98.7034
| 19948 | 97.963 | 98.1097 | 98.7028 | 98.7034
| 19949 | 97.963 | 98.1097 | 98.7028 | 98.7034
| 19950 | 97.9629 | 98.1097 | 98.7028 | 98.7034
| 19951 | 97.9629 | 98.1097 | 98.7028 | 98.7034
| 19952 | 97.9628 | 98.1097 | 98.7028 | 98.7034
| 19953 | 97.9628 | 98.1097 | 98.7028 | 98.7034
| 19954 | 97.9627 | 98.1097 | 98.7028 | 98.7034
| 19955 | 97.9627 | 98.1097 | 98.7028 | 98.7034
| 19956 | 97.9626 | 98.1097 | 98.7028 | 98.7034
| 19957 | 97.9626 | 98.1097 | 98.7028 | 98.7034
| 19958 | 97.9625 | 98.1097 | 98.7028 | 98.7034
| 19959 | 97.9625 | 98.1097 | 98.7028 | 98.7034
| 19960 | 97.9624 | 98.1097 | 98.7028 | 98.7034
| 19961 | 97.9623 | 98.1097 | 98.7028 | 98.7034
| 19962 | 97.9623 | 98.1097 | 98.7028 | 98.7034
| 19963 | 97.9622 | 98.1097 | 98.7028 | 98.7034
| 19964 | 97.9622 | 98.1097 | 98.7028 | 98.7034
| 19965 | 97.9621 | 98.1097 | 98.7028 | 98.7034
| 19966 | 97.9621 | 98.1097 | 98.7028 | 98.7034
| 19967 | 97.962 | 98.1097 | 98.7028 | 98.7034
| 19968 | 97.962 | 98.1097 | 98.7028 | 98.7034
| 19969 | 97.9619 | 98.1097 | 98.7028 | 98.7034
| 19970 | 97.9619 | 98.1097 | 98.7028 | 98.7034
| 19971 | 97.9618 | 98.1097 | 98.7028 | 98.7034
| 19972 | 97.9618 | 98.1097 | 98.7028 | 98.7034
| 19973 | 97.9617 | 98.1097 | 98.7028 | 98.7034
| 19974 | 97.9616 | 98.1097 | 98.7028 | 98.7034
| 19975 | 97.9616 | 98.1097 | 98.7028 | 98.7034
| 19976 | 97.9615 | 98.1097 | 98.7028 | 98.7034
| 19977 | 97.9615 | 98.1097 | 98.7028 | 98.7034
| 19978 | 97.9614 | 98.1097 | 98.7028 | 98.7034
| 19979 | 97.9614 | 98.1097 | 98.7028 | 98.7034
| 19980 | 97.9613 | 98.1097 | 98.7028 | 98.7034
| 19981 | 97.9613 | 98.1097 | 98.7028 | 98.7034
| 19982 | 97.9612 | 98.1097 | 98.7028 | 98.7034
| 19983 | 97.9612 | 98.1097 | 98.7028 | 98.7034
| 19984 | 97.9611 | 98.1097 | 98.7028 | 98.7034
| 19985 | 97.9611 | 98.1097 | 98.7028 | 98.7034
| 19986 | 97.961 | 98.1097 | 98.7028 | 98.7034
| 19987 | 97.9609 | 98.1097 | 98.7028 | 98.7034
| 19988 | 97.9609 | 98.1097 | 98.7028 | 98.7034
| 19989 | 97.9608 | 98.1097 | 98.7028 | 98.7034
| 19990 | 97.9608 | 98.1097 | 98.7028 | 98.7034
| 19991 | 97.9607 | 98.1097 | 98.7028 | 98.7034
| 19992 | 97.9607 | 98.1097 | 98.7028 | 98.7034
| 19993 | 97.9606 | 98.1097 | 98.7028 | 98.7034
| 19994 | 97.9606 | 98.1097 | 98.7028 | 98.7034
| 19995 | 97.9605 | 98.1097 | 98.7028 | 98.7034
| 19996 | 97.9605 | 98.1097 | 98.7028 | 98.7034
| 19997 | 97.9604 | 98.1097 | 98.7028 | 98.7034
| 19998 | 97.9604 | 98.1097 | 98.7028 | 98.7034
| 19999 | 97.9603 | 98.1097 | 98.7028 | 98.7034
| 20000 | 97.9602 | 98.1097 | 98.7028 | 98.7034