## Sheet1
| Wavelength | Reflectance
| 700 | 2.1179
| 701 | 1.9438
| 702 | 1.7804
| 703 | 1.6273
| 704 | 1.4843
https://www.newport.com/ | 705 | 1.3508
| 706 | 1.2266
Raw Data | 707 | 1.1112
Reflectance Data for NIR to IR antirefleciton coating | 708 | 1.0045
| 709 | 0.9058
Coating Code: AR.16E | 710 | 0.8151
| 711 | 0.7317
DISCLAIMER: | 712 | 0.6555
The data contained herewithin are typical measured data. Lot to lot variations are expected. Contact Newport Technical Support at (877)835-9620 Mon.-Fri.5am - 5pm PST or online at https://www.newport.com/contact-us with questions or for more information. This data may be used but Newport must be cited as the source. | 713 | 0.5861
| 714 | 0.5231
| 715 | 0.4663
| 716 | 0.4152
| 717 | 0.3695
| 718 | 0.3291
| 719 | 0.2934
| 720 | 0.2624
| 721 | 0.2356
| 722 | 0.2128
| 723 | 0.1937
| 724 | 0.1781
Measurement Details: | 725 | 0.1657
The data was collected at 0° AOI. | 726 | 0.1563
| 727 | 0.1497
| 728 | 0.1456
| 729 | 0.1437
| 730 | 0.144
| 731 | 0.1463
| 732 | 0.1502
| 733 | 0.1557
| 734 | 0.1625
| 735 | 0.1706
| 736 | 0.1798
| 737 | 0.1899
| 738 | 0.2008
| 739 | 0.2123
| 740 | 0.2244
| 741 | 0.2369
| 742 | 0.2497
| 743 | 0.2627
| 744 | 0.2759
| 745 | 0.2891
| 746 | 0.3023
| 747 | 0.3154
| 748 | 0.3283
| 749 | 0.3409
| 750 | 0.3533
| 751 | 0.3653
| 752 | 0.3769
| 753 | 0.3881
| 754 | 0.3988
| 755 | 0.409
| 756 | 0.4186
| 757 | 0.4277
| 758 | 0.4362
| 759 | 0.4441
| 760 | 0.4514
| 761 | 0.458
| 762 | 0.4641
| 763 | 0.4694
| 764 | 0.4741
| 765 | 0.4782
| 766 | 0.4817
| 767 | 0.4844
| 768 | 0.4866
| 769 | 0.4881
| 770 | 0.489
| 771 | 0.4893
| 772 | 0.489
| 773 | 0.4881
| 774 | 0.4867
| 775 | 0.4847
| 776 | 0.4822
| 777 | 0.4791
| 778 | 0.4756
| 779 | 0.4716
| 780 | 0.4671
| 781 | 0.4622
| 782 | 0.4569
| 783 | 0.4512
| 784 | 0.4451
| 785 | 0.4387
| 786 | 0.4319
| 787 | 0.4249
| 788 | 0.4176
| 789 | 0.41
| 790 | 0.4022
| 791 | 0.3942
| 792 | 0.386
| 793 | 0.3777
| 794 | 0.3691
| 795 | 0.3605
| 796 | 0.3518
| 797 | 0.343
| 798 | 0.3341
| 799 | 0.3252
| 800 | 0.3163
| 801 | 0.3074
| 802 | 0.2984
| 803 | 0.2896
| 804 | 0.2808
| 805 | 0.272
| 806 | 0.2633
| 807 | 0.2548
| 808 | 0.2463
| 809 | 0.238
| 810 | 0.2298
| 811 | 0.2218
| 812 | 0.214
| 813 | 0.2063
| 814 | 0.1988
| 815 | 0.1915
| 816 | 0.1845
| 817 | 0.1776
| 818 | 0.171
| 819 | 0.1647
| 820 | 0.1585
| 821 | 0.1527
| 822 | 0.1471
| 823 | 0.1417
| 824 | 0.1366
| 825 | 0.1318
| 826 | 0.1273
| 827 | 0.123
| 828 | 0.1191
| 829 | 0.1154
| 830 | 0.112
| 831 | 0.1089
| 832 | 0.1061
| 833 | 0.1035
| 834 | 0.1013
| 835 | 0.0993
| 836 | 0.0977
| 837 | 0.0963
| 838 | 0.0952
| 839 | 0.0943
| 840 | 0.0938
| 841 | 0.0935
| 842 | 0.0935
| 843 | 0.0938
| 844 | 0.0943
| 845 | 0.0951
| 846 | 0.0961
| 847 | 0.0974
| 848 | 0.099
| 849 | 0.1007
| 850 | 0.1027
| 851 | 0.1049
| 852 | 0.1074
| 853 | 0.1101
| 854 | 0.1129
| 855 | 0.116
| 856 | 0.1192
| 857 | 0.1227
| 858 | 0.1263
| 859 | 0.1301
| 860 | 0.1341
| 861 | 0.1382
| 862 | 0.1425
| 863 | 0.1469
| 864 | 0.1515
| 865 | 0.1562
| 866 | 0.161
| 867 | 0.166
| 868 | 0.171
| 869 | 0.1762
| 870 | 0.1814
| 871 | 0.1867
| 872 | 0.1921
| 873 | 0.1976
| 874 | 0.2032
| 875 | 0.2088
| 876 | 0.2144
| 877 | 0.2201
| 878 | 0.2259
| 879 | 0.2316
| 880 | 0.2374
| 881 | 0.2433
| 882 | 0.2491
| 883 | 0.2549
| 884 | 0.2608
| 885 | 0.2666
| 886 | 0.2724
| 887 | 0.2782
| 888 | 0.284
| 889 | 0.2897
| 890 | 0.2954
| 891 | 0.3011
| 892 | 0.3067
| 893 | 0.3123
| 894 | 0.3178
| 895 | 0.3233
| 896 | 0.3287
| 897 | 0.334
| 898 | 0.3393
| 899 | 0.3445
| 900 | 0.3496
| 901 | 0.3546
| 902 | 0.3595
| 903 | 0.3644
| 904 | 0.3691
| 905 | 0.3738
| 906 | 0.3783
| 907 | 0.3828
| 908 | 0.3871
| 909 | 0.3913
| 910 | 0.3955
| 911 | 0.3995
| 912 | 0.4034
| 913 | 0.4071
| 914 | 0.4108
| 915 | 0.4143
| 916 | 0.4178
| 917 | 0.4211
| 918 | 0.4242
| 919 | 0.4273
| 920 | 0.4302
| 921 | 0.433
| 922 | 0.4356
| 923 | 0.4381
| 924 | 0.4405
| 925 | 0.4428
| 926 | 0.445
| 927 | 0.447
| 928 | 0.4488
| 929 | 0.4506
| 930 | 0.4522
| 931 | 0.4537
| 932 | 0.455
| 933 | 0.4562
| 934 | 0.4573
| 935 | 0.4583
| 936 | 0.4591
| 937 | 0.4598
| 938 | 0.4604
| 939 | 0.4609
| 940 | 0.4612
| 941 | 0.4614
| 942 | 0.4615
| 943 | 0.4615
| 944 | 0.4613
| 945 | 0.4611
| 946 | 0.4607
| 947 | 0.4602
| 948 | 0.4595
| 949 | 0.4588
| 950 | 0.458
| 951 | 0.457
| 952 | 0.456
| 953 | 0.4548
| 954 | 0.4535
| 955 | 0.4522
| 956 | 0.4507
| 957 | 0.4491
| 958 | 0.4475
| 959 | 0.4457
| 960 | 0.4439
| 961 | 0.442
| 962 | 0.4399
| 963 | 0.4378
| 964 | 0.4356
| 965 | 0.4334
| 966 | 0.431
| 967 | 0.4286
| 968 | 0.4261
| 969 | 0.4235
| 970 | 0.4209
| 971 | 0.4182
| 972 | 0.4154
| 973 | 0.4126
| 974 | 0.4097
| 975 | 0.4068
| 976 | 0.4038
| 977 | 0.4007
| 978 | 0.3976
| 979 | 0.3944
| 980 | 0.3912
| 981 | 0.388
| 982 | 0.3847
| 983 | 0.3814
| 984 | 0.378
| 985 | 0.3746
| 986 | 0.3712
| 987 | 0.3677
| 988 | 0.3642
| 989 | 0.3607
| 990 | 0.3572
| 991 | 0.3536
| 992 | 0.35
| 993 | 0.3464
| 994 | 0.3428
| 995 | 0.3392
| 996 | 0.3355
| 997 | 0.3319
| 998 | 0.3282
| 999 | 0.3246
| 1000 | 0.3209
| 1001 | 0.3172
| 1002 | 0.3136
| 1003 | 0.3099
| 1004 | 0.3062
| 1005 | 0.3026
| 1006 | 0.2989
| 1007 | 0.2953
| 1008 | 0.2917
| 1009 | 0.2881
| 1010 | 0.2845
| 1011 | 0.2809
| 1012 | 0.2773
| 1013 | 0.2738
| 1014 | 0.2703
| 1015 | 0.2668
| 1016 | 0.2633
| 1017 | 0.2599
| 1018 | 0.2564
| 1019 | 0.253
| 1020 | 0.2497
| 1021 | 0.2464
| 1022 | 0.2431
| 1023 | 0.2398
| 1024 | 0.2366
| 1025 | 0.2334
| 1026 | 0.2302
| 1027 | 0.2271
| 1028 | 0.2241
| 1029 | 0.221
| 1030 | 0.218
| 1031 | 0.2151
| 1032 | 0.2122
| 1033 | 0.2093
| 1034 | 0.2065
| 1035 | 0.2038
| 1036 | 0.2011
| 1037 | 0.1984
| 1038 | 0.1958
| 1039 | 0.1932
| 1040 | 0.1907
| 1041 | 0.1883
| 1042 | 0.1859
| 1043 | 0.1835
| 1044 | 0.1812
| 1045 | 0.179
| 1046 | 0.1768
| 1047 | 0.1747
| 1048 | 0.1726
| 1049 | 0.1706
| 1050 | 0.1686
| 1051 | 0.1667
| 1052 | 0.1649
| 1053 | 0.1631
| 1054 | 0.1614
| 1055 | 0.1597
| 1056 | 0.1581
| 1057 | 0.1566
| 1058 | 0.1551
| 1059 | 0.1537
| 1060 | 0.1523
| 1061 | 0.151
| 1062 | 0.1498
| 1063 | 0.1486
| 1064 | 0.1475
| 1065 | 0.1465
| 1066 | 0.1455
| 1067 | 0.1446
| 1068 | 0.1437
| 1069 | 0.1429
| 1070 | 0.1422
| 1071 | 0.1415
| 1072 | 0.1409
| 1073 | 0.1403
| 1074 | 0.1399
| 1075 | 0.1394
| 1076 | 0.1391
| 1077 | 0.1388
| 1078 | 0.1385
| 1079 | 0.1384
| 1080 | 0.1382
| 1081 | 0.1382
| 1082 | 0.1382
| 1083 | 0.1383
| 1084 | 0.1384
| 1085 | 0.1386
| 1086 | 0.1388
| 1087 | 0.1392
| 1088 | 0.1395
| 1089 | 0.14
| 1090 | 0.1404
| 1091 | 0.141
| 1092 | 0.1416
| 1093 | 0.1423
| 1094 | 0.143
| 1095 | 0.1438
| 1096 | 0.1446
| 1097 | 0.1455
| 1098 | 0.1464
| 1099 | 0.1474
| 1100 | 0.1485
| 1101 | 0.1496
| 1102 | 0.1508
| 1103 | 0.152
| 1104 | 0.1533
| 1105 | 0.1546
| 1106 | 0.156
| 1107 | 0.1574
| 1108 | 0.1589
| 1109 | 0.1604
| 1110 | 0.162
| 1111 | 0.1636
| 1112 | 0.1653
| 1113 | 0.167
| 1114 | 0.1688
| 1115 | 0.1706
| 1116 | 0.1724
| 1117 | 0.1743
| 1118 | 0.1763
| 1119 | 0.1783
| 1120 | 0.1803
| 1121 | 0.1824
| 1122 | 0.1846
| 1123 | 0.1867
| 1124 | 0.1889
| 1125 | 0.1912
| 1126 | 0.1935
| 1127 | 0.1958
| 1128 | 0.1982
| 1129 | 0.2006
| 1130 | 0.203
| 1131 | 0.2055
| 1132 | 0.208
| 1133 | 0.2105
| 1134 | 0.2131
| 1135 | 0.2157
| 1136 | 0.2184
| 1137 | 0.2211
| 1138 | 0.2238
| 1139 | 0.2265
| 1140 | 0.2293
| 1141 | 0.2321
| 1142 | 0.2349
| 1143 | 0.2378
| 1144 | 0.2407
| 1145 | 0.2436
| 1146 | 0.2465
| 1147 | 0.2495
| 1148 | 0.2525
| 1149 | 0.2555
| 1150 | 0.2585
| 1151 | 0.2616
| 1152 | 0.2647
| 1153 | 0.2678
| 1154 | 0.2709
| 1155 | 0.274
| 1156 | 0.2772
| 1157 | 0.2803
| 1158 | 0.2835
| 1159 | 0.2867
| 1160 | 0.29
| 1161 | 0.2932
| 1162 | 0.2965
| 1163 | 0.2997
| 1164 | 0.303
| 1165 | 0.3063
| 1166 | 0.3096
| 1167 | 0.3129
| 1168 | 0.3162
| 1169 | 0.3195
| 1170 | 0.3229
| 1171 | 0.3262
| 1172 | 0.3296
| 1173 | 0.3329
| 1174 | 0.3363
| 1175 | 0.3397
| 1176 | 0.3431
| 1177 | 0.3464
| 1178 | 0.3498
| 1179 | 0.3532
| 1180 | 0.3566
| 1181 | 0.36
| 1182 | 0.3633
| 1183 | 0.3667
| 1184 | 0.3701
| 1185 | 0.3735
| 1186 | 0.3769
| 1187 | 0.3803
| 1188 | 0.3836
| 1189 | 0.387
| 1190 | 0.3904
| 1191 | 0.3937
| 1192 | 0.3971
| 1193 | 0.4004
| 1194 | 0.4037
| 1195 | 0.4071
| 1196 | 0.4104
| 1197 | 0.4137
| 1198 | 0.417
| 1199 | 0.4203
| 1200 | 0.4235
| 1201 | 0.4268
| 1202 | 0.4301
| 1203 | 0.4333
| 1204 | 0.4365
| 1205 | 0.4397
| 1206 | 0.4429
| 1207 | 0.4461
| 1208 | 0.4492
| 1209 | 0.4524
| 1210 | 0.4555
| 1211 | 0.4586
| 1212 | 0.4617
| 1213 | 0.4648
| 1214 | 0.4678
| 1215 | 0.4709
| 1216 | 0.4739
| 1217 | 0.4769
| 1218 | 0.4798
| 1219 | 0.4828
| 1220 | 0.4857
| 1221 | 0.4886
| 1222 | 0.4915
| 1223 | 0.4943
| 1224 | 0.4972
| 1225 | 0.5
| 1226 | 0.5027
| 1227 | 0.5055
| 1228 | 0.5082
| 1229 | 0.5109
| 1230 | 0.5136
| 1231 | 0.5162
| 1232 | 0.5188
| 1233 | 0.5214
| 1234 | 0.524
| 1235 | 0.5265
| 1236 | 0.529
| 1237 | 0.5314
| 1238 | 0.5339
| 1239 | 0.5363
| 1240 | 0.5386
| 1241 | 0.541
| 1242 | 0.5433
| 1243 | 0.5456
| 1244 | 0.5478
| 1245 | 0.55
| 1246 | 0.5522
| 1247 | 0.5543
| 1248 | 0.5564
| 1249 | 0.5585
| 1250 | 0.5605
| 1251 | 0.5625
| 1252 | 0.5644
| 1253 | 0.5664
| 1254 | 0.5683
| 1255 | 0.5701
| 1256 | 0.5719
| 1257 | 0.5737
| 1258 | 0.5754
| 1259 | 0.5771
| 1260 | 0.5788
| 1261 | 0.5804
| 1262 | 0.582
| 1263 | 0.5835
| 1264 | 0.585
| 1265 | 0.5865
| 1266 | 0.5879
| 1267 | 0.5893
| 1268 | 0.5906
| 1269 | 0.5919
| 1270 | 0.5932
| 1271 | 0.5944
| 1272 | 0.5956
| 1273 | 0.5967
| 1274 | 0.5978
| 1275 | 0.5989
| 1276 | 0.5999
| 1277 | 0.6009
| 1278 | 0.6018
| 1279 | 0.6027
| 1280 | 0.6035
| 1281 | 0.6043
| 1282 | 0.6051
| 1283 | 0.6058
| 1284 | 0.6065
| 1285 | 0.6071
| 1286 | 0.6077
| 1287 | 0.6082
| 1288 | 0.6088
| 1289 | 0.6092
| 1290 | 0.6096
| 1291 | 0.61
| 1292 | 0.6103
| 1293 | 0.6106
| 1294 | 0.6109
| 1295 | 0.6111
| 1296 | 0.6112
| 1297 | 0.6113
| 1298 | 0.6114
| 1299 | 0.6114
| 1300 | 0.6114
| 1301 | 0.6113
| 1302 | 0.6112
| 1303 | 0.6111
| 1304 | 0.6109
| 1305 | 0.6107
| 1306 | 0.6104
| 1307 | 0.6101
| 1308 | 0.6097
| 1309 | 0.6093
| 1310 | 0.6088
| 1311 | 0.6083
| 1312 | 0.6078
| 1313 | 0.6072
| 1314 | 0.6066
| 1315 | 0.6059
| 1316 | 0.6052
| 1317 | 0.6045
| 1318 | 0.6037
| 1319 | 0.6028
| 1320 | 0.602
| 1321 | 0.6011
| 1322 | 0.6001
| 1323 | 0.5991
| 1324 | 0.598
| 1325 | 0.597
| 1326 | 0.5958
| 1327 | 0.5947
| 1328 | 0.5935
| 1329 | 0.5922
| 1330 | 0.5909
| 1331 | 0.5896
| 1332 | 0.5882
| 1333 | 0.5868
| 1334 | 0.5854
| 1335 | 0.5839
| 1336 | 0.5824
| 1337 | 0.5808
| 1338 | 0.5792
| 1339 | 0.5776
| 1340 | 0.5759
| 1341 | 0.5742
| 1342 | 0.5724
| 1343 | 0.5707
| 1344 | 0.5688
| 1345 | 0.567
| 1346 | 0.5651
| 1347 | 0.5631
| 1348 | 0.5612
| 1349 | 0.5592
| 1350 | 0.5571
| 1351 | 0.5551
| 1352 | 0.553
| 1353 | 0.5508
| 1354 | 0.5486
| 1355 | 0.5464
| 1356 | 0.5442
| 1357 | 0.5419
| 1358 | 0.5396
| 1359 | 0.5373
| 1360 | 0.5349
| 1361 | 0.5325
| 1362 | 0.5301
| 1363 | 0.5276
| 1364 | 0.5251
| 1365 | 0.5226
| 1366 | 0.5201
| 1367 | 0.5175
| 1368 | 0.5149
| 1369 | 0.5123
| 1370 | 0.5096
| 1371 | 0.5069
| 1372 | 0.5042
| 1373 | 0.5015
| 1374 | 0.4987
| 1375 | 0.4959
| 1376 | 0.4931
| 1377 | 0.4903
| 1378 | 0.4874
| 1379 | 0.4846
| 1380 | 0.4817
| 1381 | 0.4787
| 1382 | 0.4758
| 1383 | 0.4728
| 1384 | 0.4698
| 1385 | 0.4668
| 1386 | 0.4638
| 1387 | 0.4608
| 1388 | 0.4577
| 1389 | 0.4546
| 1390 | 0.4515
| 1391 | 0.4484
| 1392 | 0.4453
| 1393 | 0.4421
| 1394 | 0.4389
| 1395 | 0.4358
| 1396 | 0.4326
| 1397 | 0.4294
| 1398 | 0.4261
| 1399 | 0.4229
| 1400 | 0.4197
| 1401 | 0.4164
| 1402 | 0.4131
| 1403 | 0.4098
| 1404 | 0.4066
| 1405 | 0.4033
| 1406 | 0.4
| 1407 | 0.3966
| 1408 | 0.3933
| 1409 | 0.39
| 1410 | 0.3867
| 1411 | 0.3833
| 1412 | 0.38
| 1413 | 0.3766
| 1414 | 0.3733
| 1415 | 0.3699
| 1416 | 0.3666
| 1417 | 0.3632
| 1418 | 0.3598
| 1419 | 0.3565
| 1420 | 0.3531
| 1421 | 0.3497
| 1422 | 0.3464
| 1423 | 0.343
| 1424 | 0.3397
| 1425 | 0.3363
| 1426 | 0.333
| 1427 | 0.3296
| 1428 | 0.3263
| 1429 | 0.3229
| 1430 | 0.3196
| 1431 | 0.3163
| 1432 | 0.313
| 1433 | 0.3096
| 1434 | 0.3064
| 1435 | 0.3031
| 1436 | 0.2998
| 1437 | 0.2965
| 1438 | 0.2933
| 1439 | 0.29
| 1440 | 0.2868
| 1441 | 0.2836
| 1442 | 0.2804
| 1443 | 0.2772
| 1444 | 0.274
| 1445 | 0.2708
| 1446 | 0.2677
| 1447 | 0.2646
| 1448 | 0.2615
| 1449 | 0.2584
| 1450 | 0.2553
| 1451 | 0.2523
| 1452 | 0.2492
| 1453 | 0.2462
| 1454 | 0.2432
| 1455 | 0.2403
| 1456 | 0.2373
| 1457 | 0.2344
| 1458 | 0.2315
| 1459 | 0.2287
| 1460 | 0.2258
| 1461 | 0.223
| 1462 | 0.2203
| 1463 | 0.2175
| 1464 | 0.2148
| 1465 | 0.2121
| 1466 | 0.2094
| 1467 | 0.2068
| 1468 | 0.2042
| 1469 | 0.2016
| 1470 | 0.1991
| 1471 | 0.1966
| 1472 | 0.1941
| 1473 | 0.1917
| 1474 | 0.1893
| 1475 | 0.1869
| 1476 | 0.1846
| 1477 | 0.1823
| 1478 | 0.18
| 1479 | 0.1778
| 1480 | 0.1757
| 1481 | 0.1735
| 1482 | 0.1714
| 1483 | 0.1694
| 1484 | 0.1674
| 1485 | 0.1654
| 1486 | 0.1635
| 1487 | 0.1616
| 1488 | 0.1598
| 1489 | 0.158
| 1490 | 0.1563
| 1491 | 0.1546
| 1492 | 0.153
| 1493 | 0.1514
| 1494 | 0.1498
| 1495 | 0.1483
| 1496 | 0.1469
| 1497 | 0.1455
| 1498 | 0.1441
| 1499 | 0.1429
| 1500 | 0.1416
| 1501 | 0.1404
| 1502 | 0.1393
| 1503 | 0.1382
| 1504 | 0.1372
| 1505 | 0.1362
| 1506 | 0.1353
| 1507 | 0.1345
| 1508 | 0.1337
| 1509 | 0.133
| 1510 | 0.1323
| 1511 | 0.1317
| 1512 | 0.1311
| 1513 | 0.1306
| 1514 | 0.1302
| 1515 | 0.1299
| 1516 | 0.1296
| 1517 | 0.1293
| 1518 | 0.1291
| 1519 | 0.129
| 1520 | 0.129
| 1521 | 0.129
| 1522 | 0.1291
| 1523 | 0.1292
| 1524 | 0.1295
| 1525 | 0.1298
| 1526 | 0.1301
| 1527 | 0.1305
| 1528 | 0.131
| 1529 | 0.1316
| 1530 | 0.1323
| 1531 | 0.133
| 1532 | 0.1338
| 1533 | 0.1346
| 1534 | 0.1356
| 1535 | 0.1366
| 1536 | 0.1376
| 1537 | 0.1388
| 1538 | 0.14
| 1539 | 0.1413
| 1540 | 0.1427
| 1541 | 0.1442
| 1542 | 0.1457
| 1543 | 0.1473
| 1544 | 0.149
| 1545 | 0.1508
| 1546 | 0.1527
| 1547 | 0.1546
| 1548 | 0.1566
| 1549 | 0.1587
| 1550 | 0.1609
| 1551 | 0.1632
| 1552 | 0.1655
| 1553 | 0.168
| 1554 | 0.1705
| 1555 | 0.1731
| 1556 | 0.1758
| 1557 | 0.1785
| 1558 | 0.1814
| 1559 | 0.1843
| 1560 | 0.1874
| 1561 | 0.1905
| 1562 | 0.1937
| 1563 | 0.197
| 1564 | 0.2004
| 1565 | 0.2039
| 1566 | 0.2074
| 1567 | 0.2111
| 1568 | 0.2148
| 1569 | 0.2186
| 1570 | 0.2226
| 1571 | 0.2266
| 1572 | 0.2307
| 1573 | 0.2349
| 1574 | 0.2392
| 1575 | 0.2436
| 1576 | 0.2481
| 1577 | 0.2526
| 1578 | 0.2573
| 1579 | 0.2621
| 1580 | 0.2669
| 1581 | 0.2719
| 1582 | 0.2769
| 1583 | 0.2821
| 1584 | 0.2873
| 1585 | 0.2927
| 1586 | 0.2981
| 1587 | 0.3036
| 1588 | 0.3093
| 1589 | 0.315
| 1590 | 0.3208
| 1591 | 0.3268
| 1592 | 0.3328
| 1593 | 0.3389
| 1594 | 0.3452
| 1595 | 0.3515
| 1596 | 0.3579
| 1597 | 0.3645
| 1598 | 0.3711
| 1599 | 0.3779
| 1600 | 0.3847
| 1601 | 0.3916
| 1602 | 0.3987
| 1603 | 0.4058
| 1604 | 0.4131
| 1605 | 0.4204
| 1606 | 0.4279
| 1607 | 0.4354
| 1608 | 0.4431
| 1609 | 0.4509
| 1610 | 0.4588
| 1611 | 0.4667
| 1612 | 0.4748
| 1613 | 0.483
| 1614 | 0.4913
| 1615 | 0.4997
| 1616 | 0.5082
| 1617 | 0.5168
| 1618 | 0.5255
| 1619 | 0.5344
| 1620 | 0.5433
| 1621 | 0.5523
| 1622 | 0.5615
| 1623 | 0.5707
| 1624 | 0.5801
| 1625 | 0.5895
| 1626 | 0.5991
| 1627 | 0.6088
| 1628 | 0.6186
| 1629 | 0.6285
| 1630 | 0.6385
| 1631 | 0.6486
| 1632 | 0.6588
| 1633 | 0.6692
| 1634 | 0.6796
| 1635 | 0.6902
| 1636 | 0.7008
| 1637 | 0.7116
| 1638 | 0.7225
| 1639 | 0.7335
| 1640 | 0.7446
| 1641 | 0.7558
| 1642 | 0.7671
| 1643 | 0.7785
| 1644 | 0.79
| 1645 | 0.8017
| 1646 | 0.8134
| 1647 | 0.8253
| 1648 | 0.8373
| 1649 | 0.8494
| 1650 | 0.8616
| 1651 | 0.8739
| 1652 | 0.8863
| 1653 | 0.8988
| 1654 | 0.9114
| 1655 | 0.9242
| 1656 | 0.937
| 1657 | 0.95
| 1658 | 0.9631
| 1659 | 0.9763
| 1660 | 0.9896
| 1661 | 1.003
| 1662 | 1.0165
| 1663 | 1.0301
| 1664 | 1.0439
| 1665 | 1.0577
| 1666 | 1.0717
| 1667 | 1.0857
| 1668 | 1.0999
| 1669 | 1.1142
| 1670 | 1.1286
| 1671 | 1.1431
| 1672 | 1.1577
| 1673 | 1.1724
| 1674 | 1.1873
| 1675 | 1.2022
| 1676 | 1.2173
| 1677 | 1.2324
| 1678 | 1.2477
| 1679 | 1.2631
| 1680 | 1.2786
| 1681 | 1.2942
| 1682 | 1.3099
| 1683 | 1.3257
| 1684 | 1.3417
| 1685 | 1.3577
| 1686 | 1.3738
| 1687 | 1.3901
| 1688 | 1.4065
| 1689 | 1.4229
| 1690 | 1.4395
| 1691 | 1.4562
| 1692 | 1.473
| 1693 | 1.4899
| 1694 | 1.5069
| 1695 | 1.524
| 1696 | 1.5412
| 1697 | 1.5586
| 1698 | 1.576
| 1699 | 1.5936
| 1700 | 1.6112