## Sheet1
| Wavelength | Reflectance
| 375 | 2.9624
| 376 | 2.74171
| 377 | 2.53294
| 378 | 2.33576
https://www.newport.com/ | 379 | 2.14984
| 380 | 1.97485
Raw Data | 381 | 1.81042
Reflectance Data for VIS antirefleciton coating | 382 | 1.65621
| 383 | 1.51183
Coating Code: AR.14H | 384 | 1.37692
| 385 | 1.25112
DISCLAIMER: | 386 | 1.13404
The data contained herewithin are typical measured data. Lot to lot variations are expected. Contact Newport Technical Support at (877)835-9620 Mon.-Fri.5am - 5pm PST or online at https://www.newport.com/contact-us with questions or for more information. This data may be used but Newport must be cited as the source. | 387 | 1.02531
| 388 | 0.92457
| 389 | 0.83144
| 390 | 0.74557
| 391 | 0.66658
| 392 | 0.59414
| 393 | 0.52789
| 394 | 0.4675
| 395 | 0.41263
| 396 | 0.36296
| 397 | 0.31819
| 398 | 0.278
Measurement Details: | 399 | 0.2421
The data was collected at 0° AOI. | 400 | 0.21021
| 401 | 0.18207
| 402 | 0.15739
| 403 | 0.13593
| 404 | 0.11746
| 405 | 0.10173
| 406 | 0.08852
| 407 | 0.07764
| 408 | 0.06886
| 409 | 0.06201
| 410 | 0.05691
| 411 | 0.05338
| 412 | 0.05126
| 413 | 0.0504
| 414 | 0.05066
| 415 | 0.0519
| 416 | 0.054
| 417 | 0.05684
| 418 | 0.06031
| 419 | 0.06431
| 420 | 0.06875
| 421 | 0.07353
| 422 | 0.07858
| 423 | 0.08383
| 424 | 0.0892
| 425 | 0.09464
| 426 | 0.10009
| 427 | 0.10549
| 428 | 0.11081
| 429 | 0.116
| 430 | 0.12103
| 431 | 0.12586
| 432 | 0.13048
| 433 | 0.13484
| 434 | 0.13894
| 435 | 0.14276
| 436 | 0.14628
| 437 | 0.1495
| 438 | 0.1524
| 439 | 0.15498
| 440 | 0.15724
| 441 | 0.15918
| 442 | 0.16079
| 443 | 0.16209
| 444 | 0.16307
| 445 | 0.16374
| 446 | 0.16412
| 447 | 0.16421
| 448 | 0.16401
| 449 | 0.16355
| 450 | 0.16282
| 451 | 0.16186
| 452 | 0.16066
| 453 | 0.15924
| 454 | 0.15762
| 455 | 0.15581
| 456 | 0.15382
| 457 | 0.15168
| 458 | 0.14939
| 459 | 0.14697
| 460 | 0.14444
| 461 | 0.14181
| 462 | 0.13909
| 463 | 0.13631
| 464 | 0.13347
| 465 | 0.13059
| 466 | 0.12768
| 467 | 0.12476
| 468 | 0.12184
| 469 | 0.11893
| 470 | 0.11604
| 471 | 0.11319
| 472 | 0.11039
| 473 | 0.10765
| 474 | 0.10498
| 475 | 0.10238
| 476 | 0.09988
| 477 | 0.09746
| 478 | 0.09516
| 479 | 0.09296
| 480 | 0.09089
| 481 | 0.08894
| 482 | 0.08712
| 483 | 0.08544
| 484 | 0.0839
| 485 | 0.0825
| 486 | 0.08126
| 487 | 0.08017
| 488 | 0.07923
| 489 | 0.07845
| 490 | 0.07784
| 491 | 0.07738
| 492 | 0.07708
| 493 | 0.07695
| 494 | 0.07697
| 495 | 0.07716
| 496 | 0.07751
| 497 | 0.07802
| 498 | 0.07868
| 499 | 0.0795
| 500 | 0.08047
| 501 | 0.08159
| 502 | 0.08286
| 503 | 0.08427
| 504 | 0.08582
| 505 | 0.08751
| 506 | 0.08933
| 507 | 0.09128
| 508 | 0.09334
| 509 | 0.09553
| 510 | 0.09783
| 511 | 0.10024
| 512 | 0.10274
| 513 | 0.10535
| 514 | 0.10804
| 515 | 0.11083
| 516 | 0.11369
| 517 | 0.11662
| 518 | 0.11962
| 519 | 0.12269
| 520 | 0.12581
| 521 | 0.12898
| 522 | 0.13219
| 523 | 0.13544
| 524 | 0.13872
| 525 | 0.14202
| 526 | 0.14535
| 527 | 0.14869
| 528 | 0.15203
| 529 | 0.15538
| 530 | 0.15872
| 531 | 0.16205
| 532 | 0.16536
| 533 | 0.16865
| 534 | 0.17192
| 535 | 0.17515
| 536 | 0.17834
| 537 | 0.1815
| 538 | 0.1846
| 539 | 0.18765
| 540 | 0.19064
| 541 | 0.19356
| 542 | 0.19643
| 543 | 0.19921
| 544 | 0.20193
| 545 | 0.20456
| 546 | 0.20711
| 547 | 0.20957
| 548 | 0.21194
| 549 | 0.21422
| 550 | 0.21639
| 551 | 0.21847
| 552 | 0.22044
| 553 | 0.22231
| 554 | 0.22407
| 555 | 0.22571
| 556 | 0.22724
| 557 | 0.22866
| 558 | 0.22996
| 559 | 0.23113
| 560 | 0.23219
| 561 | 0.23313
| 562 | 0.23394
| 563 | 0.23463
| 564 | 0.23519
| 565 | 0.23562
| 566 | 0.23593
| 567 | 0.23611
| 568 | 0.23617
| 569 | 0.2361
| 570 | 0.2359
| 571 | 0.23557
| 572 | 0.23512
| 573 | 0.23455
| 574 | 0.23385
| 575 | 0.23302
| 576 | 0.23208
| 577 | 0.23101
| 578 | 0.22982
| 579 | 0.22851
| 580 | 0.22709
| 581 | 0.22555
| 582 | 0.2239
| 583 | 0.22214
| 584 | 0.22027
| 585 | 0.21829
| 586 | 0.21621
| 587 | 0.21403
| 588 | 0.21175
| 589 | 0.20937
| 590 | 0.2069
| 591 | 0.20434
| 592 | 0.20169
| 593 | 0.19896
| 594 | 0.19615
| 595 | 0.19326
| 596 | 0.1903
| 597 | 0.18727
| 598 | 0.18417
| 599 | 0.181
| 600 | 0.17778
| 601 | 0.17451
| 602 | 0.17118
| 603 | 0.1678
| 604 | 0.16438
| 605 | 0.16092
| 606 | 0.15743
| 607 | 0.15391
| 608 | 0.15036
| 609 | 0.14678
| 610 | 0.14319
| 611 | 0.13959
| 612 | 0.13598
| 613 | 0.13236
| 614 | 0.12874
| 615 | 0.12513
| 616 | 0.12152
| 617 | 0.11793
| 618 | 0.11436
| 619 | 0.11081
| 620 | 0.10729
| 621 | 0.1038
| 622 | 0.10035
| 623 | 0.09694
| 624 | 0.09357
| 625 | 0.09026
| 626 | 0.087
| 627 | 0.0838
| 628 | 0.08067
| 629 | 0.0776
| 630 | 0.07461
| 631 | 0.0717
| 632 | 0.06887
| 633 | 0.06614
| 634 | 0.06349
| 635 | 0.06094
| 636 | 0.05849
| 637 | 0.05615
| 638 | 0.05392
| 639 | 0.05181
| 640 | 0.04982
| 641 | 0.04795
| 642 | 0.04621
| 643 | 0.0446
| 644 | 0.04313
| 645 | 0.0418
| 646 | 0.04062
| 647 | 0.03959
| 648 | 0.03871
| 649 | 0.038
| 650 | 0.03744
| 651 | 0.03705
| 652 | 0.03683
| 653 | 0.03679
| 654 | 0.03693
| 655 | 0.03724
| 656 | 0.03775
| 657 | 0.03844
| 658 | 0.03933
| 659 | 0.04042
| 660 | 0.0417
| 661 | 0.04319
| 662 | 0.04489
| 663 | 0.0468
| 664 | 0.04893
| 665 | 0.05127
| 666 | 0.05383
| 667 | 0.05662
| 668 | 0.05964
| 669 | 0.06288
| 670 | 0.06636
| 671 | 0.07008
| 672 | 0.07404
| 673 | 0.07823
| 674 | 0.08268
| 675 | 0.08737
| 676 | 0.09231
| 677 | 0.0975
| 678 | 0.10295
| 679 | 0.10866
| 680 | 0.11462
| 681 | 0.12085
| 682 | 0.12735
| 683 | 0.13411
| 684 | 0.14113
| 685 | 0.14843
| 686 | 0.15601
| 687 | 0.16385
| 688 | 0.17198
| 689 | 0.18038
| 690 | 0.18906
| 691 | 0.19802
| 692 | 0.20727
| 693 | 0.21679
| 694 | 0.22661
| 695 | 0.23671
| 696 | 0.2471
| 697 | 0.25779
| 698 | 0.26876
| 699 | 0.28002
| 700 | 0.29158
| 701 | 0.30343
| 702 | 0.31558
| 703 | 0.32802
| 704 | 0.34076
| 705 | 0.35379
| 706 | 0.36712
| 707 | 0.38076
| 708 | 0.39469
| 709 | 0.40892
| 710 | 0.42345
| 711 | 0.43828
| 712 | 0.45341
| 713 | 0.46884
| 714 | 0.48457
| 715 | 0.5006
| 716 | 0.51694
| 717 | 0.53357
| 718 | 0.55051
| 719 | 0.56775
| 720 | 0.58528
| 721 | 0.60312
| 722 | 0.62126
| 723 | 0.6397
| 724 | 0.65844
| 725 | 0.67747
| 726 | 0.69681
| 727 | 0.71644
| 728 | 0.73637
| 729 | 0.7566
| 730 | 0.77712
| 731 | 0.79794
| 732 | 0.81906
| 733 | 0.84047
| 734 | 0.86217
| 735 | 0.88416
| 736 | 0.90644
| 737 | 0.92902
| 738 | 0.95188
| 739 | 0.97503
| 740 | 0.99847
| 741 | 1.02219
| 742 | 1.0462
| 743 | 1.07049
| 744 | 1.09507
| 745 | 1.11992
| 746 | 1.14505
| 747 | 1.17046
| 748 | 1.19615
| 749 | 1.22211
| 750 | 1.24835