## Sheet1
| Wavelength | R% AOI=45° s-Pol. (%) | R% AOI=45° p-Pol. (%)
| 300 | 99.9999 | 99.7112
| 301 | 99.9996 | 77.5784
| 302 | 99.9945 | 51.9065
https://www.newport.com/ | 303 | 98.9908 | 88.4296
| 304 | 39.4847 | 93.5749
Raw Data | 305 | 99.4364 | 70.6133
Reflectance Data for UV-Enhanced Aluminum Coating | 306 | 97.3734 | 96.6431
| 307 | 99.6858 | 97.7536
Coating Code: HDM.15 | 308 | 99.8855 | 90.2308
| 309 | 99.7418 | 85.9657
DISCLAIMER: | 310 | 81.3212 | 96.9828
The data contained herewithin are typical measured data. Lot to lot variations are expected. Contact Newport Technical Support at (877)835-9620 Mon.-Fri.5am - 5pm PST or online at https://www.newport.com/contact-us with questions or for more information. This data may be used but Newport must be cited as the source. | 311 | 99.664 | 95.2785
| 312 | 99.5996 | 22.7681
| 313 | 82.0669 | 93.4623
| 314 | 99.2958 | 96.1046
| 315 | 99.6184 | 90.9825
| 316 | 99.0648 | 36.2917
| 317 | 59.8985 | 84.1601
| 318 | 97.4723 | 87.6521
| 319 | 97.9334 | 76.7169
| 320 | 87.6434 | 56.4568
| 321 | 87.086 | 70.0688
| 322 | 91.5946 | 74.2441
Measurement Details: | 323 | 87.8711 | 50.1461
The data was collected at 45° AOI. | 324 | 61.3973 | 50.8426
| 325 | 85.9734 | 68.4421
| 326 | 81.4529 | 36.3967
| 327 | 29.8895 | 34.2759
| 328 | 74.182 | 55.251
| 329 | 62.9796 | 25.2951
| 330 | 6.2644 | 14.3813
| 331 | 48.497 | 38.1362
| 332 | 49.7649 | 24.667
| 333 | 12.6808 | 2.9192
| 334 | 27.8861 | 22.9609
| 335 | 59.0172 | 33.8706
| 336 | 53.0763 | 19.3727
| 337 | 20.4273 | 7.4827
| 338 | 58.9678 | 33.3447
| 339 | 72.0372 | 41.1182
| 340 | 52.722 | 19.7329
| 341 | 37.2224 | 16.6899
| 342 | 71.2648 | 43.2012
| 343 | 70.8233 | 41.6613
| 344 | 39.4003 | 17.014
| 345 | 51.4224 | 26.6892
| 346 | 68.8119 | 43.8965
| 347 | 59.2301 | 36.8047
| 348 | 30.1742 | 17.5329
| 349 | 42.6347 | 24.4077
| 350 | 57.326 | 38.9477
| 351 | 50.6646 | 36.9737
| 352 | 16.9386 | 16.1837
| 353 | 11.7139 | 4.5535
| 354 | 45.5339 | 28.9019
| 355 | 46.2045 | 36.8859
| 356 | 8.9254 | 15.0791
| 357 | 32.1538 | 6.8459
| 358 | 71.256 | 46.6687
| 359 | 77.4857 | 59.2238
| 360 | 60.1746 | 43.7623
| 361 | 5.0344 | 0.5663
| 362 | 78.228 | 42.1876
| 363 | 89.9179 | 68.2896
| 364 | 88.9398 | 68.6646
| 365 | 70.3716 | 46.4398
| 366 | 65.621 | 20.3812
| 367 | 86.2755 | 49.1255
| 368 | 81.4576 | 54.4385
| 369 | 11.1434 | 20.0014
| 370 | 94.0543 | 37.5377
| 371 | 98.2431 | 81.5538
| 372 | 98.8854 | 90.4119
| 373 | 98.8811 | 92.2474
| 374 | 98.3244 | 91.0129
| 375 | 96.3073 | 85.6918
| 376 | 89.2707 | 70.8851
| 377 | 74.8174 | 41.4611
| 378 | 57.3226 | 19.135
| 379 | 25.286 | 12.02
| 380 | 6.9189 | 5.1875
| 381 | 4.1181 | 3.5032
| 382 | 52.5579 | 23.7549
| 383 | 84.3094 | 52.1962
| 384 | 91.8293 | 67.9343
| 385 | 92.8566 | 71.9186
| 386 | 88.9274 | 64.6674
| 387 | 61.5523 | 35.8634
| 388 | 34.1517 | 10.0159
| 389 | 81.8389 | 48.5022
| 390 | 88.1851 | 66.4266
| 391 | 85.2377 | 65.973
| 392 | 65.8039 | 47.1699
| 393 | 6.512 | 5.8642
| 394 | 48.6565 | 18.9035
| 395 | 69.02 | 47.3055
| 396 | 67.9367 | 52.1972
| 397 | 50.3934 | 39.0725
| 398 | 13.1452 | 10.1667
| 399 | 10.3469 | 2.6822
| 400 | 33.6824 | 21.8115
| 401 | 39.5001 | 29.3092
| 402 | 26.8231 | 20.4258
| 403 | 4.1596 | 4.8524
| 404 | 8.8455 | 5.8642
| 405 | 30.2018 | 18.5366
| 406 | 36.8144 | 22.4894
| 407 | 25.0931 | 13.9456
| 408 | 2.9172 | 1.695
| 409 | 9.6889 | 3.5817
| 410 | 33.4102 | 15.19
| 411 | 41.7768 | 20.3695
| 412 | 32.7386 | 15.5183
| 413 | 10.6072 | 6.4439
| 414 | 7.253 | 4.6792
| 415 | 27.6953 | 11.0021
| 416 | 38.2769 | 15.3694
| 417 | 33.7889 | 13.7747
| 418 | 19.1897 | 9.9584
| 419 | 12.7106 | 9.8826
| 420 | 21.7345 | 12.8296
| 421 | 27.5207 | 13.1446
| 422 | 23.0281 | 9.0641
| 423 | 15.6953 | 5.5746
| 424 | 19.3113 | 8.9054
| 425 | 28.2757 | 15.7583
| 426 | 29.175 | 18.3771
| 427 | 18.8821 | 14.2729
| 428 | 3.9522 | 5.5874
| 429 | 6.0901 | 0.2645
| 430 | 23.5014 | 4.6976
| 431 | 34.8306 | 13.3584
| 432 | 34.6799 | 18.1942
| 433 | 24.4713 | 16.7235
| 434 | 11.6542 | 10.771
| 435 | 10.5689 | 5.2865
| 436 | 19.7331 | 4.591
| 437 | 27.4489 | 7.3605
| 438 | 31.8971 | 9.8596
| 439 | 36.9073 | 11.3111
| 440 | 42.9576 | 13.6935
| 441 | 45.587 | 17.8619
| 442 | 40.1808 | 21.2936
| 443 | 24.2005 | 20.5034
| 444 | 13.1636 | 13.8673
| 445 | 35.7081 | 4.4911
| 446 | 60.0048 | 3.1713
| 447 | 70.7009 | 15.6777
| 448 | 72.0497 | 30.9769
| 449 | 63.9625 | 39.744
| 450 | 36.8393 | 40.0333
| 451 | 0.8726 | 31.2564
| 452 | 40.8022 | 14.1003
| 453 | 69.9599 | 0.783
| 454 | 79.4199 | 10.5527
| 455 | 80.8601 | 31.1083
| 456 | 76.0564 | 44.9667
| 457 | 59.1552 | 50.0072
| 458 | 16.8214 | 47.3707
| 459 | 16.4271 | 36.9078
| 460 | 56.6414 | 19.4651
| 461 | 72.9949 | 5.5959
| 462 | 77.6873 | 11.1419
| 463 | 76.4721 | 27.8738
| 464 | 69.3197 | 41.3212
| 465 | 52.3565 | 48.0988
| 466 | 24.0003 | 48.9156
| 467 | 13.2697 | 44.1443
| 468 | 34.6201 | 33.43
| 469 | 54.1106 | 17.729
| 470 | 64.3473 | 4.5183
| 471 | 68.449 | 6.0818
| 472 | 68.0939 | 20.7042
| 473 | 62.7738 | 35.8979
| 474 | 49.191 | 45.8064
| 475 | 21.8074 | 50.1077
| 476 | 1.1396 | 49.2433
| 477 | 33.8778 | 42.7711
| 478 | 65.3373 | 29.3959
| 479 | 79.2128 | 10.3573
| 480 | 84.6528 | 0.2383
| 481 | 85.7826 | 16.4493
| 482 | 82.7321 | 41.8103
| 483 | 69.4451 | 59.0503
| 484 | 18.5325 | 67.8152
| 485 | 47.8252 | 70.6499
| 486 | 84.5774 | 68.1906
| 487 | 92.5582 | 57.9577
| 488 | 94.6647 | 32.6622
| 489 | 94.538 | 2.4061
| 490 | 91.4659 | 31.3717
| 491 | 73.1666 | 64.742
| 492 | 15.2288 | 78.6459
| 493 | 84.0365 | 83.7069
| 494 | 91.7248 | 84.3678
| 495 | 88.5518 | 80.845
| 496 | 15.8825 | 68.5991
| 497 | 95.8125 | 31.1029
| 498 | 99.1774 | 7.7369
| 499 | 99.6384 | 56.0261
| 500 | 99.6987 | 75.217
| 501 | 99.1135 | 78.9636
| 502 | 99.4436 | 71.4753
| 503 | 99.9743 | 28.2578
| 504 | 99.9954 | 44.0776
| 505 | 99.9987 | 88.3851
| 506 | 99.9995 | 95.626
| 507 | 99.9998 | 97.4514
| 508 | 99.9999 | 97.8368
| 509 | 100 | 97.0886
| 510 | 100 | 88.167
| 511 | 100 | 90.5092
| 512 | 100 | 99.3175
| 513 | 100 | 99.8362
| 514 | 100 | 99.9411
| 515 | 100 | 99.9737
| 516 | 100 | 99.9864
| 517 | 100 | 99.9922
| 518 | 100 | 99.9951
| 519 | 100 | 99.9967
| 520 | 100 | 99.9977
| 521 | 100 | 99.9983
| 522 | 100 | 99.9986
| 523 | 100 | 99.9989
| 524 | 100 | 99.999
| 525 | 100 | 99.9991
| 526 | 100 | 99.9992
| 527 | 100 | 99.9992
| 528 | 100 | 99.9992
| 529 | 100 | 99.9992
| 530 | 100 | 99.9992
| 531 | 100 | 99.9991
| 532 | 100 | 99.9989
| 533 | 100 | 99.9987
| 534 | 100 | 99.9985
| 535 | 100 | 99.9981
| 536 | 100 | 99.9975
| 537 | 100 | 99.9967
| 538 | 100 | 99.9957
| 539 | 100 | 99.9945
| 540 | 100 | 99.9932
| 541 | 100 | 99.9919
| 542 | 100 | 99.9908
| 543 | 100 | 99.9899
| 544 | 100 | 99.989
| 545 | 100 | 99.9879
| 546 | 100 | 99.9863
| 547 | 100 | 99.9841
| 548 | 100 | 99.9808
| 549 | 100 | 99.9757
| 550 | 100 | 99.9677
| 551 | 100 | 99.9549
| 552 | 100 | 99.9333
| 553 | 100 | 99.8948
| 554 | 99.9999 | 99.8215
| 555 | 99.9999 | 99.6701
| 556 | 99.9999 | 99.3254
| 557 | 99.9998 | 98.4492
| 558 | 99.9997 | 96.0644
| 559 | 99.9996 | 90.8528
| 560 | 99.9993 | 86.9537
| 561 | 99.9988 | 87.4076
| 562 | 99.9976 | 87.8903
| 563 | 99.9951 | 86.932
| 564 | 99.9888 | 84.2942
| 565 | 99.9711 | 79.8254
| 566 | 99.9138 | 73.9313
| 567 | 99.6829 | 67.7449
| 568 | 98.6983 | 62.5504
| 569 | 97.4627 | 58.1228
| 570 | 97.606 | 52.8821
| 571 | 97.3996 | 45.1585
| 572 | 96.3927 | 34.2923
| 573 | 94.1212 | 22.6548
| 574 | 90.6426 | 17.3104
| 575 | 88.4246 | 23.3797
| 576 | 88.321 | 35.9085
| 577 | 87.9292 | 47.5911
| 578 | 85.4661 | 55.7107
| 579 | 78.4784 | 60.3606
| 580 | 59.7049 | 62.1568
| 581 | 18.0349 | 61.4817
| 582 | 18.4245 | 58.3718
| 583 | 56.9835 | 52.5714
| 584 | 74.8653 | 43.7103
| 585 | 82.0001 | 31.7914
| 586 | 84.7633 | 18.1822
| 587 | 85.2344 | 6.4429
| 588 | 83.9395 | 0.8149
| 589 | 80.6219 | 2.4376
| 590 | 74.29 | 8.5349
| 591 | 63.0175 | 15.5548
| 592 | 44.4982 | 21.3669
| 593 | 20.9571 | 25.2099
| 594 | 6.8916 | 27.0124
| 595 | 12.3151 | 26.9467
| 596 | 25.8616 | 25.2534
| 597 | 37.097 | 22.2109
| 598 | 43.8688 | 18.1623
| 599 | 46.7734 | 13.5514
| 600 | 46.5343 | 8.9253
| 601 | 43.5508 | 4.8742
| 602 | 38.0041 | 1.9069
| 603 | 30.1256 | 0.3117
| 604 | 20.5991 | 0.0812
| 605 | 10.9664 | 0.9474
| 606 | 3.525 | 2.499
| 607 | 0.2145 | 4.3119
| 608 | 1.2429 | 6.0388
| 609 | 5.0673 | 7.4455
| 610 | 9.6527 | 8.4106
| 611 | 13.4978 | 8.9062
| 612 | 15.8386 | 8.9748
| 613 | 16.449 | 8.7055
| 614 | 15.4464 | 8.2104
| 615 | 13.2186 | 7.601
| 616 | 10.4257 | 6.9662
| 617 | 7.9577 | 6.3573
| 618 | 6.7241 | 5.7822
| 619 | 7.2821 | 5.2124
| 620 | 9.5472 | 4.6001
| 621 | 12.851 | 3.9003
| 622 | 16.2902 | 3.094
| 623 | 19.0653 | 2.2052
| 624 | 20.6252 | 1.3122
| 625 | 20.657 | 0.5453
| 626 | 19.0413 | 0.0723
| 627 | 15.8593 | 0.0661
| 628 | 11.4964 | 0.6618
| 629 | 6.8176 | 1.9147
| 630 | 3.2578 | 3.7736
| 631 | 2.4999 | 6.0836
| 632 | 5.5956 | 8.6158
| 633 | 12.1662 | 11.111
| 634 | 20.6172 | 13.3207
| 635 | 29.1572 | 15.0346
| 636 | 36.5633 | 16.0929
| 637 | 42.2797 | 16.389
| 638 | 46.1714 | 15.8714
| 639 | 48.271 | 14.5501
| 640 | 48.6426 | 12.58
| 641 | 47.3522 | 10.108
| 642 | 44.3324 | 7.4262
| 643 | 39.5216 | 4.9473
| 644 | 33.0414 | 3.163
| 645 | 25.5537 | 2.5388
| 646 | 18.7039 | 3.3673
| 647 | 15.0542 | 5.6498
| 648 | 16.6842 | 9.0848
| 649 | 23.3233 | 13.1727
| 650 | 32.531 | 17.371
| 651 | 41.7254 | 21.2156
| 652 | 49.4552 | 24.3725
| 653 | 55.2925 | 26.6318
| 654 | 59.3095 | 27.8762
| 655 | 61.7099 | 28.0498
| 656 | 62.6624 | 27.1391
| 657 | 62.2423 | 25.1732
| 658 | 60.4192 | 22.2459
| 659 | 57.0683 | 18.5575
| 660 | 52.0222 | 14.4658
| 661 | 45.2217 | 10.5171
| 662 | 37.0603 | 7.4027
| 663 | 28.913 | 5.7999
| 664 | 23.3191 | 6.1284
| 665 | 22.7634 | 8.3638
| 666 | 27.5108 | 12.0475
| 667 | 35.3462 | 16.4884
| 668 | 43.6185 | 21.0042
| 669 | 50.7425 | 25.072
| 670 | 56.1941 | 28.3604
| 671 | 59.9904 | 30.6933
| 672 | 62.3103 | 31.9948
| 673 | 63.3214 | 32.2454
| 674 | 63.1214 | 31.4576
| 675 | 61.7271 | 29.6709
| 676 | 59.0849 | 26.9656
| 677 | 55.1012 | 23.4917
| 678 | 49.7148 | 19.5061
| 679 | 43.0448 | 15.4004
| 680 | 35.6282 | 11.6913
| 681 | 28.6394 | 8.9397
| 682 | 23.7511 | 7.6023
| 683 | 22.3499 | 7.875
| 684 | 24.5866 | 9.6189
| 685 | 29.3263 | 12.4324
| 686 | 35.0072 | 15.7982
| 687 | 40.423 | 19.2285
| 688 | 44.9294 | 22.3477
| 689 | 48.2945 | 24.9091
| 690 | 50.4983 | 26.7751
| 691 | 51.5988 | 27.8854
| 692 | 51.6655 | 28.2308
| 693 | 50.755 | 27.8355
| 694 | 48.9102 | 26.7507
| 695 | 46.174 | 25.0544
| 696 | 42.6141 | 22.8567
| 697 | 38.3551 | 20.3051
| 698 | 33.6133 | 17.5862
| 699 | 28.7168 | 14.9177
| 700 | 24.0904 | 12.5281
| 701 | 20.1894 | 10.6251
| 702 | 17.3908 | 9.3606
| 703 | 15.8902 | 8.8034
| 704 | 15.6583 | 8.9318
| 705 | 16.4794 | 9.6465
| 706 | 18.0394 | 10.7997
| 707 | 20.0167 | 12.2269
| 708 | 22.1397 | 13.7738
| 709 | 24.2084 | 15.3121
| 710 | 26.0898 | 16.7457
| 711 | 27.7028 | 18.0093
| 712 | 29.0008 | 19.0634
| 713 | 29.9572 | 19.8872
| 714 | 30.5551 | 20.472
| 715 | 30.7806 | 20.8163
| 716 | 30.6195 | 20.9209
| 717 | 30.0559 | 20.7869
| 718 | 29.0734 | 20.4141
| 719 | 27.6568 | 19.8016
| 720 | 25.7962 | 18.9494
| 721 | 23.4933 | 17.8615
| 722 | 20.7701 | 16.5499
| 723 | 17.6811 | 15.0403
| 724 | 14.3291 | 13.3771
| 725 | 10.8824 | 11.6296
| 726 | 7.5884 | 9.8957
| 727 | 4.7742 | 8.3018
| 728 | 2.8225 | 6.9971
| 729 | 2.111 | 6.1388
| 730 | 2.9223 | 5.8702
| 731 | 5.3527 | 6.2937
| 732 | 9.2629 | 7.4464
| 733 | 14.3028 | 9.2871
| 734 | 20.0019 | 11.7
| 735 | 25.8794 | 14.5133
| 736 | 31.5298 | 17.5277
| 737 | 36.6611 | 20.5442
| 738 | 41.0923 | 23.3851
| 739 | 44.7278 | 25.9041
| 740 | 47.5258 | 27.9887
| 741 | 49.4574 | 29.5447
| 742 | 50.5378 | 30.5352
| 743 | 50.7363 | 30.9152
| 744 | 49.994 | 30.6494
| 745 | 48.2149 | 29.7095
| 746 | 45.2613 | 28.0762
| 747 | 40.9627 | 25.7464
| 748 | 35.1573 | 22.7477
| 749 | 27.8065 | 19.161
| 750 | 19.2457 | 15.1517
| 751 | 10.5885 | 11.0024
| 752 | 4.0392 | 7.1321
| 753 | 2.3746 | 4.0742
| 754 | 7.149 | 2.3882
| 755 | 17.1824 | 2.5078
| 756 | 29.4537 | 4.5845
| 757 | 41.2634 | 8.4175
| 758 | 51.2518 | 13.5196
| 759 | 59.1282 | 19.2805
| 760 | 65.106 | 25.1311
| 761 | 69.5338 | 30.6398
| 762 | 72.7354 | 35.5333
| 763 | 74.9626 | 39.6696
| 764 | 76.3908 | 42.9952
| 765 | 77.1276 | 45.506
| 766 | 77.2197 | 47.2172
| 767 | 76.6554 | 48.1451
| 768 | 75.3586 | 48.2945
| 769 | 73.173 | 47.6528
| 770 | 69.8347 | 46.1871
| 771 | 64.9335 | 43.8463
| 772 | 57.8834 | 40.5688
| 773 | 47.9957 | 36.3016
| 774 | 34.9583 | 31.0389
| 775 | 20.3295 | 24.8882
| 776 | 9.679 | 18.1684
| 777 | 10.3957 | 11.5149
| 778 | 22.698 | 5.9107
| 779 | 39.0214 | 2.5202
| 780 | 53.3243 | 2.2695
| 781 | 63.9884 | 5.3772
| 782 | 71.498 | 11.2156
| 783 | 76.7145 | 18.6383
| 784 | 80.3411 | 26.4875
| 785 | 82.8631 | 33.9216
| 786 | 84.5966 | 40.4774
| 787 | 85.7426 | 45.9804
| 788 | 86.4246 | 50.426
| 789 | 86.7117 | 53.8872
| 790 | 86.6315 | 56.4591
| 791 | 86.1754 | 58.2297
| 792 | 85.2963 | 59.2668
| 793 | 83.9007 | 59.612
| 794 | 81.8303 | 59.2797
| 795 | 78.8337 | 58.256
| 796 | 74.5245 | 56.5001
| 797 | 68.3417 | 53.9452
| 798 | 59.592 | 50.505
| 799 | 47.8578 | 46.088
| 800 | 34.3735 | 40.6285
| 801 | 24.1037 | 34.147
| 802 | 23.7827 | 26.8489
| 803 | 33.6465 | 19.2515
| 804 | 47.0939 | 12.2735
| 805 | 58.9704 | 7.148
| 806 | 67.8968 | 5.0391
| 807 | 74.2436 | 6.4869
| 808 | 78.7007 | 11.1014
| 809 | 81.8376 | 17.7932
| 810 | 84.0514 | 25.3187
| 811 | 85.6051 | 32.7047
| 812 | 86.6695 | 39.377
| 813 | 87.3541 | 45.0902
| 814 | 87.7269 | 49.8025
| 815 | 87.8263 | 53.5733
| 816 | 87.6682 | 56.4985
| 817 | 87.2489 | 58.6762
| 818 | 86.5458 | 60.1913
| 819 | 85.5153 | 61.1099
| 820 | 84.0889 | 61.478
| 821 | 82.1663 | 61.3222
| 822 | 79.6073 | 60.6519
| 823 | 76.2256 | 59.4607
| 824 | 71.7939 | 57.7292
| 825 | 66.0909 | 55.4283
| 826 | 59.0515 | 52.5248
| 827 | 51.1111 | 48.9915
| 828 | 43.7049 | 44.8223
| 829 | 39.3245 | 40.0558
| 830 | 40.1276 | 34.8073
| 831 | 45.898 | 29.3041
| 832 | 54.2208 | 23.912
| 833 | 62.6344 | 19.1277
| 834 | 69.8584 | 15.5126
| 835 | 75.5973 | 13.5631
| 836 | 80.0054 | 13.5602
| 837 | 83.3532 | 15.4744
| 838 | 85.8938 | 18.9848
| 839 | 87.8279 | 23.5962
| 840 | 89.3042 | 28.785
| 841 | 90.4305 | 34.1071
| 842 | 91.2832 | 39.2439
| 843 | 91.9159 | 43.9996
| 844 | 92.3653 | 48.2753
| 845 | 92.6544 | 52.0376
| 846 | 92.7952 | 55.2925
| 847 | 92.7892 | 58.0667
| 848 | 92.6265 | 60.3943
| 849 | 92.2836 | 62.3102
| 850 | 91.7171 | 63.8456
| 851 | 90.854 | 65.0252
| 852 | 89.5723 | 65.8665
| 853 | 87.6637 | 66.3788
| 854 | 84.7619 | 66.5626
| 855 | 80.207 | 66.4084
| 856 | 72.7677 | 65.897
| 857 | 60.3571 | 64.9961
| 858 | 41.1889 | 63.659
| 859 | 22.6295 | 61.8227
| 860 | 26.9808 | 59.4057
| 861 | 49.4935 | 56.3076
| 862 | 68.2061 | 52.4127
| 863 | 79.4071 | 47.6032
| 864 | 85.8556 | 41.7926
| 865 | 89.7027 | 34.9946
| 866 | 92.1094 | 27.4443
| 867 | 93.6796 | 19.765
| 868 | 94.7371 | 13.0919
| 869 | 95.4633 | 8.9456
| 870 | 95.9636 | 8.6655
| 871 | 96.3004 | 12.627
| 872 | 96.5112 | 19.9421
| 873 | 96.6163 | 28.9888
| 874 | 96.624 | 38.2363
| 875 | 96.5315 | 46.7035
| 876 | 96.3237 | 53.9625
| 877 | 95.9685 | 59.9461
| 878 | 95.4062 | 64.7628
| 879 | 94.5266 | 68.5798
| 880 | 93.1172 | 71.5642
| 881 | 90.7376 | 73.8596
| 882 | 86.375 | 75.5798
| 883 | 77.6841 | 76.7942
| 884 | 57.9288 | 77.5938
| 885 | 18.6915 | 78.0121
| 886 | 16.2534 | 78.0618
| 887 | 57.6348 | 77.7353
| 888 | 78.9264 | 77.0025
| 889 | 87.9268 | 75.8062
| 890 | 92.2013 | 74.0555
| 891 | 94.4849 | 71.6147
| 892 | 95.8168 | 68.2883
| 893 | 96.6418 | 63.8039
| 894 | 97.171 | 57.8017
| 895 | 97.5125 | 49.8627
| 896 | 97.7242 | 39.6602
| 897 | 97.8363 | 27.4129
| 898 | 97.8617 | 14.7975
| 899 | 97.799 | 5.7356
| 900 | 97.6311 | 4.8807
| 901 | 97.316 | 13.2764
| 902 | 96.7635 | 26.9796
| 903 | 95.7706 | 41.1301
| 904 | 93.8186 | 53.1279
| 905 | 89.2769 | 62.4263
| 906 | 75.148 | 69.3731
| 907 | 20.7855 | 74.506
| 908 | 50.5066 | 78.2982
| 909 | 86.0875 | 81.1069
| 910 | 94.2786 | 83.1865
| 911 | 97.0006 | 84.7134
| 912 | 98.1774 | 85.8078
| 913 | 98.7762 | 86.5493
| 914 | 99.1154 | 86.9872
| 915 | 99.322 | 87.1461
| 916 | 99.4539 | 87.0288
| 917 | 99.5403 | 86.6151
| 918 | 99.5966 | 85.8571
| 919 | 99.6311 | 84.6691
| 920 | 99.6481 | 82.9079
| 921 | 99.6483 | 80.3388
| 922 | 99.6291 | 76.5744
| 923 | 99.5819 | 70.9696
| 924 | 99.4853 | 62.4726
| 925 | 99.2784 | 49.574
| 926 | 98.7387 | 31.2648
| 927 | 96.4208 | 11.7773
| 928 | 34.3625 | 6.4045
| 929 | 95.7511 | 23.2152
| 930 | 99.2013 | 46.4842
| 931 | 99.7116 | 64.1429
| 932 | 99.8646 | 75.4348
| 933 | 99.9266 | 82.4761
| 934 | 99.9564 | 86.9639
| 935 | 99.9724 | 89.9212
| 936 | 99.9817 | 91.9347
| 937 | 99.9873 | 93.3444
| 938 | 99.991 | 94.3528
| 939 | 99.9934 | 95.0843
| 940 | 99.9951 | 95.6171
| 941 | 99.9963 | 96.0012
| 942 | 99.9971 | 96.2683
| 943 | 99.9978 | 96.4379
| 944 | 99.9982 | 96.5197
| 945 | 99.9986 | 96.5152
| 946 | 99.9988 | 96.4165
| 947 | 99.9991 | 96.2041
| 948 | 99.9992 | 95.8392
| 949 | 99.9994 | 95.249
| 950 | 99.9995 | 94.292
| 951 | 99.9995 | 92.6714
| 952 | 99.9996 | 89.6845
| 953 | 99.9997 | 83.3685
| 954 | 99.9997 | 66.9812
| 955 | 99.9997 | 20.2641
| 956 | 99.9998 | 22.3673
| 957 | 99.9998 | 73.7926
| 958 | 99.9998 | 89.591
| 959 | 99.9999 | 94.8755
| 960 | 99.9999 | 97.0985
| 961 | 99.9999 | 98.1968
| 962 | 99.9999 | 98.8032
| 963 | 99.9999 | 99.1657
| 964 | 99.9999 | 99.3959
| 965 | 99.9999 | 99.549
| 966 | 99.9999 | 99.6548
| 967 | 99.9999 | 99.7301
| 968 | 99.9999 | 99.7852
| 969 | 99.9999 | 99.8263
| 970 | 99.9999 | 99.8575
| 971 | 100 | 99.8817
| 972 | 100 | 99.9007
| 973 | 100 | 99.9159
| 974 | 100 | 99.928
| 975 | 100 | 99.9379
| 976 | 100 | 99.946
| 977 | 100 | 99.9527
| 978 | 100 | 99.9583
| 979 | 100 | 99.963
| 980 | 100 | 99.967
| 981 | 100 | 99.9704
| 982 | 100 | 99.9732
| 983 | 100 | 99.9757
| 984 | 100 | 99.9779
| 985 | 100 | 99.9798
| 986 | 100 | 99.9814
| 987 | 100 | 99.9828
| 988 | 100 | 99.9841
| 989 | 100 | 99.9852
| 990 | 100 | 99.9862
| 991 | 100 | 99.9871
| 992 | 100 | 99.9879
| 993 | 100 | 99.9886
| 994 | 100 | 99.9892
| 995 | 100 | 99.9897
| 996 | 100 | 99.9902
| 997 | 100 | 99.9907
| 998 | 100 | 99.9911
| 999 | 100 | 99.9915
| 1000 | 100 | 99.9918
| 1001 | 100 | 99.9921
| 1002 | 100 | 99.9924
| 1003 | 100 | 99.9926
| 1004 | 100 | 99.9929
| 1005 | 100 | 99.9931
| 1006 | 100 | 99.9933
| 1007 | 100 | 99.9935
| 1008 | 100 | 99.9936
| 1009 | 100 | 99.9938
| 1010 | 100 | 99.9939
| 1011 | 100 | 99.994
| 1012 | 100 | 99.9941
| 1013 | 100 | 99.9943
| 1014 | 100 | 99.9944
| 1015 | 100 | 99.9944
| 1016 | 100 | 99.9945
| 1017 | 100 | 99.9946
| 1018 | 100 | 99.9947
| 1019 | 100 | 99.9948
| 1020 | 100 | 99.9948
| 1021 | 100 | 99.9949
| 1022 | 100 | 99.995
| 1023 | 100 | 99.995
| 1024 | 100 | 99.9951
| 1025 | 100 | 99.9951
| 1026 | 100 | 99.9952
| 1027 | 100 | 99.9952
| 1028 | 100 | 99.9953
| 1029 | 100 | 99.9953
| 1030 | 100 | 99.9954
| 1031 | 100 | 99.9954
| 1032 | 100 | 99.9955
| 1033 | 100 | 99.9955
| 1034 | 100 | 99.9956
| 1035 | 100 | 99.9956
| 1036 | 100 | 99.9956
| 1037 | 100 | 99.9957
| 1038 | 100 | 99.9957
| 1039 | 100 | 99.9957
| 1040 | 100 | 99.9958
| 1041 | 100 | 99.9958
| 1042 | 100 | 99.9958
| 1043 | 100 | 99.9958
| 1044 | 100 | 99.9958
| 1045 | 100 | 99.9959
| 1046 | 100 | 99.9959
| 1047 | 100 | 99.9959
| 1048 | 100 | 99.9959
| 1049 | 100 | 99.9959
| 1050 | 100 | 99.9959
| 1051 | 100 | 99.9959
| 1052 | 100 | 99.9959
| 1053 | 100 | 99.9958
| 1054 | 100 | 99.9958
| 1055 | 100 | 99.9958
| 1056 | 100 | 99.9958
| 1057 | 100 | 99.9957
| 1058 | 100 | 99.9957
| 1059 | 100 | 99.9956
| 1060 | 100 | 99.9956
| 1061 | 100 | 99.9955
| 1062 | 100 | 99.9955
| 1063 | 100 | 99.9954
| 1064 | 100 | 99.9953
| 1065 | 100 | 99.9952
| 1066 | 100 | 99.9951
| 1067 | 100 | 99.995
| 1068 | 100 | 99.9948
| 1069 | 100 | 99.9947
| 1070 | 100 | 99.9946
| 1071 | 100 | 99.9944
| 1072 | 100 | 99.9942
| 1073 | 100 | 99.994
| 1074 | 100 | 99.9938
| 1075 | 100 | 99.9936
| 1076 | 100 | 99.9933
| 1077 | 100 | 99.9931
| 1078 | 100 | 99.9928
| 1079 | 100 | 99.9925
| 1080 | 100 | 99.9921
| 1081 | 100 | 99.9917
| 1082 | 100 | 99.9913
| 1083 | 100 | 99.9909
| 1084 | 100 | 99.9904
| 1085 | 100 | 99.9898
| 1086 | 100 | 99.9892
| 1087 | 100 | 99.9886
| 1088 | 100 | 99.9878
| 1089 | 100 | 99.987
| 1090 | 100 | 99.9862
| 1091 | 100 | 99.9852
| 1092 | 100 | 99.9841
| 1093 | 100 | 99.9829
| 1094 | 100 | 99.9816
| 1095 | 100 | 99.9801
| 1096 | 100 | 99.9785
| 1097 | 100 | 99.9767
| 1098 | 100 | 99.9746
| 1099 | 100 | 99.9723
| 1100 | 100 | 99.9697
| 1101 | 100 | 99.9668
| 1102 | 100 | 99.9635
| 1103 | 100 | 99.9597
| 1104 | 100 | 99.9554
| 1105 | 100 | 99.9506
| 1106 | 100 | 99.945
| 1107 | 100 | 99.9385
| 1108 | 100 | 99.9311
| 1109 | 100 | 99.9225
| 1110 | 100 | 99.9126
| 1111 | 100 | 99.901
| 1112 | 100 | 99.8874
| 1113 | 100 | 99.8714
| 1114 | 100 | 99.8525
| 1115 | 99.9999 | 99.8302
| 1116 | 99.9999 | 99.8035
| 1117 | 99.9999 | 99.7715
| 1118 | 99.9999 | 99.733
| 1119 | 99.9999 | 99.6865
| 1120 | 99.9999 | 99.6299
| 1121 | 99.9999 | 99.5607
| 1122 | 99.9999 | 99.4756
| 1123 | 99.9999 | 99.3703
| 1124 | 99.9999 | 99.2393
| 1125 | 99.9999 | 99.0756
| 1126 | 99.9999 | 98.8701
| 1127 | 99.9999 | 98.6115
| 1128 | 99.9999 | 98.2853
| 1129 | 99.9998 | 97.8746
| 1130 | 99.9998 | 97.3601
| 1131 | 99.9998 | 96.7219
| 1132 | 99.9998 | 95.9442
| 1133 | 99.9998 | 95.0215
| 1134 | 99.9997 | 93.9681
| 1135 | 99.9997 | 92.8262
| 1136 | 99.9997 | 91.6666
| 1137 | 99.9997 | 90.5773
| 1138 | 99.9996 | 89.6386
| 1139 | 99.9996 | 88.8985
| 1140 | 99.9995 | 88.3615
| 1141 | 99.9995 | 87.9952
| 1142 | 99.9994 | 87.7464
| 1143 | 99.9993 | 87.5578
| 1144 | 99.9992 | 87.3776
| 1145 | 99.9991 | 87.163
| 1146 | 99.999 | 86.8792
| 1147 | 99.9989 | 86.4972
| 1148 | 99.9987 | 85.9902
| 1149 | 99.9986 | 85.3311
| 1150 | 99.9984 | 84.4894
| 1151 | 99.9981 | 83.4286
| 1152 | 99.9979 | 82.1033
| 1153 | 99.9975 | 80.4556
| 1154 | 99.9971 | 78.4114
| 1155 | 99.9967 | 75.8756
| 1156 | 99.9961 | 72.7271
| 1157 | 99.9955 | 68.815
| 1158 | 99.9947 | 63.9581
| 1159 | 99.9937 | 57.9556
| 1160 | 99.9926 | 50.6224
| 1161 | 99.9912 | 41.8718
| 1162 | 99.9895 | 31.8723
| 1163 | 99.9874 | 21.2758
| 1164 | 99.9847 | 11.4055
| 1165 | 99.9815 | 4.1266
| 1166 | 99.9773 | 1.1533
| 1167 | 99.9721 | 3.0977
| 1168 | 99.9655 | 9.1142
| 1169 | 99.9569 | 17.4977
| 1170 | 99.9457 | 26.5868
| 1171 | 99.931 | 35.2626
| 1172 | 99.9115 | 42.9734
| 1173 | 99.8854 | 49.5549
| 1174 | 99.85 | 55.0477
| 1175 | 99.8016 | 59.5769
| 1176 | 99.7349 | 63.2876
| 1177 | 99.6425 | 66.3162
| 1178 | 99.5146 | 68.7799
| 1179 | 99.3399 | 70.7745
| 1180 | 99.1085 | 72.3769
| 1181 | 98.8197 | 73.6476
| 1182 | 98.4933 | 74.6333
| 1183 | 98.1763 | 75.3699
| 1184 | 97.9271 | 75.8842
| 1185 | 97.7827 | 76.1953
| 1186 | 97.7386 | 76.3162
| 1187 | 97.7618 | 76.2542
| 1188 | 97.8155 | 76.0116
| 1189 | 97.8725 | 75.586
| 1190 | 97.9165 | 74.9703
| 1191 | 97.9392 | 74.1527
| 1192 | 97.9361 | 73.1163
| 1193 | 97.9045 | 71.839
| 1194 | 97.8417 | 70.2925
| 1195 | 97.7446 | 68.4422
| 1196 | 97.6082 | 66.2465
| 1197 | 97.4256 | 63.6566
| 1198 | 97.1871 | 60.6174
| 1199 | 96.8785 | 57.069
| 1200 | 96.4802 | 52.9509
| 1201 | 95.9636 | 48.2108
| 1202 | 95.2874 | 42.8184
| 1203 | 94.3902 | 36.7882
| 1204 | 93.1784 | 30.2119
| 1205 | 91.5065 | 23.2974
| 1206 | 89.1402 | 16.4053
| 1207 | 85.6929 | 10.0586
| 1208 | 80.5122 | 4.8979
| 1209 | 72.5027 | 1.5605
| 1210 | 59.9703 | 0.5079
| 1211 | 41.1692 | 1.8736
| 1212 | 17.9333 | 5.4186
| 1213 | 2.482 | 10.6199
| 1214 | 8.0324 | 16.8385
| 1215 | 26.8974 | 23.4763
| 1216 | 45.3334 | 30.069
| 1217 | 58.8946 | 36.3092
| 1218 | 68.1561 | 42.0265
| 1219 | 74.4582 | 47.1506
| 1220 | 78.8253 | 51.676
| 1221 | 81.9196 | 55.6341
| 1222 | 84.1551 | 59.0742
| 1223 | 85.7927 | 62.0519
| 1224 | 86.9995 | 64.6221
| 1225 | 87.8849 | 66.8356
| 1226 | 88.5215 | 68.738
| 1227 | 88.958 | 70.3686
| 1228 | 89.2262 | 71.7613
| 1229 | 89.3467 | 72.9448
| 1230 | 89.3309 | 73.943
| 1231 | 89.1829 | 74.776
| 1232 | 88.9006 | 75.4601
| 1233 | 88.4752 | 76.0089
| 1234 | 87.8913 | 76.4333
| 1235 | 87.1254 | 76.7416
| 1236 | 86.1441 | 76.9404
| 1237 | 84.9014 | 77.0343
| 1238 | 83.3342 | 77.0264
| 1239 | 81.3566 | 76.918
| 1240 | 78.8519 | 76.7092
| 1241 | 75.6614 | 76.3986
| 1242 | 71.5717 | 75.9832
| 1243 | 66.3029 | 75.4588
| 1244 | 59.5086 | 74.8196
| 1245 | 50.8199 | 74.0584
| 1246 | 40.0014 | 73.1661
| 1247 | 27.335 | 72.1322
| 1248 | 14.277 | 70.9441
| 1249 | 3.9323 | 69.5875
| 1250 | 0.0816 | 68.0461
| 1251 | 4.4063 | 66.3015
| 1252 | 14.9036 | 64.3336
| 1253 | 27.793 | 62.1208
| 1254 | 40.1574 | 59.6402
| 1255 | 50.6914 | 56.869
| 1256 | 59.1725 | 53.7859
| 1257 | 65.8408 | 50.3731
| 1258 | 71.0506 | 46.6193
| 1259 | 75.1312 | 42.5247
| 1260 | 78.3492 | 38.1057
| 1261 | 80.9084 | 33.4016
| 1262 | 82.9617 | 28.4818
| 1263 | 84.6225 | 23.4519
| 1264 | 85.9755 | 18.4571
| 1265 | 87.0842 | 13.6804
| 1266 | 87.9964 | 9.333
| 1267 | 88.7485 | 5.636
| 1268 | 89.3683 | 2.7938
| 1269 | 89.8775 | 0.9649
| 1270 | 90.2925 | 0.237
| 1271 | 90.6263 | 0.6131
| 1272 | 90.8889 | 2.0138
| 1273 | 91.0879 | 4.2936
| 1274 | 91.2291 | 7.2661
| 1275 | 91.3166 | 10.7314
| 1276 | 91.3533 | 14.4982
| 1277 | 91.341 | 18.3998
| 1278 | 91.2803 | 22.3012
| 1279 | 91.1707 | 26.1003
| 1280 | 91.0109 | 29.7251
| 1281 | 90.7985 | 33.129
| 1282 | 90.5298 | 36.2854
| 1283 | 90.2003 | 39.1824
| 1284 | 89.8036 | 41.8186
| 1285 | 89.3321 | 44.1994
| 1286 | 88.776 | 46.3349
| 1287 | 88.1235 | 48.2373
| 1288 | 87.3597 | 49.9199
| 1289 | 86.4666 | 51.3963
| 1290 | 85.4219 | 52.6795
| 1291 | 84.1982 | 53.7815
| 1292 | 82.7616 | 54.7135
| 1293 | 81.0706 | 55.4853
| 1294 | 79.0739 | 56.1054
| 1295 | 76.7091 | 56.5813
| 1296 | 73.9 | 56.919
| 1297 | 70.556 | 57.1236
| 1298 | 66.5717 | 57.1989
| 1299 | 61.8312 | 57.1479
| 1300 | 56.2188 | 56.9724