## Sheet1
| Wavelength | R% AOI= 0° s-Pol. (%) | R% AOI=0° p-Pol. (%) | R% AOI=15° s-Pol. (%) | R% AOI=15° p-Pol. (%)
| 300 | 39.1006 | 39.1006 | 37.9741 | 34.848
| 301 | 37.971 | 37.971 | 36.8045 | 33.7262
| 302 | 36.84 | 36.84 | 35.6467 | 32.6194
https://www.newport.com/ | 303 | 35.7141 | 35.7141 | 34.5081 | 31.5346
| 304 | 34.6002 | 34.6002 | 33.3964 | 30.4788
Raw Data | 305 | 33.5052 | 33.5052 | 32.3194 | 29.4592
Reflectance Data for UV-Enhanced Aluminum Coating | 306 | 32.4364 | 32.4364 | 31.2847 | 28.4827
| 307 | 31.4011 | 31.4011 | 30.2997 | 27.5561
Coating Code: AR.12 | 308 | 30.4063 | 30.4063 | 29.3718 | 26.6856
| 309 | 29.4593 | 29.4593 | 28.5075 | 25.8772
DISCLAIMER: | 310 | 28.5665 | 28.5665 | 27.713 | 25.1361
The data contained herewithin are typical measured data. Lot to lot variations are expected. Contact Newport Technical Support at (877)835-9620 Mon.-Fri.5am - 5pm PST or online at https://www.newport.com/contact-us with questions or for more information. This data may be used but Newport must be cited as the source. | 311 | 27.7343 | 27.7343 | 26.9937 | 24.467
| 312 | 26.9685 | 26.9685 | 26.354 | 23.8736
| 313 | 26.2739 | 26.2739 | 25.7976 | 23.359
| 314 | 25.655 | 25.655 | 25.3272 | 22.9252
| 315 | 25.1152 | 25.1152 | 24.9441 | 22.5735
| 316 | 24.657 | 24.657 | 24.6491 | 22.3039
| 317 | 24.282 | 24.282 | 24.4415 | 22.116
| 318 | 23.9908 | 23.9908 | 24.32 | 22.0081
| 319 | 23.783 | 23.783 | 24.282 | 21.978
| 320 | 23.6576 | 23.6576 | 24.3242 | 22.0226
| 321 | 23.6139 | 23.6139 | 24.4444 | 22.1397
| 322 | 23.6474 | 23.6474 | 24.6361 | 22.3235
Measurement Details: | 323 | 23.7544 | 23.7544 | 24.8942 | 22.5693
The data was collected at 0° and 15° AOI. | 324 | 23.9309 | 23.9309 | 25.2132 | 22.8721
| 325 | 24.1721 | 24.1721 | 25.5872 | 23.2267
| 326 | 24.4729 | 24.4729 | 26.0104 | 23.6276
| 327 | 24.8279 | 24.8279 | 26.4767 | 24.0695
| 328 | 25.2317 | 25.2317 | 26.9803 | 24.547
| 329 | 25.6786 | 25.6786 | 27.5152 | 25.0547
| 330 | 26.1632 | 26.1632 | 28.076 | 25.5876
| 331 | 26.6798 | 26.6798 | 28.6573 | 26.1407
| 332 | 27.2231 | 27.2231 | 29.2539 | 26.7094
| 333 | 27.7882 | 27.7882 | 29.8612 | 27.2893
| 334 | 28.3699 | 28.3699 | 30.4748 | 27.8761
| 335 | 28.9639 | 28.9639 | 31.0906 | 28.4663
| 336 | 29.7019 | 29.7019 | 31.8458 | 29.1895
| 337 | 30.4433 | 30.4433 | 32.5911 | 29.9051
| 338 | 31.1814 | 31.1814 | 33.321 | 30.6078
| 339 | 31.9102 | 31.9102 | 34.0309 | 31.2928
| 340 | 32.6244 | 32.6244 | 34.7166 | 31.9564
| 341 | 33.3196 | 33.3196 | 35.3747 | 32.595
| 342 | 33.992 | 33.992 | 36.0025 | 33.2058
| 343 | 34.638 | 34.638 | 36.5975 | 33.7865
| 344 | 35.2552 | 35.2552 | 37.158 | 34.3351
| 345 | 35.841 | 35.841 | 37.6824 | 34.8501
| 346 | 36.3938 | 36.3938 | 38.1697 | 35.3303
| 347 | 36.9121 | 36.9121 | 38.6191 | 35.7747
| 348 | 37.3947 | 37.3947 | 39.03 | 36.1827
| 349 | 37.8409 | 37.8409 | 39.4021 | 36.554
| 350 | 38.25 | 38.25 | 39.7352 | 36.8881
| 351 | 38.6217 | 38.6217 | 40.0295 | 37.1851
| 352 | 38.9557 | 38.9557 | 40.285 | 37.4451
| 353 | 39.2522 | 39.2522 | 40.502 | 37.6681
| 354 | 39.5045 | 39.5045 | 40.6776 | 37.8514
| 355 | 39.7232 | 39.7232 | 40.8192 | 38.002
| 356 | 39.9084 | 39.9084 | 40.9271 | 38.1202
| 357 | 40.0604 | 40.0604 | 41.0019 | 38.2065
| 358 | 40.1797 | 40.1797 | 41.0439 | 38.2614
| 359 | 40.2666 | 40.2666 | 41.0538 | 38.2852
| 360 | 40.3216 | 40.3216 | 41.0319 | 38.2785
| 361 | 40.3439 | 40.3439 | 40.9777 | 38.2407
| 362 | 40.3352 | 40.3352 | 40.8928 | 38.1734
| 363 | 40.296 | 40.296 | 40.7779 | 38.0772
| 364 | 40.227 | 40.227 | 40.6335 | 37.9527
| 365 | 40.1285 | 40.1285 | 40.4603 | 37.8006
| 366 | 40.0012 | 40.0012 | 40.2589 | 37.6213
| 367 | 39.8456 | 39.8456 | 40.0298 | 37.4157
| 368 | 39.6623 | 39.6623 | 39.7737 | 37.1842
| 369 | 39.4519 | 39.4519 | 39.4911 | 36.9275
| 370 | 39.2149 | 39.2149 | 39.1828 | 36.6463
| 371 | 38.952 | 38.952 | 38.8494 | 36.3412
| 372 | 38.6638 | 38.6638 | 38.4916 | 36.0129
| 373 | 38.3509 | 38.3509 | 38.1099 | 35.6622
| 374 | 38.0139 | 38.0139 | 37.7051 | 35.2897
| 375 | 37.6535 | 37.6535 | 37.278 | 34.8961
| 376 | 37.2703 | 37.2703 | 36.8292 | 34.4821
| 377 | 36.865 | 36.865 | 36.3595 | 34.0486
| 378 | 36.4382 | 36.4382 | 35.8697 | 33.5964
| 379 | 35.9908 | 35.9908 | 35.3605 | 33.1261
| 380 | 35.5235 | 35.5235 | 34.8328 | 32.6387
| 381 | 35.0369 | 35.0369 | 34.2875 | 32.1349
| 382 | 34.5318 | 34.5318 | 33.7254 | 31.6156
| 383 | 34.0092 | 34.0092 | 33.1473 | 31.0818
| 384 | 33.4697 | 33.4697 | 32.5543 | 30.5342
| 385 | 32.9146 | 32.9146 | 31.9479 | 29.9748
| 386 | 32.3447 | 32.3447 | 31.3289 | 29.404
| 387 | 31.761 | 31.761 | 30.6983 | 28.8227
| 388 | 31.1645 | 31.1645 | 30.0573 | 28.2318
| 389 | 30.556 | 30.556 | 29.4068 | 27.6326
| 390 | 29.9366 | 29.9366 | 28.7479 | 27.0258
| 391 | 29.3073 | 29.3073 | 28.0819 | 26.4127
| 392 | 28.6691 | 28.6691 | 27.4098 | 25.7941
| 393 | 28.0231 | 28.0231 | 26.7328 | 25.1712
| 394 | 27.3703 | 27.3703 | 26.0521 | 24.545
| 395 | 26.7118 | 26.7118 | 25.3687 | 23.9165
| 396 | 26.0488 | 26.0488 | 24.6839 | 23.2868
| 397 | 25.3822 | 25.3822 | 23.9988 | 22.657
| 398 | 24.7133 | 24.7133 | 23.3147 | 22.0279
| 399 | 24.096 | 24.096 | 22.687 | 21.452
| 400 | 23.479 | 23.479 | 22.0627 | 20.879
| 401 | 22.8623 | 22.8623 | 21.4416 | 20.3089
| 402 | 22.2476 | 22.2476 | 20.8257 | 19.7432
| 403 | 21.6359 | 21.6359 | 20.2156 | 19.1828
| 404 | 21.0279 | 21.0279 | 19.6123 | 18.6282
| 405 | 20.4246 | 20.4246 | 19.0166 | 18.0803
| 406 | 19.8267 | 19.8267 | 18.4291 | 17.5395
| 407 | 19.235 | 19.235 | 17.8506 | 17.0066
| 408 | 18.6502 | 18.6502 | 17.2819 | 16.4822
| 409 | 18.0731 | 18.0731 | 16.7235 | 15.9667
| 410 | 17.5043 | 17.5043 | 16.176 | 15.4607
| 411 | 16.9446 | 16.9446 | 15.6399 | 14.9646
| 412 | 16.3944 | 16.3944 | 15.1159 | 14.4789
| 413 | 15.8545 | 15.8545 | 14.6042 | 14.0039
| 414 | 15.3252 | 15.3252 | 14.1053 | 13.54
| 415 | 14.8071 | 14.8071 | 13.6196 | 13.0874
| 416 | 14.3007 | 14.3007 | 13.1473 | 12.6464
| 417 | 13.8063 | 13.8063 | 12.6887 | 12.2173
| 418 | 13.3242 | 13.3242 | 12.244 | 11.8002
| 419 | 12.8548 | 12.8548 | 11.8132 | 11.3952
| 420 | 12.3984 | 12.3984 | 11.3966 | 11.0024
| 421 | 11.955 | 11.955 | 10.9942 | 10.6218
| 422 | 11.525 | 11.525 | 10.6058 | 10.2535
| 423 | 11.1083 | 11.1083 | 10.2316 | 9.8975
| 424 | 10.7052 | 10.7052 | 9.8714 | 9.5536
| 425 | 10.3155 | 10.3155 | 9.5251 | 9.2217
| 426 | 9.9393 | 9.9393 | 9.1925 | 8.9019
| 427 | 9.5737 | 9.5737 | 8.8703 | 8.591
| 428 | 9.2214 | 9.2214 | 8.5614 | 8.2918
| 429 | 8.9065 | 8.9065 | 8.2882 | 8.0258
| 430 | 8.6035 | 8.6035 | 8.0265 | 7.7698
| 431 | 8.3121 | 8.3121 | 7.7761 | 7.5237
| 432 | 8.0323 | 8.0323 | 7.5366 | 7.2873
| 433 | 7.7637 | 7.7637 | 7.3077 | 7.0602
| 434 | 7.5061 | 7.5061 | 7.089 | 6.8421
| 435 | 7.2593 | 7.2593 | 6.8803 | 6.6329
| 436 | 7.0229 | 7.0229 | 6.6811 | 6.4323
| 437 | 6.7967 | 6.7967 | 6.491 | 6.2398
| 438 | 6.5803 | 6.5803 | 6.3098 | 6.0552
| 439 | 6.3735 | 6.3735 | 6.1369 | 5.8782
| 440 | 6.1758 | 6.1758 | 5.9721 | 5.7085
| 441 | 5.987 | 5.987 | 5.8149 | 5.5458
| 442 | 5.8068 | 5.8068 | 5.665 | 5.3898
| 443 | 5.6347 | 5.6347 | 5.5219 | 5.2401
| 444 | 5.4704 | 5.4704 | 5.3853 | 5.0964
| 445 | 5.3135 | 5.3135 | 5.2548 | 4.9584
| 446 | 5.1638 | 5.1638 | 5.13 | 4.8259
| 447 | 5.0208 | 5.0208 | 5.0106 | 4.6984
| 448 | 4.8843 | 4.8843 | 4.8963 | 4.5758
| 449 | 4.7537 | 4.7537 | 4.7866 | 4.4578
| 450 | 4.629 | 4.629 | 4.6812 | 4.344
| 451 | 4.5092 | 4.5092 | 4.5795 | 4.2339
| 452 | 4.3946 | 4.3946 | 4.4815 | 4.1276
| 453 | 4.2847 | 4.2847 | 4.3869 | 4.0247
| 454 | 4.1792 | 4.1792 | 4.2954 | 3.9251
| 455 | 4.0778 | 4.0778 | 4.2068 | 3.8285
| 456 | 3.9803 | 3.9803 | 4.1207 | 3.7346
| 457 | 3.8864 | 3.8864 | 4.0369 | 3.6434
| 458 | 3.7957 | 3.7957 | 3.9552 | 3.5545
| 459 | 3.7081 | 3.7081 | 3.8753 | 3.4677
| 460 | 3.6232 | 3.6232 | 3.797 | 3.383
| 461 | 3.5409 | 3.5409 | 3.7202 | 3.3
| 462 | 3.4609 | 3.4609 | 3.6446 | 3.2187
| 463 | 3.383 | 3.383 | 3.57 | 3.139
| 464 | 3.307 | 3.307 | 3.4963 | 3.0605
| 465 | 3.2326 | 3.2326 | 3.4234 | 2.9833
| 466 | 3.1659 | 3.1659 | 3.357 | 2.913
| 467 | 3.1002 | 3.1002 | 3.2909 | 2.8434
| 468 | 3.0354 | 3.0354 | 3.2248 | 2.7744
| 469 | 2.9713 | 2.9713 | 3.1588 | 2.7059
| 470 | 2.9079 | 2.9079 | 3.0927 | 2.6379
| 471 | 2.845 | 2.845 | 3.0265 | 2.5703
| 472 | 2.7825 | 2.7825 | 2.9601 | 2.503
| 473 | 2.7203 | 2.7203 | 2.8935 | 2.4361
| 474 | 2.6585 | 2.6585 | 2.8266 | 2.3694
| 475 | 2.5968 | 2.5968 | 2.7594 | 2.303
| 476 | 2.5352 | 2.5352 | 2.6919 | 2.2368
| 477 | 2.4737 | 2.4737 | 2.6241 | 2.1708
| 478 | 2.4123 | 2.4123 | 2.556 | 2.105
| 479 | 2.3509 | 2.3509 | 2.4875 | 2.0394
| 480 | 2.2894 | 2.2894 | 2.4188 | 1.9741
| 481 | 2.2279 | 2.2279 | 2.3497 | 1.9089
| 482 | 2.1664 | 2.1664 | 2.2804 | 1.844
| 483 | 2.1048 | 2.1048 | 2.2108 | 1.7793
| 484 | 2.0431 | 2.0431 | 2.1411 | 1.7149
| 485 | 1.9814 | 1.9814 | 2.0712 | 1.6508
| 486 | 1.9197 | 1.9197 | 2.0011 | 1.5871
| 487 | 1.8579 | 1.8579 | 1.9311 | 1.5237
| 488 | 1.7961 | 1.7961 | 1.861 | 1.4608
| 489 | 1.7344 | 1.7344 | 1.791 | 1.3984
| 490 | 1.6733 | 1.6733 | 1.7217 | 1.3369
| 491 | 1.6123 | 1.6123 | 1.6527 | 1.276
| 492 | 1.5515 | 1.5515 | 1.5839 | 1.2158
| 493 | 1.4909 | 1.4909 | 1.5155 | 1.1563
| 494 | 1.4306 | 1.4306 | 1.4476 | 1.0976
| 495 | 1.3706 | 1.3706 | 1.3802 | 1.0396
| 496 | 1.311 | 1.311 | 1.3134 | 0.9826
| 497 | 1.2519 | 1.2519 | 1.2472 | 0.9265
| 498 | 1.1933 | 1.1933 | 1.1819 | 0.8714
| 499 | 1.1352 | 1.1352 | 1.1174 | 0.8173
| 500 | 1.0778 | 1.0778 | 1.0538 | 0.7644
| 501 | 1.021 | 1.021 | 0.9912 | 0.7127
| 502 | 0.9651 | 0.9651 | 0.9298 | 0.6622
| 503 | 0.9099 | 0.9099 | 0.8696 | 0.6131
| 504 | 0.8557 | 0.8557 | 0.8106 | 0.5654
| 505 | 0.8025 | 0.8025 | 0.7531 | 0.5192
| 506 | 0.7503 | 0.7503 | 0.697 | 0.4745
| 507 | 0.6992 | 0.6992 | 0.6425 | 0.4314
| 508 | 0.6494 | 0.6494 | 0.5896 | 0.39
| 509 | 0.6008 | 0.6008 | 0.5385 | 0.3503
| 510 | 0.5536 | 0.5536 | 0.4892 | 0.3124
| 511 | 0.5088 | 0.5088 | 0.4428 | 0.2771
| 512 | 0.4654 | 0.4654 | 0.3983 | 0.2437
| 513 | 0.4235 | 0.4235 | 0.3558 | 0.2122
| 514 | 0.3832 | 0.3832 | 0.3153 | 0.1826
| 515 | 0.3445 | 0.3445 | 0.277 | 0.1551
| 516 | 0.3075 | 0.3075 | 0.2409 | 0.1296
| 517 | 0.2723 | 0.2723 | 0.2071 | 0.1063
| 518 | 0.239 | 0.239 | 0.1756 | 0.0851
| 519 | 0.2075 | 0.2075 | 0.1466 | 0.0662
| 520 | 0.178 | 0.178 | 0.12 | 0.0495
| 521 | 0.1506 | 0.1506 | 0.0961 | 0.0352
| 522 | 0.1253 | 0.1253 | 0.0747 | 0.0233
| 523 | 0.1021 | 0.1021 | 0.0561 | 0.0138
| 524 | 0.0812 | 0.0812 | 0.0401 | 0.0067
| 525 | 0.0625 | 0.0625 | 0.027 | 0.0022
| 526 | 0.0462 | 0.0462 | 0.0167 | 0.0002
| 527 | 0.0323 | 0.0323 | 0.0093 | 0.0007
| 528 | 0.0208 | 0.0208 | 0.0049 | 0.0039
| 529 | 0.0117 | 0.0117 | 0.0034 | 0.0097
| 530 | 0.0052 | 0.0052 | 0.005 | 0.0181
| 531 | 0.0013 | 0.0013 | 0.0096 | 0.0292
| 532 | 0 | 0 | 0.0173 | 0.043
| 533 | 0.0013 | 0.0013 | 0.0282 | 0.0596
| 534 | 0.0053 | 0.0053 | 0.0421 | 0.0788
| 535 | 0.0121 | 0.0121 | 0.0593 | 0.1008
| 536 | 0.0215 | 0.0215 | 0.0796 | 0.1256
| 537 | 0.0337 | 0.0337 | 0.1031 | 0.1531
| 538 | 0.0488 | 0.0488 | 0.1299 | 0.1834
| 539 | 0.0666 | 0.0666 | 0.1599 | 0.2165
| 540 | 0.0872 | 0.0872 | 0.1931 | 0.2523
| 541 | 0.1107 | 0.1107 | 0.2295 | 0.2909
| 542 | 0.1371 | 0.1371 | 0.2692 | 0.3322
| 543 | 0.1663 | 0.1663 | 0.312 | 0.3763
| 544 | 0.1983 | 0.1983 | 0.3582 | 0.4232
| 545 | 0.2333 | 0.2333 | 0.4075 | 0.4727
| 546 | 0.2711 | 0.2711 | 0.46 | 0.525
| 547 | 0.3118 | 0.3118 | 0.5157 | 0.5799
| 548 | 0.3553 | 0.3553 | 0.5746 | 0.6376
| 549 | 0.4017 | 0.4017 | 0.6366 | 0.6978
| 550 | 0.4509 | 0.4509 | 0.7017 | 0.7607
| 551 | 0.503 | 0.503 | 0.7699 | 0.8262
| 552 | 0.5579 | 0.5579 | 0.8411 | 0.8943
| 553 | 0.6156 | 0.6156 | 0.9154 | 0.9649
| 554 | 0.6761 | 0.6761 | 0.9927 | 1.0379
| 555 | 0.7393 | 0.7393 | 1.0729 | 1.1135
| 556 | 0.8052 | 0.8052 | 1.156 | 1.1915
| 557 | 0.8739 | 0.8739 | 1.2419 | 1.2718
| 558 | 0.9452 | 0.9452 | 1.3307 | 1.3545
| 559 | 1.0192 | 1.0192 | 1.4222 | 1.4395
| 560 | 1.0957 | 1.0957 | 1.5165 | 1.5268
| 561 | 1.1748 | 1.1748 | 1.6134 | 1.6162
| 562 | 1.2565 | 1.2565 | 1.713 | 1.7079
| 563 | 1.3406 | 1.3406 | 1.8151 | 1.8016
| 564 | 1.4272 | 1.4272 | 1.9197 | 1.8975
| 565 | 1.5157 | 1.5157 | 2.0262 | 1.9949
| 566 | 1.6066 | 1.6066 | 2.1351 | 2.0942
| 567 | 1.6998 | 1.6998 | 2.2463 | 2.1954
| 568 | 1.7952 | 1.7952 | 2.3597 | 2.2985
| 569 | 1.8922 | 1.8922 | 2.4746 | 2.4027
| 570 | 1.9914 | 1.9914 | 2.5917 | 2.5087
| 571 | 2.0926 | 2.0926 | 2.7107 | 2.6164
| 572 | 2.1958 | 2.1958 | 2.8318 | 2.7257
| 573 | 2.3011 | 2.3011 | 2.9547 | 2.8365
| 574 | 2.4082 | 2.4082 | 3.0795 | 2.9489
| 575 | 2.5172 | 2.5172 | 3.2061 | 3.0627
| 576 | 2.628 | 2.628 | 3.3344 | 3.1779
| 577 | 2.7406 | 2.7406 | 3.4643 | 3.2945
| 578 | 2.8549 | 2.8549 | 3.5958 | 3.4124
| 579 | 2.9708 | 2.9708 | 3.7289 | 3.5315
| 580 | 3.0883 | 3.0883 | 3.8634 | 3.6517
| 581 | 3.2074 | 3.2074 | 3.9993 | 3.7731
| 582 | 3.3279 | 3.3279 | 4.1365 | 3.8956
| 583 | 3.4499 | 3.4499 | 4.275 | 4.0191
| 584 | 3.5732 | 3.5732 | 4.4146 | 4.1435
| 585 | 3.6978 | 3.6978 | 4.5554 | 4.2688
| 586 | 3.8236 | 3.8236 | 4.6972 | 4.395
| 587 | 3.9506 | 3.9506 | 4.84 | 4.5219
| 588 | 4.0788 | 4.0788 | 4.9838 | 4.6496
| 589 | 4.208 | 4.208 | 5.1284 | 4.7779
| 590 | 4.3382 | 4.3382 | 5.2738 | 4.9069
| 591 | 4.4693 | 4.4693 | 5.4199 | 5.0364
| 592 | 4.6014 | 4.6014 | 5.5666 | 5.1665
| 593 | 4.7343 | 4.7343 | 5.714 | 5.297
| 594 | 4.8679 | 4.8679 | 5.8619 | 5.4279
| 595 | 5.0023 | 5.0023 | 6.0103 | 5.5592
| 596 | 5.1373 | 5.1373 | 6.1591 | 5.6907
| 597 | 5.273 | 5.273 | 6.3083 | 5.8225
| 598 | 5.4092 | 5.4092 | 6.4577 | 5.9546
| 599 | 5.5458 | 5.5458 | 6.6074 | 6.0867
| 600 | 5.6829 | 5.6829 | 6.7573 | 6.219
| 601 | 5.8204 | 5.8204 | 6.9072 | 6.3513
| 602 | 5.9582 | 5.9582 | 7.0571 | 6.4835
| 603 | 6.0962 | 6.0962 | 7.2071 | 6.6157
| 604 | 6.2345 | 6.2345 | 7.3571 | 6.7479
| 605 | 6.3729 | 6.3729 | 7.5069 | 6.8799
| 606 | 6.5114 | 6.5114 | 7.6566 | 7.0117
| 607 | 6.65 | 6.65 | 7.806 | 7.1433
| 608 | 6.7887 | 6.7887 | 7.9552 | 7.2746
| 609 | 6.9273 | 6.9273 | 8.1041 | 7.4056
| 610 | 7.0658 | 7.0658 | 8.2527 | 7.5363
| 611 | 7.2042 | 7.2042 | 8.4008 | 7.6665
| 612 | 7.3424 | 7.3424 | 8.5485 | 7.7964
| 613 | 7.4804 | 7.4804 | 8.6957 | 7.9257
| 614 | 7.6181 | 7.6181 | 8.8423 | 8.0546
| 615 | 7.7555 | 7.7555 | 8.9884 | 8.1829
| 616 | 7.8926 | 7.8926 | 9.1338 | 8.3107
| 617 | 8.0293 | 8.0293 | 9.2786 | 8.4378
| 618 | 8.1656 | 8.1656 | 9.4227 | 8.5643
| 619 | 8.3013 | 8.3013 | 9.566 | 8.69
| 620 | 8.4366 | 8.4366 | 9.7085 | 8.8151
| 621 | 8.5713 | 8.5713 | 9.8502 | 8.9394
| 622 | 8.7054 | 8.7054 | 9.9911 | 9.063
| 623 | 8.8389 | 8.8389 | 10.1311 | 9.1857
| 624 | 8.9718 | 8.9718 | 10.2701 | 9.3076
| 625 | 9.1039 | 9.1039 | 10.4082 | 9.4286
| 626 | 9.2353 | 9.2353 | 10.5452 | 9.5488
| 627 | 9.3659 | 9.3659 | 10.6813 | 9.668
| 628 | 9.4958 | 9.4958 | 10.8163 | 9.7862
| 629 | 9.6248 | 9.6248 | 10.9502 | 9.9035
| 630 | 9.753 | 9.753 | 11.083 | 10.0198
| 631 | 9.8802 | 9.8802 | 11.2147 | 10.1351
| 632 | 10.0066 | 10.0066 | 11.3452 | 10.2493
| 633 | 10.132 | 10.132 | 11.4745 | 10.3624
| 634 | 10.2564 | 10.2564 | 11.6026 | 10.4745
| 635 | 10.3799 | 10.3799 | 11.7294 | 10.5855
| 636 | 10.5023 | 10.5023 | 11.855 | 10.6953
| 637 | 10.6236 | 10.6236 | 11.9794 | 10.804
| 638 | 10.7439 | 10.7439 | 12.1024 | 10.9115
| 639 | 10.8631 | 10.8631 | 12.2241 | 11.0178
| 640 | 10.9812 | 10.9812 | 12.3444 | 11.123
| 641 | 11.0982 | 11.0982 | 12.4634 | 11.2269
| 642 | 11.214 | 11.214 | 12.581 | 11.3296
| 643 | 11.3286 | 11.3286 | 12.6972 | 11.431
| 644 | 11.4419 | 11.4419 | 12.812 | 11.5312
| 645 | 11.5541 | 11.5541 | 12.9253 | 11.6302
| 646 | 11.665 | 11.665 | 13.0373 | 11.728
| 647 | 11.7748 | 11.7748 | 13.1479 | 11.8245
| 648 | 11.8833 | 11.8833 | 13.257 | 11.9197
| 649 | 11.9906 | 11.9906 | 13.3647 | 12.0136
| 650 | 12.0966 | 12.0966 | 13.4709 | 12.1062
| 651 | 12.2012 | 12.2012 | 13.5756 | 12.1975
| 652 | 12.3046 | 12.3046 | 13.6788 | 12.2874
| 653 | 12.4066 | 12.4066 | 13.7805 | 12.3759
| 654 | 12.5074 | 12.5074 | 13.8808 | 12.4632
| 655 | 12.6068 | 12.6068 | 13.9795 | 12.5491
| 656 | 12.7049 | 12.7049 | 14.0767 | 12.6337
| 657 | 12.8016 | 12.8016 | 14.1724 | 12.7169
| 658 | 12.897 | 12.897 | 14.2666 | 12.7987
| 659 | 12.991 | 12.991 | 14.3592 | 12.8792
| 660 | 13.0837 | 13.0837 | 14.4503 | 12.9583
| 661 | 13.1749 | 13.1749 | 14.5399 | 13.036
| 662 | 13.2648 | 13.2648 | 14.6279 | 13.1123
| 663 | 13.3533 | 13.3533 | 14.7143 | 13.1873
| 664 | 13.4404 | 13.4404 | 14.7992 | 13.2608
| 665 | 13.526 | 13.526 | 14.8826 | 13.333
| 666 | 13.6103 | 13.6103 | 14.9644 | 13.4038
| 667 | 13.6931 | 13.6931 | 15.0446 | 13.4731
| 668 | 13.7745 | 13.7745 | 15.1233 | 13.5411
| 669 | 13.8545 | 13.8545 | 15.2004 | 13.6077
| 670 | 13.933 | 13.933 | 15.2759 | 13.6729
| 671 | 14.0101 | 14.0101 | 15.3498 | 13.7366
| 672 | 14.0858 | 14.0858 | 15.4222 | 13.799
| 673 | 14.16 | 14.16 | 15.4931 | 13.8599
| 674 | 14.2328 | 14.2328 | 15.5623 | 13.9195
| 675 | 14.3042 | 14.3042 | 15.63 | 13.9776
| 676 | 14.3741 | 14.3741 | 15.6961 | 14.0343
| 677 | 14.4425 | 14.4425 | 15.7606 | 14.0897
| 678 | 14.5095 | 14.5095 | 15.8236 | 14.1436
| 679 | 14.5751 | 14.5751 | 15.8851 | 14.1961
| 680 | 14.6392 | 14.6392 | 15.9449 | 14.2473
| 681 | 14.7018 | 14.7018 | 16.0032 | 14.297
| 682 | 14.763 | 14.763 | 16.06 | 14.3453
| 683 | 14.8228 | 14.8228 | 16.1152 | 14.3923
| 684 | 14.881 | 14.881 | 16.1688 | 14.4378
| 685 | 14.9378 | 14.9378 | 16.2208 | 14.482
| 686 | 14.9932 | 14.9932 | 16.2714 | 14.5247
| 687 | 15.0471 | 15.0471 | 16.3204 | 14.5661
| 688 | 15.0996 | 15.0996 | 16.3679 | 14.6061
| 689 | 15.1507 | 15.1507 | 16.4138 | 14.6448
| 690 | 15.2003 | 15.2003 | 16.4583 | 14.6821
| 691 | 15.2486 | 15.2486 | 16.5012 | 14.718
| 692 | 15.2954 | 15.2954 | 16.5426 | 14.7526
| 693 | 15.3408 | 15.3408 | 16.5825 | 14.7859
| 694 | 15.3847 | 15.3847 | 16.621 | 14.8178
| 695 | 15.4273 | 15.4273 | 16.6579 | 14.8484
| 696 | 15.4685 | 15.4685 | 16.6934 | 14.8776
| 697 | 15.5082 | 15.5082 | 16.7273 | 14.9055
| 698 | 15.5466 | 15.5466 | 16.7598 | 14.9321
| 699 | 15.5835 | 15.5835 | 16.7909 | 14.9574
| 700 | 15.6191 | 15.6191 | 16.8205 | 14.9813
| 701 | 15.6532 | 15.6532 | 16.8485 | 15.0039
| 702 | 15.686 | 15.686 | 16.8751 | 15.0252
| 703 | 15.7173 | 15.7173 | 16.9003 | 15.0452
| 704 | 15.7473 | 15.7473 | 16.924 | 15.0639
| 705 | 15.776 | 15.776 | 16.9463 | 15.0814
| 706 | 15.8033 | 15.8033 | 16.9672 | 15.0975
| 707 | 15.8292 | 15.8292 | 16.9867 | 15.1124
| 708 | 15.8538 | 15.8538 | 17.0048 | 15.1261
| 709 | 15.8771 | 15.8771 | 17.0215 | 15.1385
| 710 | 15.899 | 15.899 | 17.0368 | 15.1496
| 711 | 15.9196 | 15.9196 | 17.0507 | 15.1596
| 712 | 15.9389 | 15.9389 | 17.0633 | 15.1682
| 713 | 15.9569 | 15.9569 | 17.0745 | 15.1757
| 714 | 15.9736 | 15.9736 | 17.0844 | 15.182
| 715 | 15.989 | 15.989 | 17.0929 | 15.187
| 716 | 16.0031 | 16.0031 | 17.1 | 15.1909
| 717 | 16.0159 | 16.0159 | 17.1059 | 15.1936
| 718 | 16.0274 | 16.0274 | 17.1104 | 15.1951
| 719 | 16.0377 | 16.0377 | 17.1137 | 15.1954
| 720 | 16.0468 | 16.0468 | 17.1156 | 15.1945
| 721 | 16.0545 | 16.0545 | 17.1162 | 15.1925
| 722 | 16.0611 | 16.0611 | 17.1156 | 15.1894
| 723 | 16.0664 | 16.0664 | 17.1136 | 15.1851
| 724 | 16.0704 | 16.0704 | 17.1105 | 15.1797
| 725 | 16.0733 | 16.0733 | 17.106 | 15.1731
| 726 | 16.0749 | 16.0749 | 17.1003 | 15.1655
| 727 | 16.0754 | 16.0754 | 17.0934 | 15.1567
| 728 | 16.0746 | 16.0746 | 17.0852 | 15.1468
| 729 | 16.0727 | 16.0727 | 17.0759 | 15.1359
| 730 | 16.0695 | 16.0695 | 17.0653 | 15.1238
| 731 | 16.0653 | 16.0653 | 17.0535 | 15.1107
| 732 | 16.0598 | 16.0598 | 17.0405 | 15.0966
| 733 | 16.0532 | 16.0532 | 17.0264 | 15.0813
| 734 | 16.0455 | 16.0455 | 17.0111 | 15.0651
| 735 | 16.0366 | 16.0366 | 16.9946 | 15.0478
| 736 | 16.0266 | 16.0266 | 16.977 | 15.0294
| 737 | 16.0154 | 16.0154 | 16.9582 | 15.0101
| 738 | 16.0032 | 16.0032 | 16.9383 | 14.9897
| 739 | 15.9899 | 15.9899 | 16.9173 | 14.9684
| 740 | 15.9755 | 15.9755 | 16.8951 | 14.946
| 741 | 15.9599 | 15.9599 | 16.8719 | 14.9227
| 742 | 15.9434 | 15.9434 | 16.8475 | 14.8984
| 743 | 15.9257 | 15.9257 | 16.8221 | 14.8731
| 744 | 15.907 | 15.907 | 16.7956 | 14.8469
| 745 | 15.8873 | 15.8873 | 16.7681 | 14.8197
| 746 | 15.8665 | 15.8665 | 16.7395 | 14.7916
| 747 | 15.846 | 15.846 | 16.7113 | 14.764
| 748 | 15.8246 | 15.8246 | 16.6821 | 14.7354
| 749 | 15.8021 | 15.8021 | 16.6519 | 14.706
| 750 | 15.7787 | 15.7787 | 16.6207 | 14.6757
| 751 | 15.7542 | 15.7542 | 16.5884 | 14.6444
| 752 | 15.7287 | 15.7287 | 16.5552 | 14.6123
| 753 | 15.7023 | 15.7023 | 16.521 | 14.5793
| 754 | 15.675 | 15.675 | 16.4858 | 14.5455
| 755 | 15.6467 | 15.6467 | 16.4497 | 14.5108
| 756 | 15.6175 | 15.6175 | 16.4127 | 14.4753
| 757 | 15.5874 | 15.5874 | 16.3747 | 14.439
| 758 | 15.5563 | 15.5563 | 16.3358 | 14.4018
| 759 | 15.5244 | 15.5244 | 16.296 | 14.3639
| 760 | 15.4915 | 15.4915 | 16.2553 | 14.3252
| 761 | 15.4578 | 15.4578 | 16.2137 | 14.2856
| 762 | 15.4232 | 15.4232 | 16.1713 | 14.2454
| 763 | 15.3877 | 15.3877 | 16.1279 | 14.2043
| 764 | 15.3514 | 15.3514 | 16.0837 | 14.1625
| 765 | 15.3142 | 15.3142 | 16.0387 | 14.1199
| 766 | 15.2762 | 15.2762 | 15.9928 | 14.0766
| 767 | 15.2373 | 15.2373 | 15.9461 | 14.0326
| 768 | 15.1976 | 15.1976 | 15.8985 | 13.9879
| 769 | 15.1571 | 15.1571 | 15.8502 | 13.9424
| 770 | 15.1159 | 15.1159 | 15.801 | 13.8962
| 771 | 15.0738 | 15.0738 | 15.7511 | 13.8494
| 772 | 15.0309 | 15.0309 | 15.7003 | 13.8018
| 773 | 14.9873 | 14.9873 | 15.6488 | 13.7536
| 774 | 14.9428 | 14.9428 | 15.5965 | 13.7048
| 775 | 14.8977 | 14.8977 | 15.5435 | 13.6552
| 776 | 14.8518 | 14.8518 | 15.4898 | 13.605
| 777 | 14.8051 | 14.8051 | 15.4353 | 13.5542
| 778 | 14.7577 | 14.7577 | 15.38 | 13.5028
| 779 | 14.7096 | 14.7096 | 15.3241 | 13.4507
| 780 | 14.6608 | 14.6608 | 15.2675 | 13.398
| 781 | 14.6113 | 14.6113 | 15.2101 | 13.3447
| 782 | 14.5611 | 14.5611 | 15.1521 | 13.2909
| 783 | 14.5102 | 14.5102 | 15.0934 | 13.2364
| 784 | 14.4586 | 14.4586 | 15.034 | 13.1814
| 785 | 14.4064 | 14.4064 | 14.974 | 13.1258
| 786 | 14.3535 | 14.3535 | 14.9133 | 13.0696
| 787 | 14.2999 | 14.2999 | 14.852 | 13.0129
| 788 | 14.2457 | 14.2457 | 14.7901 | 12.9557
| 789 | 14.1909 | 14.1909 | 14.7276 | 12.8979
| 790 | 14.1355 | 14.1355 | 14.6644 | 12.8396
| 791 | 14.0795 | 14.0795 | 14.6007 | 12.7808
| 792 | 14.0228 | 14.0228 | 14.5363 | 12.7215
| 793 | 13.9656 | 13.9656 | 14.4714 | 12.6618
| 794 | 13.9078 | 13.9078 | 14.4059 | 12.6015
| 795 | 13.8494 | 13.8494 | 14.3399 | 12.5407
| 796 | 13.7904 | 13.7904 | 14.2733 | 12.4795
| 797 | 13.7309 | 13.7309 | 14.2062 | 12.4178
| 798 | 13.6708 | 13.6708 | 14.1385 | 12.3557
| 799 | 13.6102 | 13.6102 | 14.0703 | 12.2931
| 800 | 13.5491 | 13.5491 | 14.0016 | 12.2301
| 801 | 13.4874 | 13.4874 | 13.9324 | 12.1667
| 802 | 13.4252 | 13.4252 | 13.8627 | 12.1028
| 803 | 13.3625 | 13.3625 | 13.7924 | 12.0385
| 804 | 13.2993 | 13.2993 | 13.7218 | 11.9739
| 805 | 13.2356 | 13.2356 | 13.6506 | 11.9088
| 806 | 13.1714 | 13.1714 | 13.579 | 11.8434
| 807 | 13.1068 | 13.1068 | 13.507 | 11.7776
| 808 | 13.0417 | 13.0417 | 13.4345 | 11.7114
| 809 | 12.9762 | 12.9762 | 13.3616 | 11.6449
| 810 | 12.9102 | 12.9102 | 13.2882 | 11.5781
| 811 | 12.8438 | 12.8438 | 13.2145 | 11.5109
| 812 | 12.777 | 12.777 | 13.1404 | 11.4434
| 813 | 12.7098 | 12.7098 | 13.0659 | 11.3756
| 814 | 12.6421 | 12.6421 | 12.991 | 11.3074
| 815 | 12.5741 | 12.5741 | 12.9157 | 11.239
| 816 | 12.5057 | 12.5057 | 12.8401 | 11.1702
| 817 | 12.4369 | 12.4369 | 12.7641 | 11.1012
| 818 | 12.3677 | 12.3677 | 12.6878 | 11.032
| 819 | 12.2982 | 12.2982 | 12.6112 | 10.9624
| 820 | 12.2283 | 12.2283 | 12.5342 | 10.8926
| 821 | 12.1581 | 12.1581 | 12.4569 | 10.8225
| 822 | 12.0875 | 12.0875 | 12.3793 | 10.7522
| 823 | 12.0166 | 12.0166 | 12.3015 | 10.6817
| 824 | 11.9454 | 11.9454 | 12.2233 | 10.611
| 825 | 11.8739 | 11.8739 | 12.1448 | 10.54
| 826 | 11.8021 | 11.8021 | 12.0661 | 10.4688
| 827 | 11.73 | 11.73 | 11.9872 | 10.3974
| 828 | 11.6576 | 11.6576 | 11.9079 | 10.3259
| 829 | 11.585 | 11.585 | 11.8285 | 10.2541
| 830 | 11.5121 | 11.5121 | 11.7488 | 10.1822
| 831 | 11.4389 | 11.4389 | 11.6689 | 10.1101
| 832 | 11.3655 | 11.3655 | 11.5887 | 10.0379
| 833 | 11.2918 | 11.2918 | 11.5084 | 9.9655
| 834 | 11.2179 | 11.2179 | 11.4279 | 9.8929
| 835 | 11.1438 | 11.1438 | 11.3471 | 9.8203
| 836 | 11.0694 | 11.0694 | 11.2662 | 9.7475
| 837 | 10.9949 | 10.9949 | 11.1852 | 9.6745
| 838 | 10.9202 | 10.9202 | 11.1039 | 9.6015
| 839 | 10.8452 | 10.8452 | 11.0225 | 9.5284
| 840 | 10.7701 | 10.7701 | 10.941 | 9.4552
| 841 | 10.6948 | 10.6948 | 10.8594 | 9.3818
| 842 | 10.6194 | 10.6194 | 10.7776 | 9.3084
| 843 | 10.5438 | 10.5438 | 10.6957 | 9.235
| 844 | 10.468 | 10.468 | 10.6136 | 9.1614
| 845 | 10.3921 | 10.3921 | 10.5315 | 9.0879
| 846 | 10.3161 | 10.3161 | 10.4493 | 9.0142
| 847 | 10.2399 | 10.2399 | 10.367 | 8.9405
| 848 | 10.1636 | 10.1636 | 10.2846 | 8.8668
| 849 | 10.0872 | 10.0872 | 10.2022 | 8.7931
| 850 | 10.0108 | 10.0108 | 10.1197 | 8.7193
| 851 | 9.9342 | 9.9342 | 10.0371 | 8.6455
| 852 | 9.8575 | 9.8575 | 9.9545 | 8.5718
| 853 | 9.7807 | 9.7807 | 9.8719 | 8.498
| 854 | 9.7039 | 9.7039 | 9.7892 | 8.4242
| 855 | 9.6271 | 9.6271 | 9.7067 | 8.3506
| 856 | 9.5503 | 9.5503 | 9.6241 | 8.277
| 857 | 9.4735 | 9.4735 | 9.5416 | 8.2034
| 858 | 9.3966 | 9.3966 | 9.459 | 8.1299
| 859 | 9.3196 | 9.3196 | 9.3765 | 8.0564
| 860 | 9.2427 | 9.2427 | 9.294 | 7.983
| 861 | 9.1657 | 9.1657 | 9.2116 | 7.9096
| 862 | 9.0888 | 9.0888 | 9.1291 | 7.8363
| 863 | 9.0118 | 9.0118 | 9.0467 | 7.7631
| 864 | 8.9348 | 8.9348 | 8.9644 | 7.6899
| 865 | 8.8579 | 8.8579 | 8.8821 | 7.6169
| 866 | 8.7809 | 8.7809 | 8.7999 | 7.5439
| 867 | 8.704 | 8.704 | 8.7178 | 7.471
| 868 | 8.6272 | 8.6272 | 8.6357 | 7.3983
| 869 | 8.5503 | 8.5503 | 8.5538 | 7.3256
| 870 | 8.4735 | 8.4735 | 8.4719 | 7.2531
| 871 | 8.3968 | 8.3968 | 8.3902 | 7.1807
| 872 | 8.3201 | 8.3201 | 8.3085 | 7.1084
| 873 | 8.2435 | 8.2435 | 8.227 | 7.0363
| 874 | 8.167 | 8.167 | 8.1456 | 6.9643
| 875 | 8.0906 | 8.0906 | 8.0644 | 6.8924
| 876 | 8.0142 | 8.0142 | 7.9833 | 6.8207
| 877 | 7.938 | 7.938 | 7.9023 | 6.7492
| 878 | 7.8618 | 7.8618 | 7.8215 | 6.6779
| 879 | 7.7858 | 7.7858 | 7.7408 | 6.6067
| 880 | 7.7099 | 7.7099 | 7.6604 | 6.5357
| 881 | 7.6341 | 7.6341 | 7.5801 | 6.4649
| 882 | 7.5584 | 7.5584 | 7.5 | 6.3943
| 883 | 7.4829 | 7.4829 | 7.42 | 6.3239
| 884 | 7.4075 | 7.4075 | 7.3403 | 6.2536
| 885 | 7.3323 | 7.3323 | 7.2608 | 6.1836
| 886 | 7.2572 | 7.2572 | 7.1815 | 6.1138
| 887 | 7.1823 | 7.1823 | 7.1024 | 6.0443
| 888 | 7.1075 | 7.1075 | 7.0235 | 5.9749
| 889 | 7.0336 | 7.0336 | 6.9455 | 5.9064
| 890 | 6.9598 | 6.9598 | 6.8677 | 5.8381
| 891 | 6.8862 | 6.8862 | 6.7902 | 5.77
| 892 | 6.8127 | 6.8127 | 6.7129 | 5.7022
| 893 | 6.7395 | 6.7395 | 6.6358 | 5.6346
| 894 | 6.6665 | 6.6665 | 6.559 | 5.5672
| 895 | 6.5937 | 6.5937 | 6.4825 | 5.5001
| 896 | 6.5211 | 6.5211 | 6.4062 | 5.4333
| 897 | 6.4487 | 6.4487 | 6.3302 | 5.3668
| 898 | 6.3765 | 6.3765 | 6.2545 | 5.3005
| 899 | 6.3045 | 6.3045 | 6.179 | 5.2345
| 900 | 6.2328 | 6.2328 | 6.1039 | 5.1688
| 901 | 6.1613 | 6.1613 | 6.029 | 5.1033
| 902 | 6.0901 | 6.0901 | 5.9544 | 5.0381
| 903 | 6.0191 | 6.0191 | 5.8802 | 4.9733
| 904 | 5.9483 | 5.9483 | 5.8062 | 4.9087
| 905 | 5.8778 | 5.8778 | 5.7326 | 4.8444
| 906 | 5.8076 | 5.8076 | 5.6593 | 4.7805
| 907 | 5.7376 | 5.7376 | 5.5863 | 4.7169
| 908 | 5.668 | 5.668 | 5.5136 | 4.6535
| 909 | 5.5985 | 5.5985 | 5.4413 | 4.5905
| 910 | 5.5294 | 5.5294 | 5.3693 | 4.5279
| 911 | 5.4606 | 5.4606 | 5.2977 | 4.4655
| 912 | 5.3921 | 5.3921 | 5.2264 | 4.4035
| 913 | 5.3238 | 5.3238 | 5.1555 | 4.3418
| 914 | 5.2559 | 5.2559 | 5.0849 | 4.2805
| 915 | 5.1883 | 5.1883 | 5.0148 | 4.2195
| 916 | 5.121 | 5.121 | 4.945 | 4.1589
| 917 | 5.054 | 5.054 | 4.8755 | 4.0986
| 918 | 4.9873 | 4.9873 | 4.8065 | 4.0387
| 919 | 4.921 | 4.921 | 4.7378 | 3.9792
| 920 | 4.855 | 4.855 | 4.6695 | 3.92
| 921 | 4.7893 | 4.7893 | 4.6016 | 3.8611
| 922 | 4.724 | 4.724 | 4.5342 | 3.8027
| 923 | 4.659 | 4.659 | 4.4671 | 3.7446
| 924 | 4.5944 | 4.5944 | 4.4004 | 3.6869
| 925 | 4.5301 | 4.5301 | 4.3341 | 3.6296
| 926 | 4.4662 | 4.4662 | 4.2683 | 3.5727
| 927 | 4.4026 | 4.4026 | 4.2029 | 3.5161
| 928 | 4.3394 | 4.3394 | 4.1379 | 3.46
| 929 | 4.2766 | 4.2766 | 4.0733 | 3.4042
| 930 | 4.2141 | 4.2141 | 4.0092 | 3.3489
| 931 | 4.1521 | 4.1521 | 3.9455 | 3.2939
| 932 | 4.0904 | 4.0904 | 3.8822 | 3.2394
| 933 | 4.0291 | 4.0291 | 3.8194 | 3.1852
| 934 | 3.9681 | 3.9681 | 3.757 | 3.1315
| 935 | 3.9076 | 3.9076 | 3.6951 | 3.0782
| 936 | 3.8475 | 3.8475 | 3.6336 | 3.0253
| 937 | 3.7877 | 3.7877 | 3.5726 | 2.9728
| 938 | 3.7284 | 3.7284 | 3.512 | 2.9207
| 939 | 3.6694 | 3.6694 | 3.4519 | 2.8691
| 940 | 3.6109 | 3.6109 | 3.3923 | 2.8179
| 941 | 3.5528 | 3.5528 | 3.3332 | 2.7671
| 942 | 3.4951 | 3.4951 | 3.2745 | 2.7167
| 943 | 3.4378 | 3.4378 | 3.2163 | 2.6668
| 944 | 3.3809 | 3.3809 | 3.1585 | 2.6173
| 945 | 3.3245 | 3.3245 | 3.1013 | 2.5682
| 946 | 3.2685 | 3.2685 | 3.0445 | 2.5196
| 947 | 3.2129 | 3.2129 | 2.9882 | 2.4714
| 948 | 3.1577 | 3.1577 | 2.9324 | 2.4237
| 949 | 3.103 | 3.103 | 2.8771 | 2.3764
| 950 | 3.0487 | 3.0487 | 2.8223 | 2.3295
| 951 | 2.9949 | 2.9949 | 2.768 | 2.2831
| 952 | 2.9415 | 2.9415 | 2.7142 | 2.2372
| 953 | 2.8885 | 2.8885 | 2.6609 | 2.1917
| 954 | 2.836 | 2.836 | 2.6081 | 2.1467
| 955 | 2.7839 | 2.7839 | 2.5558 | 2.1021
| 956 | 2.7323 | 2.7323 | 2.504 | 2.0579
| 957 | 2.6812 | 2.6812 | 2.4528 | 2.0143
| 958 | 2.6305 | 2.6305 | 2.402 | 1.9711
| 959 | 2.5802 | 2.5802 | 2.3517 | 1.9283
| 960 | 2.5304 | 2.5304 | 2.302 | 1.886
| 961 | 2.4811 | 2.4811 | 2.2528 | 1.8442
| 962 | 2.4323 | 2.4323 | 2.2041 | 1.8028
| 963 | 2.3839 | 2.3839 | 2.1559 | 1.7619
| 964 | 2.336 | 2.336 | 2.1083 | 1.7215
| 965 | 2.2885 | 2.2885 | 2.0611 | 1.6815
| 966 | 2.2415 | 2.2415 | 2.0145 | 1.6421
| 967 | 2.195 | 2.195 | 1.9684 | 1.603
| 968 | 2.149 | 2.149 | 1.9229 | 1.5645
| 969 | 2.1034 | 2.1034 | 1.8779 | 1.5264
| 970 | 2.0584 | 2.0584 | 1.8334 | 1.4888
| 971 | 2.0138 | 2.0138 | 1.7894 | 1.4517
| 972 | 1.9696 | 1.9696 | 1.746 | 1.415
| 973 | 1.926 | 1.926 | 1.7031 | 1.3788
| 974 | 1.8829 | 1.8829 | 1.6608 | 1.3431
| 975 | 1.8402 | 1.8402 | 1.619 | 1.3079
| 976 | 1.798 | 1.798 | 1.5777 | 1.2731
| 977 | 1.7563 | 1.7563 | 1.537 | 1.2389
| 978 | 1.7151 | 1.7151 | 1.4968 | 1.2051
| 979 | 1.6744 | 1.6744 | 1.4571 | 1.1717
| 980 | 1.6342 | 1.6342 | 1.418 | 1.1389
| 981 | 1.5945 | 1.5945 | 1.3794 | 1.1065
| 982 | 1.5552 | 1.5552 | 1.3414 | 1.0747
| 983 | 1.5165 | 1.5165 | 1.3039 | 1.0433
| 984 | 1.4782 | 1.4782 | 1.267 | 1.0123
| 985 | 1.4404 | 1.4404 | 1.2306 | 0.9819
| 986 | 1.4032 | 1.4032 | 1.1947 | 0.9519
| 987 | 1.3664 | 1.3664 | 1.1594 | 0.9224
| 988 | 1.3301 | 1.3301 | 1.1246 | 0.8934
| 989 | 1.2944 | 1.2944 | 1.0904 | 0.8649
| 990 | 1.2591 | 1.2591 | 1.0567 | 0.8368
| 991 | 1.2243 | 1.2243 | 1.0236 | 0.8092
| 992 | 1.19 | 1.19 | 0.991 | 0.7821
| 993 | 1.1562 | 1.1562 | 0.9589 | 0.7555
| 994 | 1.1229 | 1.1229 | 0.9274 | 0.7294
| 995 | 1.0901 | 1.0901 | 0.8965 | 0.7037
| 996 | 1.0578 | 1.0578 | 0.8661 | 0.6785
| 997 | 1.026 | 1.026 | 0.8362 | 0.6538
| 998 | 0.9947 | 0.9947 | 0.8069 | 0.6296
| 999 | 0.964 | 0.964 | 0.7781 | 0.6058
| 1000 | 0.9337 | 0.9337 | 0.7499 | 0.5826
| 1001 | 0.9039 | 0.9039 | 0.7222 | 0.5598
| 1002 | 0.8745 | 0.8745 | 0.695 | 0.5374
| 1003 | 0.8457 | 0.8457 | 0.6684 | 0.5156
| 1004 | 0.8174 | 0.8174 | 0.6423 | 0.4942
| 1005 | 0.7896 | 0.7896 | 0.6168 | 0.4733
| 1006 | 0.7623 | 0.7623 | 0.5918 | 0.4528
| 1007 | 0.7355 | 0.7355 | 0.5673 | 0.4328
| 1008 | 0.7092 | 0.7092 | 0.5434 | 0.4133
| 1009 | 0.6834 | 0.6834 | 0.52 | 0.3943
| 1010 | 0.6581 | 0.6581 | 0.4972 | 0.3757
| 1011 | 0.6332 | 0.6332 | 0.4749 | 0.3576
| 1012 | 0.6089 | 0.6089 | 0.4531 | 0.34
| 1013 | 0.5851 | 0.5851 | 0.4319 | 0.3228
| 1014 | 0.5617 | 0.5617 | 0.4112 | 0.3061
| 1015 | 0.5389 | 0.5389 | 0.391 | 0.2899
| 1016 | 0.5165 | 0.5165 | 0.3714 | 0.2741
| 1017 | 0.4946 | 0.4946 | 0.3523 | 0.2588
| 1018 | 0.4733 | 0.4733 | 0.3337 | 0.2439
| 1019 | 0.4524 | 0.4524 | 0.3156 | 0.2295
| 1020 | 0.432 | 0.432 | 0.2981 | 0.2155
| 1021 | 0.4121 | 0.4121 | 0.2811 | 0.202
| 1022 | 0.3927 | 0.3927 | 0.2646 | 0.189
| 1023 | 0.3737 | 0.3737 | 0.2486 | 0.1764
| 1024 | 0.3553 | 0.3553 | 0.2332 | 0.1643
| 1025 | 0.3373 | 0.3373 | 0.2183 | 0.1526
| 1026 | 0.3198 | 0.3198 | 0.2039 | 0.1414
| 1027 | 0.3028 | 0.3028 | 0.19 | 0.1306
| 1028 | 0.2863 | 0.2863 | 0.1766 | 0.1202
| 1029 | 0.2703 | 0.2703 | 0.1638 | 0.1103
| 1030 | 0.2547 | 0.2547 | 0.1514 | 0.1009
| 1031 | 0.2397 | 0.2397 | 0.1396 | 0.0918
| 1032 | 0.225 | 0.225 | 0.1282 | 0.0833
| 1033 | 0.2109 | 0.2109 | 0.1174 | 0.0751
| 1034 | 0.1973 | 0.1973 | 0.1071 | 0.0674
| 1035 | 0.1841 | 0.1841 | 0.0973 | 0.0601
| 1036 | 0.1714 | 0.1714 | 0.088 | 0.0533
| 1037 | 0.1591 | 0.1591 | 0.0792 | 0.0469
| 1038 | 0.1474 | 0.1474 | 0.0708 | 0.0409
| 1039 | 0.136 | 0.136 | 0.063 | 0.0354
| 1040 | 0.1252 | 0.1252 | 0.0557 | 0.0302
| 1041 | 0.1148 | 0.1148 | 0.0488 | 0.0255
| 1042 | 0.1049 | 0.1049 | 0.0425 | 0.0213
| 1043 | 0.0954 | 0.0954 | 0.0366 | 0.0174
| 1044 | 0.0864 | 0.0864 | 0.0312 | 0.014
| 1045 | 0.0779 | 0.0779 | 0.0264 | 0.0109
| 1046 | 0.0698 | 0.0698 | 0.0219 | 0.0083
| 1047 | 0.0622 | 0.0622 | 0.018 | 0.0061
| 1048 | 0.055 | 0.055 | 0.0146 | 0.0044
| 1049 | 0.0483 | 0.0483 | 0.0116 | 0.003
| 1050 | 0.042 | 0.042 | 0.0091 | 0.002
| 1051 | 0.0361 | 0.0361 | 0.007 | 0.0014
| 1052 | 0.0307 | 0.0307 | 0.0055 | 0.0013
| 1053 | 0.0258 | 0.0258 | 0.0043 | 0.0015
| 1054 | 0.0213 | 0.0213 | 0.0037 | 0.0022
| 1055 | 0.0172 | 0.0172 | 0.0035 | 0.0032
| 1056 | 0.0136 | 0.0136 | 0.0038 | 0.0046
| 1057 | 0.0104 | 0.0104 | 0.0045 | 0.0065
| 1058 | 0.0076 | 0.0076 | 0.0057 | 0.0087
| 1059 | 0.0053 | 0.0053 | 0.0074 | 0.0113
| 1060 | 0.0034 | 0.0034 | 0.0095 | 0.0143
| 1061 | 0.0019 | 0.0019 | 0.012 | 0.0176
| 1062 | 0.0008 | 0.0008 | 0.015 | 0.0214
| 1063 | 0.0002 | 0.0002 | 0.0184 | 0.0255
| 1064 | 0 | 0 | 0.0223 | 0.03
| 1065 | 0.0002 | 0.0002 | 0.0266 | 0.0349
| 1066 | 0.0008 | 0.0008 | 0.0313 | 0.0402
| 1067 | 0.0019 | 0.0019 | 0.0365 | 0.0458
| 1068 | 0.0033 | 0.0033 | 0.0421 | 0.0518
| 1069 | 0.0052 | 0.0052 | 0.0481 | 0.0582
| 1070 | 0.0075 | 0.0075 | 0.0546 | 0.0649
| 1071 | 0.0101 | 0.0101 | 0.0615 | 0.072
| 1072 | 0.0132 | 0.0132 | 0.0688 | 0.0795
| 1073 | 0.0167 | 0.0167 | 0.0765 | 0.0873
| 1074 | 0.0206 | 0.0206 | 0.0846 | 0.0954
| 1075 | 0.0249 | 0.0249 | 0.0931 | 0.1039
| 1076 | 0.0295 | 0.0295 | 0.1021 | 0.1128
| 1077 | 0.0346 | 0.0346 | 0.1114 | 0.122
| 1078 | 0.0401 | 0.0401 | 0.1212 | 0.1316
| 1079 | 0.0459 | 0.0459 | 0.1314 | 0.1415
| 1080 | 0.0521 | 0.0521 | 0.1419 | 0.1518
| 1081 | 0.0587 | 0.0587 | 0.1529 | 0.1623
| 1082 | 0.0657 | 0.0657 | 0.1642 | 0.1733
| 1083 | 0.0731 | 0.0731 | 0.176 | 0.1845
| 1084 | 0.0809 | 0.0809 | 0.1881 | 0.1961
| 1085 | 0.089 | 0.089 | 0.2006 | 0.208
| 1086 | 0.0975 | 0.0975 | 0.2135 | 0.2203
| 1087 | 0.1063 | 0.1063 | 0.2268 | 0.2329
| 1088 | 0.1156 | 0.1156 | 0.2404 | 0.2457
| 1089 | 0.1252 | 0.1252 | 0.2544 | 0.259
| 1090 | 0.1351 | 0.1351 | 0.2688 | 0.2725
| 1091 | 0.1454 | 0.1454 | 0.2836 | 0.2863
| 1092 | 0.1561 | 0.1561 | 0.2987 | 0.3005
| 1093 | 0.1672 | 0.1672 | 0.3142 | 0.315
| 1094 | 0.1785 | 0.1785 | 0.3301 | 0.3298
| 1095 | 0.1903 | 0.1903 | 0.3463 | 0.3448
| 1096 | 0.2023 | 0.2023 | 0.3628 | 0.3602
| 1097 | 0.2148 | 0.2148 | 0.3798 | 0.3759
| 1098 | 0.2275 | 0.2275 | 0.397 | 0.3919
| 1099 | 0.2406 | 0.2406 | 0.4146 | 0.4082
| 1100 | 0.2541 | 0.2541 | 0.4326 | 0.4248
| 1101 | 0.2679 | 0.2679 | 0.4509 | 0.4417
| 1102 | 0.282 | 0.282 | 0.4695 | 0.4588
| 1103 | 0.2964 | 0.2964 | 0.4885 | 0.4763
| 1104 | 0.3112 | 0.3112 | 0.5078 | 0.494
| 1105 | 0.3263 | 0.3263 | 0.5275 | 0.512
| 1106 | 0.3414 | 0.3414 | 0.5471 | 0.53
| 1107 | 0.3569 | 0.3569 | 0.567 | 0.5482
| 1108 | 0.3726 | 0.3726 | 0.5872 | 0.5668
| 1109 | 0.3887 | 0.3887 | 0.6077 | 0.5855
| 1110 | 0.4051 | 0.4051 | 0.6285 | 0.6046
| 1111 | 0.4217 | 0.4217 | 0.6497 | 0.6239
| 1112 | 0.4387 | 0.4387 | 0.6711 | 0.6435
| 1113 | 0.456 | 0.456 | 0.6929 | 0.6633
| 1114 | 0.4735 | 0.4735 | 0.7149 | 0.6834
| 1115 | 0.4914 | 0.4914 | 0.7372 | 0.7037
| 1116 | 0.5095 | 0.5095 | 0.7599 | 0.7243
| 1117 | 0.5279 | 0.5279 | 0.7828 | 0.7451
| 1118 | 0.5467 | 0.5467 | 0.806 | 0.7662
| 1119 | 0.5657 | 0.5657 | 0.8295 | 0.7875
| 1120 | 0.5849 | 0.5849 | 0.8532 | 0.8091
| 1121 | 0.6045 | 0.6045 | 0.8773 | 0.8309
| 1122 | 0.6243 | 0.6243 | 0.9016 | 0.8529
| 1123 | 0.6444 | 0.6444 | 0.9262 | 0.8752
| 1124 | 0.6648 | 0.6648 | 0.9511 | 0.8977
| 1125 | 0.6855 | 0.6855 | 0.9762 | 0.9204
| 1126 | 0.7064 | 0.7064 | 1.0017 | 0.9434
| 1127 | 0.7276 | 0.7276 | 1.0273 | 0.9666
| 1128 | 0.7491 | 0.7491 | 1.0533 | 0.99
| 1129 | 0.7708 | 0.7708 | 1.0795 | 1.0136
| 1130 | 0.7927 | 0.7927 | 1.1059 | 1.0375
| 1131 | 0.815 | 0.815 | 1.1327 | 1.0616
| 1132 | 0.8375 | 0.8375 | 1.1596 | 1.0859
| 1133 | 0.8602 | 0.8602 | 1.1868 | 1.1104
| 1134 | 0.8832 | 0.8832 | 1.2143 | 1.1351
| 1135 | 0.9064 | 0.9064 | 1.242 | 1.16
| 1136 | 0.9299 | 0.9299 | 1.27 | 1.1852
| 1137 | 0.9536 | 0.9536 | 1.2982 | 1.2105
| 1138 | 0.9776 | 0.9776 | 1.3266 | 1.2361
| 1139 | 1.0018 | 1.0018 | 1.3553 | 1.2618
| 1140 | 1.0262 | 1.0262 | 1.3842 | 1.2878
| 1141 | 1.0509 | 1.0509 | 1.4133 | 1.314
| 1142 | 1.0758 | 1.0758 | 1.4427 | 1.3403
| 1143 | 1.1009 | 1.1009 | 1.4723 | 1.3668
| 1144 | 1.1263 | 1.1263 | 1.5021 | 1.3936
| 1145 | 1.1519 | 1.1519 | 1.5321 | 1.4205
| 1146 | 1.1777 | 1.1777 | 1.5624 | 1.4476
| 1147 | 1.2037 | 1.2037 | 1.5928 | 1.4749
| 1148 | 1.23 | 1.23 | 1.6235 | 1.5024
| 1149 | 1.2565 | 1.2565 | 1.6544 | 1.5301
| 1150 | 1.2832 | 1.2832 | 1.6855 | 1.5579
| 1151 | 1.3101 | 1.3101 | 1.7168 | 1.5859
| 1152 | 1.3372 | 1.3372 | 1.7483 | 1.6141
| 1153 | 1.3645 | 1.3645 | 1.7801 | 1.6425
| 1154 | 1.392 | 1.392 | 1.812 | 1.671
| 1155 | 1.4197 | 1.4197 | 1.8441 | 1.6997
| 1156 | 1.4477 | 1.4477 | 1.8764 | 1.7286
| 1157 | 1.4758 | 1.4758 | 1.9089 | 1.7577
| 1158 | 1.5041 | 1.5041 | 1.9416 | 1.7869
| 1159 | 1.5326 | 1.5326 | 1.9745 | 1.8162
| 1160 | 1.5614 | 1.5614 | 2.0076 | 1.8458
| 1161 | 1.5903 | 1.5903 | 2.0408 | 1.8755
| 1162 | 1.6194 | 1.6194 | 2.0743 | 1.9053
| 1163 | 1.6487 | 1.6487 | 2.1079 | 1.9353
| 1164 | 1.6781 | 1.6781 | 2.1417 | 1.9655
| 1165 | 1.7078 | 1.7078 | 2.1757 | 1.9958
| 1166 | 1.7376 | 1.7376 | 2.2098 | 2.0262
| 1167 | 1.7676 | 1.7676 | 2.2441 | 2.0568
| 1168 | 1.7978 | 1.7978 | 2.2786 | 2.0876
| 1169 | 1.8282 | 1.8282 | 2.3133 | 2.1184
| 1170 | 1.8587 | 1.8587 | 2.3481 | 2.1495
| 1171 | 1.8894 | 1.8894 | 2.3831 | 2.1806
| 1172 | 1.9203 | 1.9203 | 2.4182 | 2.212
| 1173 | 1.9514 | 1.9514 | 2.4535 | 2.2434
| 1174 | 1.9826 | 1.9826 | 2.489 | 2.275
| 1175 | 2.014 | 2.014 | 2.5246 | 2.3067
| 1176 | 2.0455 | 2.0455 | 2.5604 | 2.3385
| 1177 | 2.0772 | 2.0772 | 2.5963 | 2.3705
| 1178 | 2.109 | 2.109 | 2.6323 | 2.4026
| 1179 | 2.1411 | 2.1411 | 2.6685 | 2.4348
| 1180 | 2.1732 | 2.1732 | 2.7049 | 2.4672
| 1181 | 2.2055 | 2.2055 | 2.7414 | 2.4996
| 1182 | 2.238 | 2.238 | 2.778 | 2.5322
| 1183 | 2.2706 | 2.2706 | 2.8148 | 2.5649
| 1184 | 2.3034 | 2.3034 | 2.8517 | 2.5977
| 1185 | 2.3363 | 2.3363 | 2.8887 | 2.6307
| 1186 | 2.3693 | 2.3693 | 2.9259 | 2.6637
| 1187 | 2.4025 | 2.4025 | 2.9632 | 2.6969
| 1188 | 2.4358 | 2.4358 | 3.0006 | 2.7302
| 1189 | 2.4692 | 2.4692 | 3.0382 | 2.7635
| 1190 | 2.5028 | 2.5028 | 3.0758 | 2.797
| 1191 | 2.5366 | 2.5366 | 3.1136 | 2.8306
| 1192 | 2.5704 | 2.5704 | 3.1516 | 2.8643
| 1193 | 2.6044 | 2.6044 | 3.1896 | 2.8981
| 1194 | 2.6385 | 2.6385 | 3.2277 | 2.932
| 1195 | 2.6727 | 2.6727 | 3.266 | 2.966
| 1196 | 2.7071 | 2.7071 | 3.3044 | 3.0001
| 1197 | 2.7416 | 2.7416 | 3.3429 | 3.0343
| 1198 | 2.7761 | 2.7761 | 3.3815 | 3.0686
| 1199 | 2.8109 | 2.8109 | 3.4202 | 3.1029
| 1200 | 2.8457 | 2.8457 | 3.459 | 3.1374
| 1201 | 2.8806 | 2.8806 | 3.4979 | 3.172
| 1202 | 2.9157 | 2.9157 | 3.5369 | 3.2066
| 1203 | 2.9509 | 2.9509 | 3.576 | 3.2413
| 1204 | 2.9861 | 2.9861 | 3.6152 | 3.2761
| 1205 | 3.0215 | 3.0215 | 3.6545 | 3.311
| 1206 | 3.057 | 3.057 | 3.6939 | 3.346
| 1207 | 3.0926 | 3.0926 | 3.7334 | 3.3811
| 1208 | 3.1283 | 3.1283 | 3.773 | 3.4162
| 1209 | 3.1641 | 3.1641 | 3.8126 | 3.4514
| 1210 | 3.2 | 3.2 | 3.8524 | 3.4867
| 1211 | 3.236 | 3.236 | 3.8922 | 3.522
| 1212 | 3.2721 | 3.2721 | 3.9321 | 3.5575
| 1213 | 3.3083 | 3.3083 | 3.9722 | 3.593
| 1214 | 3.3446 | 3.3446 | 4.0122 | 3.6285
| 1215 | 3.3809 | 3.3809 | 4.0524 | 3.6642
| 1216 | 3.4174 | 3.4174 | 4.0926 | 3.6999
| 1217 | 3.4539 | 3.4539 | 4.133 | 3.7357
| 1218 | 3.4906 | 3.4906 | 4.1733 | 3.7715
| 1219 | 3.5273 | 3.5273 | 4.2138 | 3.8074
| 1220 | 3.5641 | 3.5641 | 4.2543 | 3.8434
| 1221 | 3.601 | 3.601 | 4.2949 | 3.8794
| 1222 | 3.6379 | 3.6379 | 4.3356 | 3.9155
| 1223 | 3.675 | 3.675 | 4.3763 | 3.9516
| 1224 | 3.7121 | 3.7121 | 4.4171 | 3.9878
| 1225 | 3.7493 | 3.7493 | 4.458 | 4.024
| 1226 | 3.7865 | 3.7865 | 4.4989 | 4.0603
| 1227 | 3.8239 | 3.8239 | 4.5399 | 4.0967
| 1228 | 3.8613 | 3.8613 | 4.5809 | 4.1331
| 1229 | 3.8988 | 3.8988 | 4.622 | 4.1695
| 1230 | 3.9363 | 3.9363 | 4.6632 | 4.206
| 1231 | 3.9739 | 3.9739 | 4.7044 | 4.2426
| 1232 | 4.0116 | 4.0116 | 4.7456 | 4.2792
| 1233 | 4.0493 | 4.0493 | 4.7869 | 4.3158
| 1234 | 4.0872 | 4.0872 | 4.8283 | 4.3525
| 1235 | 4.125 | 4.125 | 4.8697 | 4.3892
| 1236 | 4.1629 | 4.1629 | 4.9111 | 4.4259
| 1237 | 4.2009 | 4.2009 | 4.9526 | 4.4627
| 1238 | 4.239 | 4.239 | 4.9942 | 4.4996
| 1239 | 4.2771 | 4.2771 | 5.0357 | 4.5365
| 1240 | 4.3152 | 4.3152 | 5.0774 | 4.5734
| 1241 | 4.3534 | 4.3534 | 5.119 | 4.6103
| 1242 | 4.3917 | 4.3917 | 5.1607 | 4.6473
| 1243 | 4.43 | 4.43 | 5.2024 | 4.6843
| 1244 | 4.4683 | 4.4683 | 5.2442 | 4.7213
| 1245 | 4.5067 | 4.5067 | 5.286 | 4.7584
| 1246 | 4.5451 | 4.5451 | 5.3278 | 4.7955
| 1247 | 4.5836 | 4.5836 | 5.3697 | 4.8326
| 1248 | 4.6222 | 4.6222 | 5.4116 | 4.8698
| 1249 | 4.6607 | 4.6607 | 5.4535 | 4.907
| 1250 | 4.6993 | 4.6993 | 5.4954 | 4.9442
| 1251 | 4.738 | 4.738 | 5.5374 | 4.9814
| 1252 | 4.7767 | 4.7767 | 5.5794 | 5.0186
| 1253 | 4.8154 | 4.8154 | 5.6214 | 5.0559
| 1254 | 4.8542 | 4.8542 | 5.6635 | 5.0932
| 1255 | 4.893 | 4.893 | 5.7055 | 5.1305
| 1256 | 4.9318 | 4.9318 | 5.7476 | 5.1678
| 1257 | 4.9707 | 4.9707 | 5.7897 | 5.2051
| 1258 | 5.0095 | 5.0095 | 5.8318 | 5.2425
| 1259 | 5.0485 | 5.0485 | 5.874 | 5.2799
| 1260 | 5.0874 | 5.0874 | 5.9161 | 5.3173
| 1261 | 5.1264 | 5.1264 | 5.9583 | 5.3546
| 1262 | 5.1654 | 5.1654 | 6.0004 | 5.3921
| 1263 | 5.2044 | 5.2044 | 6.0426 | 5.4295
| 1264 | 5.2435 | 5.2435 | 6.0848 | 5.4669
| 1265 | 5.2826 | 5.2826 | 6.127 | 5.5043
| 1266 | 5.3217 | 5.3217 | 6.1692 | 5.5418
| 1267 | 5.3608 | 5.3608 | 6.2115 | 5.5792
| 1268 | 5.3999 | 5.3999 | 6.2537 | 5.6167
| 1269 | 5.4391 | 5.4391 | 6.2959 | 5.6542
| 1270 | 5.4782 | 5.4782 | 6.3381 | 5.6916
| 1271 | 5.5174 | 5.5174 | 6.3804 | 5.7291
| 1272 | 5.5566 | 5.5566 | 6.4226 | 5.7666
| 1273 | 5.5958 | 5.5958 | 6.4649 | 5.804
| 1274 | 5.6351 | 5.6351 | 6.5071 | 5.8415
| 1275 | 5.6743 | 5.6743 | 6.5493 | 5.879
| 1276 | 5.7136 | 5.7136 | 6.5916 | 5.9164
| 1277 | 5.7528 | 5.7528 | 6.6338 | 5.9539
| 1278 | 5.7921 | 5.7921 | 6.676 | 5.9914
| 1279 | 5.8314 | 5.8314 | 6.7182 | 6.0288
| 1280 | 5.8707 | 5.8707 | 6.7604 | 6.0663
| 1281 | 5.91 | 5.91 | 6.8026 | 6.1038
| 1282 | 5.9493 | 5.9493 | 6.8448 | 6.1412
| 1283 | 5.9886 | 5.9886 | 6.887 | 6.1786
| 1284 | 6.0279 | 6.0279 | 6.9292 | 6.2161
| 1285 | 6.0672 | 6.0672 | 6.9714 | 6.2535
| 1286 | 6.1065 | 6.1065 | 7.0135 | 6.2909
| 1287 | 6.1458 | 6.1458 | 7.0557 | 6.3283
| 1288 | 6.1851 | 6.1851 | 7.0978 | 6.3657
| 1289 | 6.2244 | 6.2244 | 7.1399 | 6.4031
| 1290 | 6.2637 | 6.2637 | 7.182 | 6.4404
| 1291 | 6.303 | 6.303 | 7.2241 | 6.4778
| 1292 | 6.3423 | 6.3423 | 7.2661 | 6.5151
| 1293 | 6.3816 | 6.3816 | 7.3082 | 6.5524
| 1294 | 6.4209 | 6.4209 | 7.3502 | 6.5897
| 1295 | 6.4601 | 6.4601 | 7.3922 | 6.627
| 1296 | 6.4994 | 6.4994 | 7.4342 | 6.6643
| 1297 | 6.5387 | 6.5387 | 7.4761 | 6.7015
| 1298 | 6.5779 | 6.5779 | 7.518 | 6.7388
| 1299 | 6.6172 | 6.6172 | 7.56 | 6.776
| 1300 | 6.6564 | 6.6564 | 7.6018 | 6.8132