## R
| Wavelength | R% AOI=40° s-Pol. (%) | R% AOI=40° p-Pol. (%) | R% AOI=45° s-Pol. (%) | R% AOI=45° p-Pol. (%) | R% AOI=50° s-Pol. (%) | R% AOI=50° p-Pol. (%)
| 600 | 5.0731 | 5.1148 | 5.1001 | 2.4305 | 14.8706 | 1.4553
| 601 | 4.5407 | 4.6371 | 5.5996 | 2.2447 | 15.9713 | 1.4785
| 602 | 4.1183 | 4.1986 | 6.1814 | 2.0945 | 17.0812 | 1.5314
| 603 | 3.8055 | 3.7997 | 6.8381 | 1.9794 | 18.1948 | 1.6133
https://www.newport.com/ | 604 | 3.6011 | 3.441 | 7.5621 | 1.899 | 19.3071 | 1.7233
| 605 | 3.503 | 3.1227 | 8.346 | 1.8529 | 20.4139 | 1.8607
Raw Data | 606 | 3.5081 | 2.8449 | 9.1823 | 1.8403 | 21.5111 | 2.0245
Reflectance Data for UV-Enhanced Aluminum Coating | 607 | 3.6129 | 2.6077 | 10.0638 | 1.8605 | 22.5955 | 2.2137
| 608 | 3.813 | 2.4109 | 10.9837 | 1.9127 | 23.664 | 2.4273
Coating Code: BS.2 | 609 | 4.1034 | 2.2541 | 11.9353 | 1.996 | 24.7141 | 2.6643
| 610 | 4.4788 | 2.1368 | 12.9124 | 2.1093 | 25.7437 | 2.9236
DISCLAIMER: | 611 | 4.9334 | 2.0586 | 13.9093 | 2.2517 | 26.7509 | 3.2041
The data contained herewithin are typical measured data. Lot to lot variations are expected. Contact Newport Technical Support at (877)835-9620 Mon.-Fri.5am - 5pm PST or online at https://www.newport.com/contact-us with questions or for more information. This data may be used but Newport must be cited as the source. | 612 | 5.4614 | 2.0185 | 14.9205 | 2.422 | 27.7343 | 3.5048
| 613 | 6.0564 | 2.0158 | 15.9411 | 2.6191 | 28.6928 | 3.8244
| 614 | 6.7124 | 2.0495 | 16.9665 | 2.8418 | 29.6253 | 4.1618
| 615 | 7.4231 | 2.1185 | 17.9925 | 3.0889 | 30.5312 | 4.516
| 616 | 8.1823 | 2.2217 | 19.0155 | 3.3591 | 31.4099 | 4.8857
| 617 | 8.984 | 2.3579 | 20.0322 | 3.6512 | 32.2612 | 5.2699
| 618 | 9.8225 | 2.5256 | 21.0395 | 3.9639 | 33.0848 | 5.6675
| 619 | 10.692 | 2.7237 | 22.0349 | 4.2959 | 33.8807 | 6.0773
| 620 | 11.5874 | 2.9506 | 23.0161 | 4.646 | 34.6491 | 6.4984
| 621 | 12.5036 | 3.2049 | 23.9812 | 5.0129 | 35.39 | 6.9296
| 622 | 13.4358 | 3.4851 | 24.9285 | 5.3953 | 36.1038 | 7.3699
| 623 | 14.3798 | 3.7898 | 25.8565 | 5.792 | 36.7908 | 7.8183
Measurement Details: | 624 | 15.3315 | 4.1173 | 26.7641 | 6.2019 | 37.4513 | 8.2739
The data was collected at 40°, 45°, and 50° AOI. | 625 | 16.287 | 4.4663 | 27.6503 | 6.6237 | 38.0859 | 8.7358
| 626 | 17.2432 | 4.8353 | 28.5143 | 7.0562 | 38.6949 | 9.203
| 627 | 18.1968 | 5.2226 | 29.3556 | 7.4984 | 39.279 | 9.6746
| 628 | 19.1451 | 5.6269 | 30.1737 | 7.9492 | 39.8387 | 10.1499
| 629 | 20.0857 | 6.0467 | 30.9683 | 8.4074 | 40.3746 | 10.6281
| 630 | 21.0163 | 6.4806 | 31.7392 | 8.8722 | 40.8871 | 11.1083
| 631 | 21.935 | 6.9273 | 32.4864 | 9.3425 | 41.377 | 11.5899
| 632 | 22.8405 | 7.3856 | 33.2101 | 9.8177 | 41.8451 | 12.0725
| 633 | 23.7321 | 7.8546 | 33.9112 | 10.2973 | 42.2924 | 12.5559
| 634 | 24.6048 | 8.3311 | 34.587 | 10.7785 | 42.7179 | 13.0376
| 635 | 25.4579 | 8.814 | 35.238 | 11.2605 | 43.1222 | 13.5169
| 636 | 26.2929 | 9.3033 | 35.8663 | 11.7439 | 43.5072 | 13.9947
| 637 | 27.1091 | 9.7981 | 36.4722 | 12.2279 | 43.8733 | 14.4703
| 638 | 27.9059 | 10.2973 | 37.0562 | 12.7119 | 44.2211 | 14.9433
| 639 | 28.683 | 10.8 | 37.6186 | 13.1953 | 44.5512 | 15.4132
| 640 | 29.4399 | 11.3051 | 38.1598 | 13.6774 | 44.8641 | 15.8797
| 641 | 30.1764 | 11.8119 | 38.6802 | 14.1577 | 45.1605 | 16.3423
| 642 | 30.8924 | 12.3195 | 39.1804 | 14.6358 | 45.4408 | 16.8006
| 643 | 31.5878 | 12.8271 | 39.6608 | 15.111 | 45.7055 | 17.2544
| 644 | 32.2626 | 13.334 | 40.1218 | 15.5829 | 45.9552 | 17.7033
| 645 | 32.917 | 13.8395 | 40.5639 | 16.0512 | 46.1904 | 18.1471
| 646 | 33.551 | 14.343 | 40.9877 | 16.5154 | 46.4116 | 18.5854
| 647 | 34.1649 | 14.844 | 41.3936 | 16.9752 | 46.6193 | 19.0181
| 648 | 34.7588 | 15.3417 | 41.7821 | 17.4302 | 46.814 | 19.4449
| 649 | 35.333 | 15.8358 | 42.1536 | 17.8802 | 46.996 | 19.8657
| 650 | 35.8878 | 16.3258 | 42.5087 | 18.3248 | 47.1659 | 20.2801
| 651 | 36.4234 | 16.8111 | 42.8477 | 18.7638 | 47.3241 | 20.6881
| 652 | 36.9402 | 17.2915 | 43.1711 | 19.197 | 47.4709 | 21.0896
| 653 | 37.4387 | 17.7665 | 43.4796 | 19.6241 | 47.607 | 21.4844
| 654 | 37.9191 | 18.236 | 43.7734 | 20.0451 | 47.7327 | 21.8724
| 655 | 38.3819 | 18.6995 | 44.0531 | 20.4597 | 47.8484 | 22.2535
| 656 | 38.8275 | 19.1568 | 44.3191 | 20.8678 | 47.9545 | 22.6276
| 657 | 39.2562 | 19.6077 | 44.5719 | 21.2693 | 48.0514 | 22.9947
| 658 | 39.6684 | 20.0519 | 44.8118 | 21.6641 | 48.1394 | 23.3547
| 659 | 40.0646 | 20.4894 | 45.0393 | 22.052 | 48.2191 | 23.7076
| 660 | 40.4452 | 20.9198 | 45.2548 | 22.433 | 48.2907 | 24.0533
| 661 | 40.8105 | 21.3432 | 45.4587 | 22.807 | 48.3545 | 24.3918
| 662 | 41.1609 | 21.7592 | 45.6513 | 23.174 | 48.411 | 24.7231
| 663 | 41.4969 | 22.168 | 45.8332 | 23.534 | 48.4605 | 25.0471
| 664 | 41.8189 | 22.5693 | 46.0046 | 23.8868 | 48.5034 | 25.364
| 665 | 42.1272 | 22.9631 | 46.1659 | 24.2326 | 48.5398 | 25.6736
| 666 | 42.4222 | 23.3494 | 46.3175 | 24.5712 | 48.5703 | 25.976
| 667 | 42.7044 | 23.7281 | 46.4597 | 24.9026 | 48.5951 | 26.2712
| 668 | 42.974 | 24.0992 | 46.5929 | 25.227 | 48.6145 | 26.5593
| 669 | 43.2315 | 24.4627 | 46.7174 | 25.5442 | 48.6288 | 26.8403
| 670 | 43.4772 | 24.8186 | 46.8336 | 25.8544 | 48.6383 | 27.1142
| 671 | 43.7115 | 25.1668 | 46.9417 | 26.1575 | 48.6434 | 27.381
| 672 | 43.9347 | 25.5075 | 47.0421 | 26.4536 | 48.6443 | 27.6409
| 673 | 44.1473 | 25.8406 | 47.1351 | 26.7428 | 48.6412 | 27.8938
| 674 | 44.3494 | 26.1662 | 47.221 | 27.025 | 48.6345 | 28.1398
| 675 | 44.5415 | 26.4843 | 47.3002 | 27.3003 | 48.6245 | 28.379
| 676 | 44.7239 | 26.795 | 47.3727 | 27.5687 | 48.6113 | 28.6113
| 677 | 44.8968 | 27.0984 | 47.4391 | 27.8304 | 48.5954 | 28.837
| 678 | 45.0607 | 27.3944 | 47.4995 | 28.0854 | 48.5768 | 29.056
| 679 | 45.2158 | 27.6831 | 47.5542 | 28.3338 | 48.5558 | 29.2685
| 680 | 45.3624 | 27.9647 | 47.6035 | 28.5755 | 48.5328 | 29.4744
| 681 | 45.5008 | 28.2392 | 47.6476 | 28.8107 | 48.5079 | 29.6739
| 682 | 45.6314 | 28.5066 | 47.6868 | 29.0395 | 48.4813 | 29.8669
| 683 | 45.7543 | 28.7672 | 47.7214 | 29.2619 | 48.4533 | 30.0537
| 684 | 45.8698 | 29.0208 | 47.7515 | 29.478 | 48.4241 | 30.2343
| 685 | 45.9783 | 29.2677 | 47.7774 | 29.6879 | 48.3939 | 30.4087
| 686 | 46.0799 | 29.5079 | 47.7994 | 29.8917 | 48.3629 | 30.577
| 687 | 46.175 | 29.7415 | 47.8177 | 30.0893 | 48.3312 | 30.7393
| 688 | 46.2637 | 29.9686 | 47.8324 | 30.281 | 48.2991 | 30.8957
| 689 | 46.3464 | 30.1893 | 47.8439 | 30.4667 | 48.2668 | 31.0462
| 690 | 46.4233 | 30.4036 | 47.8522 | 30.6466 | 48.2345 | 31.1909
| 691 | 46.4946 | 30.6118 | 47.8577 | 30.8208 | 48.2022 | 31.33
| 692 | 46.5605 | 30.8138 | 47.8604 | 30.9892 | 48.1701 | 31.4634
| 693 | 46.6213 | 31.0097 | 47.8607 | 31.1521 | 48.1385 | 31.5913
| 694 | 46.6771 | 31.1997 | 47.8587 | 31.3095 | 48.1074 | 31.7137
| 695 | 46.7282 | 31.3839 | 47.8545 | 31.4614 | 48.077 | 31.8307
| 696 | 46.7748 | 31.5623 | 47.8483 | 31.6079 | 48.0475 | 31.9424
| 697 | 46.8172 | 31.735 | 47.8404 | 31.7492 | 48.0189 | 32.0489
| 698 | 46.8554 | 31.9021 | 47.8308 | 31.8852 | 47.9913 | 32.1502
| 699 | 46.8897 | 32.0638 | 47.8198 | 32.0162 | 47.9649 | 32.2464
| 700 | 46.9202 | 32.2201 | 47.8075 | 32.1421 | 47.9398 | 32.3377
| 701 | 46.9472 | 32.3711 | 47.794 | 32.263 | 47.916 | 32.424
| 702 | 46.9708 | 32.5168 | 47.7794 | 32.379 | 47.8937 | 32.5054
| 703 | 46.9913 | 32.6575 | 47.764 | 32.4902 | 47.8729 | 32.5821
| 704 | 47.0087 | 32.7931 | 47.7479 | 32.5967 | 47.8537 | 32.654
| 705 | 47.0232 | 32.9238 | 47.7311 | 32.6985 | 47.8362 | 32.7214
| 706 | 47.0351 | 33.0497 | 47.7138 | 32.7957 | 47.8205 | 32.7842
| 707 | 47.0444 | 33.1707 | 47.6962 | 32.8884 | 47.8065 | 32.8425
| 708 | 47.0513 | 33.2872 | 47.6782 | 32.9767 | 47.7944 | 32.8964
| 709 | 47.056 | 33.399 | 47.6602 | 33.0606 | 47.7841 | 32.9459
| 710 | 47.0586 | 33.5063 | 47.642 | 33.1402 | 47.7758 | 32.9913
| 711 | 47.0592 | 33.6092 | 47.6239 | 33.2156 | 47.7694 | 33.0324
| 712 | 47.058 | 33.7077 | 47.6059 | 33.2869 | 47.7649 | 33.0694
| 713 | 47.055 | 33.802 | 47.5881 | 33.354 | 47.7624 | 33.1023
| 714 | 47.0505 | 33.8921 | 47.5707 | 33.4172 | 47.762 | 33.1313
| 715 | 47.0445 | 33.9781 | 47.5535 | 33.4764 | 47.7635 | 33.1563
| 716 | 47.0372 | 34.06 | 47.5369 | 33.5317 | 47.767 | 33.1775
| 717 | 47.0287 | 34.138 | 47.5207 | 33.5832 | 47.7725 | 33.195
| 718 | 47.019 | 34.2121 | 47.5051 | 33.631 | 47.7799 | 33.2087
| 719 | 47.0083 | 34.2824 | 47.4901 | 33.6751 | 47.7894 | 33.2188
| 720 | 47.0001 | 34.3513 | 47.4795 | 33.7182 | 47.8046 | 33.2282
| 721 | 46.9921 | 34.4174 | 47.4708 | 33.7586 | 47.8228 | 33.235
| 722 | 46.9834 | 34.4799 | 47.4629 | 33.7956 | 47.843 | 33.2384
| 723 | 46.9742 | 34.539 | 47.4558 | 33.8292 | 47.865 | 33.2386
| 724 | 46.9644 | 34.5948 | 47.4496 | 33.8596 | 47.8888 | 33.2355
| 725 | 46.9543 | 34.6472 | 47.4443 | 33.8868 | 47.9144 | 33.2293
| 726 | 46.9438 | 34.6965 | 47.4399 | 33.9109 | 47.9417 | 33.22
| 727 | 46.933 | 34.7425 | 47.4365 | 33.9318 | 47.9708 | 33.2076
| 728 | 46.922 | 34.7855 | 47.434 | 33.9497 | 48.0014 | 33.1922
| 729 | 46.9108 | 34.8254 | 47.4325 | 33.9646 | 48.0337 | 33.1739
| 730 | 46.8995 | 34.8623 | 47.4319 | 33.9766 | 48.0675 | 33.1527
| 731 | 46.8882 | 34.8963 | 47.4324 | 33.9857 | 48.1028 | 33.1287
| 732 | 46.8769 | 34.9274 | 47.4338 | 33.992 | 48.1395 | 33.1019
| 733 | 46.8656 | 34.9556 | 47.4362 | 33.9955 | 48.1776 | 33.0725
| 734 | 46.8523 | 34.9797 | 47.4372 | 33.9949 | 48.2142 | 33.0393
| 735 | 46.8336 | 34.9973 | 47.4328 | 33.9884 | 48.2448 | 33.0008
| 736 | 46.815 | 35.0123 | 47.4292 | 33.9793 | 48.2765 | 32.9598
| 737 | 46.7964 | 35.0247 | 47.4266 | 33.9676 | 48.3093 | 32.9164
| 738 | 46.778 | 35.0344 | 47.4247 | 33.9535 | 48.3431 | 32.8705
| 739 | 46.7597 | 35.0417 | 47.4237 | 33.9369 | 48.3778 | 32.8224
| 740 | 46.7416 | 35.0465 | 47.4235 | 33.9179 | 48.4135 | 32.772
| 741 | 46.7237 | 35.0489 | 47.4242 | 33.8965 | 48.45 | 32.7193
| 742 | 46.706 | 35.0489 | 47.4256 | 33.8729 | 48.4872 | 32.6645
| 743 | 46.6886 | 35.0466 | 47.4278 | 33.847 | 48.5253 | 32.6076
| 744 | 46.6715 | 35.0421 | 47.4307 | 33.8188 | 48.5639 | 32.5486
| 745 | 46.6546 | 35.0353 | 47.4344 | 33.7886 | 48.6032 | 32.4875
| 746 | 46.6381 | 35.0263 | 47.4388 | 33.7562 | 48.6431 | 32.4245
| 747 | 46.6219 | 35.0152 | 47.4439 | 33.7217 | 48.6835 | 32.3596
| 748 | 46.606 | 35.002 | 47.4497 | 33.6852 | 48.7243 | 32.2929
| 749 | 46.5905 | 34.9867 | 47.4561 | 33.6468 | 48.7655 | 32.2243
| 750 | 46.5753 | 34.9694 | 47.4631 | 33.6064 | 48.8071 | 32.1539
| 751 | 46.5605 | 34.9502 | 47.4707 | 33.5641 | 48.849 | 32.0819
| 752 | 46.546 | 34.929 | 47.4789 | 33.52 | 48.8912 | 32.0082
| 753 | 46.5319 | 34.906 | 47.4876 | 33.4741 | 48.9336 | 31.9328
| 754 | 46.5182 | 34.8811 | 47.4969 | 33.4265 | 48.9761 | 31.8559
| 755 | 46.5048 | 34.8545 | 47.5066 | 33.3771 | 49.0187 | 31.7775
| 756 | 46.4918 | 34.826 | 47.5167 | 33.326 | 49.0614 | 31.6976
| 757 | 46.4791 | 34.7958 | 47.5273 | 33.2733 | 49.1041 | 31.6162
| 758 | 46.4668 | 34.764 | 47.5383 | 33.219 | 49.1468 | 31.5335
| 759 | 46.4548 | 34.7305 | 47.5496 | 33.1632 | 49.1894 | 31.4494
| 760 | 46.4432 | 34.6954 | 47.5612 | 33.1058 | 49.2318 | 31.3641
| 761 | 46.4319 | 34.6587 | 47.5732 | 33.047 | 49.2742 | 31.2774
| 762 | 46.4209 | 34.6205 | 47.5854 | 32.9868 | 49.3163 | 31.1896
| 763 | 46.4102 | 34.5808 | 47.5979 | 32.9251 | 49.3583 | 31.1006
| 764 | 46.3999 | 34.5396 | 47.6106 | 32.8621 | 49.3999 | 31.0105
| 765 | 46.3898 | 34.497 | 47.6234 | 32.7978 | 49.4413 | 30.9193
| 766 | 46.38 | 34.453 | 47.6365 | 32.7322 | 49.4823 | 30.8271
| 767 | 46.3704 | 34.4076 | 47.6496 | 32.6654 | 49.523 | 30.7339
| 768 | 46.3611 | 34.3609 | 47.6629 | 32.5974 | 49.5633 | 30.6398
| 769 | 46.3521 | 34.3129 | 47.6762 | 32.5282 | 49.6032 | 30.5447
| 770 | 46.3432 | 34.2637 | 47.6895 | 32.4579 | 49.6427 | 30.4488
| 771 | 46.3346 | 34.2132 | 47.7029 | 32.3865 | 49.6817 | 30.352
| 772 | 46.3262 | 34.1615 | 47.7163 | 32.314 | 49.7202 | 30.2545
| 773 | 46.3179 | 34.1087 | 47.7297 | 32.2406 | 49.7581 | 30.1562
| 774 | 46.3099 | 34.0547 | 47.743 | 32.1661 | 49.7956 | 30.0572
| 775 | 46.3019 | 33.9996 | 47.7562 | 32.0907 | 49.8325 | 29.9575
| 776 | 46.2941 | 33.9435 | 47.7694 | 32.0144 | 49.8688 | 29.8572
| 777 | 46.2865 | 33.8863 | 47.7824 | 31.9372 | 49.9046 | 29.7563
| 778 | 46.2789 | 33.8281 | 47.7953 | 31.8592 | 49.9398 | 29.6549
| 779 | 46.2714 | 33.769 | 47.808 | 31.7803 | 49.9743 | 29.5529
| 780 | 46.2641 | 33.7089 | 47.8205 | 31.7007 | 50.0083 | 29.4505
| 781 | 46.2567 | 33.6479 | 47.8329 | 31.6204 | 50.0415 | 29.3476
| 782 | 46.2495 | 33.5859 | 47.845 | 31.5393 | 50.0742 | 29.2443
| 783 | 46.2422 | 33.5232 | 47.8569 | 31.4576 | 50.1062 | 29.1406
| 784 | 46.235 | 33.4596 | 47.8686 | 31.3752 | 50.1375 | 29.0365
| 785 | 46.2278 | 33.3952 | 47.88 | 31.2922 | 50.1682 | 28.9322
| 786 | 46.2206 | 33.33 | 47.8912 | 31.2086 | 50.1982 | 28.8276
| 787 | 46.2133 | 33.2641 | 47.902 | 31.1245 | 50.2276 | 28.7227
| 788 | 46.2061 | 33.1975 | 47.9126 | 31.0399 | 50.2562 | 28.6177
| 789 | 46.1988 | 33.1301 | 47.9228 | 30.9547 | 50.2842 | 28.5124
| 790 | 46.1914 | 33.0621 | 47.9328 | 30.8691 | 50.3116 | 28.407
| 791 | 46.184 | 32.9935 | 47.9424 | 30.7831 | 50.3382 | 28.3015
| 792 | 46.1765 | 32.9243 | 47.9517 | 30.6967 | 50.3642 | 28.1959
| 793 | 46.1689 | 32.8545 | 47.9606 | 30.6099 | 50.3895 | 28.0902
| 794 | 46.1612 | 32.7841 | 47.9692 | 30.5228 | 50.4141 | 27.9845
| 795 | 46.1534 | 32.7132 | 47.9774 | 30.4354 | 50.4381 | 27.8788
| 796 | 46.1455 | 32.6418 | 47.9853 | 30.3477 | 50.4614 | 27.7732
| 797 | 46.1375 | 32.5699 | 47.9928 | 30.2597 | 50.484 | 27.6675
| 798 | 46.1294 | 32.4976 | 47.9999 | 30.1715 | 50.506 | 27.562
| 799 | 46.1211 | 32.4248 | 48.0067 | 30.0831 | 50.5274 | 27.4566
| 800 | 46.1127 | 32.3517 | 48.0131 | 29.9945 | 50.5482 | 27.3513
| 801 | 46.1041 | 32.2782 | 48.0192 | 29.9058 | 50.5684 | 27.2462
| 802 | 46.0955 | 32.2043 | 48.0249 | 29.817 | 50.5879 | 27.1412
| 803 | 46.0866 | 32.1301 | 48.0302 | 29.7281 | 50.6069 | 27.0365
| 804 | 46.0776 | 32.0556 | 48.0352 | 29.6391 | 50.6253 | 26.932
| 805 | 46.0684 | 31.9808 | 48.0398 | 29.5501 | 50.6431 | 26.8278
| 806 | 46.0591 | 31.9057 | 48.044 | 29.461 | 50.6604 | 26.7238
| 807 | 46.0496 | 31.8304 | 48.0479 | 29.3719 | 50.6771 | 26.6201
| 808 | 46.0399 | 31.7549 | 48.0514 | 29.2829 | 50.6933 | 26.5167
| 809 | 46.03 | 31.6792 | 48.0546 | 29.1939 | 50.7089 | 26.4137
| 810 | 46.02 | 31.6034 | 48.0574 | 29.105 | 50.7241 | 26.311
| 811 | 46.0098 | 31.5273 | 48.0598 | 29.0161 | 50.7387 | 26.2087
| 812 | 45.9994 | 31.4512 | 48.062 | 28.9274 | 50.7529 | 26.1068
| 813 | 45.9888 | 31.3749 | 48.0638 | 28.8388 | 50.7666 | 26.0053
| 814 | 45.978 | 31.2986 | 48.0652 | 28.7504 | 50.7798 | 25.9042
| 815 | 45.9671 | 31.2222 | 48.0664 | 28.6621 | 50.7926 | 25.8036
| 816 | 45.956 | 31.1457 | 48.0672 | 28.574 | 50.805 | 25.7034
| 817 | 45.9447 | 31.0693 | 48.0678 | 28.4862 | 50.817 | 25.6037
| 818 | 45.9333 | 30.9928 | 48.068 | 28.3985 | 50.8286 | 25.5045
| 819 | 45.9217 | 30.9163 | 48.068 | 28.3112 | 50.8399 | 25.4058
| 820 | 45.9099 | 30.8399 | 48.0677 | 28.224 | 50.8507 | 25.3076
| 821 | 45.898 | 30.7635 | 48.0672 | 28.1372 | 50.8613 | 25.21
| 822 | 45.8859 | 30.6872 | 48.0663 | 28.0507 | 50.8715 | 25.1128
| 823 | 45.8737 | 30.611 | 48.0653 | 27.9645 | 50.8814 | 25.0163
| 824 | 45.8613 | 30.5349 | 48.064 | 27.8786 | 50.8911 | 24.9203
| 825 | 45.8488 | 30.4589 | 48.0625 | 27.7931 | 50.9004 | 24.8248
| 826 | 45.8361 | 30.3831 | 48.0608 | 27.7079 | 50.9095 | 24.73
| 827 | 45.8234 | 30.3074 | 48.0589 | 27.6231 | 50.9184 | 24.6358
| 828 | 45.8105 | 30.2319 | 48.0568 | 27.5388 | 50.927 | 24.5421
| 829 | 45.7975 | 30.1566 | 48.0545 | 27.4548 | 50.9355 | 24.4491
| 830 | 45.7844 | 30.0815 | 48.0521 | 27.3712 | 50.9437 | 24.3567
| 831 | 45.7712 | 30.0067 | 48.0495 | 27.2881 | 50.9518 | 24.265
| 832 | 45.7579 | 29.932 | 48.0468 | 27.2054 | 50.9598 | 24.1738
| 833 | 45.7445 | 29.8577 | 48.0439 | 27.1232 | 50.9675 | 24.0833
| 834 | 45.7311 | 29.7835 | 48.041 | 27.0415 | 50.9752 | 23.9935
| 835 | 45.7194 | 29.7115 | 48.0396 | 26.9619 | 50.9843 | 23.9059
| 836 | 45.708 | 29.64 | 48.0385 | 26.8831 | 50.9936 | 23.8192
| 837 | 45.6965 | 29.5688 | 48.0372 | 26.8048 | 51.0027 | 23.7332
| 838 | 45.6849 | 29.498 | 48.0358 | 26.7269 | 51.0118 | 23.6478
| 839 | 45.6733 | 29.4274 | 48.0344 | 26.6496 | 51.0208 | 23.5631
| 840 | 45.6616 | 29.3572 | 48.033 | 26.5728 | 51.0297 | 23.479
| 841 | 45.65 | 29.2873 | 48.0315 | 26.4965 | 51.0386 | 23.3956
| 842 | 45.6383 | 29.2178 | 48.0299 | 26.4207 | 51.0475 | 23.3128
| 843 | 45.6266 | 29.1487 | 48.0284 | 26.3455 | 51.0564 | 23.2307
| 844 | 45.6149 | 29.0799 | 48.0268 | 26.2708 | 51.0653 | 23.1493
| 845 | 45.6033 | 29.0116 | 48.0253 | 26.1966 | 51.0742 | 23.0685
| 846 | 45.5916 | 28.9436 | 48.0238 | 26.123 | 51.0831 | 22.9884
| 847 | 45.58 | 28.8761 | 48.0223 | 26.05 | 51.0921 | 22.9089
| 848 | 45.5684 | 28.8089 | 48.0209 | 25.9776 | 51.1011 | 22.8301
| 849 | 45.5569 | 28.7422 | 48.0195 | 25.9057 | 51.1102 | 22.752
| 850 | 45.5455 | 28.676 | 48.0181 | 25.8344 | 51.1193 | 22.6745
| 851 | 45.5341 | 28.6102 | 48.0169 | 25.7636 | 51.1286 | 22.5977
| 852 | 45.5229 | 28.5449 | 48.0158 | 25.6935 | 51.1379 | 22.5216
| 853 | 45.5117 | 28.48 | 48.0148 | 25.624 | 51.1474 | 22.4461
| 854 | 45.5007 | 28.4157 | 48.0139 | 25.555 | 51.1569 | 22.3712
| 855 | 45.4897 | 28.3517 | 48.0131 | 25.4866 | 51.1666 | 22.297
| 856 | 45.4789 | 28.2883 | 48.0124 | 25.4189 | 51.1764 | 22.2235
| 857 | 45.4682 | 28.2254 | 48.0119 | 25.3517 | 51.1864 | 22.1505
| 858 | 45.4576 | 28.1629 | 48.0115 | 25.2851 | 51.1964 | 22.0783
| 859 | 45.4472 | 28.101 | 48.0112 | 25.2191 | 51.2067 | 22.0066
| 860 | 45.4369 | 28.0396 | 48.0112 | 25.1537 | 51.217 | 21.9355
| 861 | 45.4268 | 27.9787 | 48.0112 | 25.0889 | 51.2276 | 21.8651
| 862 | 45.4169 | 27.9183 | 48.0115 | 25.0247 | 51.2382 | 21.7953
| 863 | 45.4071 | 27.8584 | 48.0119 | 24.961 | 51.2491 | 21.7261
| 864 | 45.3976 | 27.799 | 48.0126 | 24.898 | 51.2601 | 21.6575
| 865 | 45.3882 | 27.7402 | 48.0134 | 24.8356 | 51.2713 | 21.5895
| 866 | 45.379 | 27.6819 | 48.0144 | 24.7737 | 51.2827 | 21.5221
| 867 | 45.3701 | 27.6241 | 48.0157 | 24.7124 | 51.2942 | 21.4552
| 868 | 45.3613 | 27.5669 | 48.0171 | 24.6517 | 51.306 | 21.3889
| 869 | 45.3528 | 27.5101 | 48.0188 | 24.5916 | 51.3179 | 21.3232
| 870 | 45.3445 | 27.454 | 48.0207 | 24.5321 | 51.33 | 21.2581
| 871 | 45.3365 | 27.3983 | 48.0228 | 24.4731 | 51.3422 | 21.1935
| 872 | 45.3287 | 27.3433 | 48.0252 | 24.4147 | 51.3547 | 21.1294
| 873 | 45.3211 | 27.2887 | 48.0278 | 24.3569 | 51.3674 | 21.0659
| 874 | 45.3138 | 27.2347 | 48.0306 | 24.2996 | 51.3802 | 21.0029
| 875 | 45.3068 | 27.1812 | 48.0337 | 24.2429 | 51.3932 | 20.9404
| 876 | 45.3 | 27.1283 | 48.037 | 24.1867 | 51.4064 | 20.8784
| 877 | 45.2935 | 27.0759 | 48.0406 | 24.1311 | 51.4198 | 20.817
| 878 | 45.2872 | 27.024 | 48.0444 | 24.076 | 51.4334 | 20.756
| 879 | 45.2808 | 26.9725 | 48.048 | 24.0213 | 51.4467 | 20.6953
| 880 | 45.2725 | 26.9203 | 48.0498 | 23.9662 | 51.4582 | 20.6346
| 881 | 45.2645 | 26.8686 | 48.0518 | 23.9117 | 51.4699 | 20.5744
| 882 | 45.2568 | 26.8175 | 48.0541 | 23.8577 | 51.4818 | 20.5146
| 883 | 45.2494 | 26.767 | 48.0567 | 23.8042 | 51.4939 | 20.4553
| 884 | 45.2424 | 26.7169 | 48.0596 | 23.7512 | 51.5062 | 20.3964
| 885 | 45.2356 | 26.6675 | 48.0627 | 23.6987 | 51.5187 | 20.338
| 886 | 45.2292 | 26.6185 | 48.0661 | 23.6468 | 51.5313 | 20.28
| 887 | 45.2231 | 26.5701 | 48.0698 | 23.5953 | 51.5441 | 20.2224
| 888 | 45.2173 | 26.5222 | 48.0738 | 23.5443 | 51.5571 | 20.1652
| 889 | 45.2118 | 26.4748 | 48.078 | 23.4938 | 51.5702 | 20.1084
| 890 | 45.2067 | 26.4279 | 48.0825 | 23.4437 | 51.5834 | 20.052
| 891 | 45.2019 | 26.3815 | 48.0872 | 23.3941 | 51.5968 | 19.9959
| 892 | 45.1974 | 26.3357 | 48.0922 | 23.345 | 51.6104 | 19.9403
| 893 | 45.1932 | 26.2903 | 48.0974 | 23.2963 | 51.624 | 19.8849
| 894 | 45.1894 | 26.2454 | 48.1029 | 23.248 | 51.6378 | 19.83
| 895 | 45.1859 | 26.201 | 48.1087 | 23.2001 | 51.6516 | 19.7753
| 896 | 45.1827 | 26.1571 | 48.1146 | 23.1527 | 51.6656 | 19.721
| 897 | 45.1798 | 26.1137 | 48.1208 | 23.1057 | 51.6797 | 19.667
| 898 | 45.1772 | 26.0707 | 48.1272 | 23.0591 | 51.6938 | 19.6133
| 899 | 45.175 | 26.0282 | 48.1338 | 23.0128 | 51.708 | 19.5599
| 900 | 45.173 | 25.9862 | 48.1407 | 22.9669 | 51.7223 | 19.5068
| 901 | 45.1714 | 25.9446 | 48.1478 | 22.9215 | 51.7367 | 19.454
| 902 | 45.1701 | 25.9035 | 48.1551 | 22.8763 | 51.751 | 19.4014
| 903 | 45.1691 | 25.8628 | 48.1625 | 22.8316 | 51.7655 | 19.349
| 904 | 45.1684 | 25.8225 | 48.1702 | 22.7871 | 51.7799 | 19.297
| 905 | 45.168 | 25.7826 | 48.178 | 22.743 | 51.7943 | 19.2451
| 906 | 45.1679 | 25.7432 | 48.186 | 22.6992 | 51.8088 | 19.1935
| 907 | 45.168 | 25.7041 | 48.1941 | 22.6557 | 51.8232 | 19.142
| 908 | 45.1684 | 25.6655 | 48.2024 | 22.6125 | 51.8376 | 19.0908
| 909 | 45.1691 | 25.6272 | 48.2108 | 22.5696 | 51.8519 | 19.0398
| 910 | 45.1701 | 25.5893 | 48.2194 | 22.527 | 51.8662 | 18.9889
| 911 | 45.1712 | 25.5517 | 48.228 | 22.4847 | 51.8804 | 18.9383
| 912 | 45.1727 | 25.5146 | 48.2368 | 22.4426 | 51.8945 | 18.8878
| 913 | 45.1744 | 25.4777 | 48.2457 | 22.4007 | 51.9086 | 18.8374
| 914 | 45.1763 | 25.4412 | 48.2546 | 22.3591 | 51.9225 | 18.7872
| 915 | 45.1784 | 25.4051 | 48.2637 | 22.3177 | 51.9364 | 18.7371
| 916 | 45.1808 | 25.3692 | 48.2728 | 22.2765 | 51.9501 | 18.6871
| 917 | 45.1833 | 25.3337 | 48.2819 | 22.2356 | 51.9636 | 18.6373
| 918 | 45.1861 | 25.2984 | 48.2911 | 22.1948 | 51.977 | 18.5875
| 919 | 45.1891 | 25.2635 | 48.3004 | 22.1542 | 51.9903 | 18.5379
| 920 | 45.1922 | 25.2288 | 48.3096 | 22.1138 | 52.0033 | 18.4883
| 921 | 45.1955 | 25.1944 | 48.3189 | 22.0735 | 52.0162 | 18.4389
| 922 | 45.199 | 25.1603 | 48.3282 | 22.0334 | 52.0288 | 18.3894
| 923 | 45.2026 | 25.1264 | 48.3374 | 21.9934 | 52.0412 | 18.3401
| 924 | 45.2064 | 25.0928 | 48.3466 | 21.9536 | 52.0534 | 18.2908
| 925 | 45.2103 | 25.0594 | 48.3558 | 21.9139 | 52.0654 | 18.2415
| 926 | 45.2144 | 25.0262 | 48.365 | 21.8743 | 52.0771 | 18.1923
| 927 | 45.2185 | 24.9932 | 48.374 | 21.8348 | 52.0885 | 18.1431
| 928 | 45.2228 | 24.9605 | 48.383 | 21.7954 | 52.0996 | 18.0939
| 929 | 45.2272 | 24.9279 | 48.392 | 21.7561 | 52.1105 | 18.0448
| 930 | 45.2316 | 24.8955 | 48.4008 | 21.7169 | 52.121 | 17.9956
| 931 | 45.2361 | 24.8633 | 48.4095 | 21.6777 | 52.1312 | 17.9464
| 932 | 45.2407 | 24.8312 | 48.4181 | 21.6385 | 52.141 | 17.8973
| 933 | 45.2454 | 24.7993 | 48.4265 | 21.5995 | 52.1505 | 17.8481
| 934 | 45.25 | 24.7675 | 48.4348 | 21.5604 | 52.1596 | 17.7988
| 935 | 45.2548 | 24.7359 | 48.4429 | 21.5214 | 52.1684 | 17.7496
| 936 | 45.2595 | 24.7043 | 48.4509 | 21.4823 | 52.1767 | 17.7003
| 937 | 45.2642 | 24.6729 | 48.4587 | 21.4433 | 52.1847 | 17.6509
| 938 | 45.2689 | 24.6416 | 48.4662 | 21.4043 | 52.1922 | 17.6015
| 939 | 45.2737 | 24.6104 | 48.4736 | 21.3653 | 52.1993 | 17.552
| 940 | 45.2783 | 24.5792 | 48.4807 | 21.3262 | 52.2059 | 17.5024
| 941 | 45.283 | 24.5481 | 48.4876 | 21.2871 | 52.2121 | 17.4528
| 942 | 45.2876 | 24.5171 | 48.4942 | 21.2479 | 52.2178 | 17.4031
| 943 | 45.2921 | 24.4861 | 48.5006 | 21.2088 | 52.223 | 17.3533
| 944 | 45.2966 | 24.4552 | 48.5067 | 21.1695 | 52.2278 | 17.3034
| 945 | 45.3009 | 24.4242 | 48.5125 | 21.1302 | 52.232 | 17.2534
| 946 | 45.3052 | 24.3933 | 48.518 | 21.0908 | 52.2357 | 17.2033
| 947 | 45.3093 | 24.3624 | 48.5231 | 21.0513 | 52.2389 | 17.1531
| 948 | 45.3134 | 24.3315 | 48.528 | 21.0117 | 52.2415 | 17.1028
| 949 | 45.3173 | 24.3006 | 48.5325 | 20.972 | 52.2436 | 17.0523
| 950 | 45.321 | 24.2697 | 48.5366 | 20.9322 | 52.245 | 17.0017
| 951 | 45.3246 | 24.2387 | 48.5404 | 20.8923 | 52.2459 | 16.951
| 952 | 45.328 | 24.2077 | 48.5438 | 20.8522 | 52.2463 | 16.9001
| 953 | 45.3312 | 24.1766 | 48.5468 | 20.8121 | 52.246 | 16.8491
| 954 | 45.3342 | 24.1455 | 48.5494 | 20.7717 | 52.245 | 16.798
| 955 | 45.337 | 24.1142 | 48.5515 | 20.7313 | 52.2435 | 16.7466
| 956 | 45.3396 | 24.083 | 48.5533 | 20.6906 | 52.2413 | 16.6952
| 957 | 45.3419 | 24.0516 | 48.5546 | 20.6498 | 52.2385 | 16.6435
| 958 | 45.344 | 24.0201 | 48.5554 | 20.6088 | 52.235 | 16.5917
| 959 | 45.3458 | 23.9885 | 48.5558 | 20.5677 | 52.2308 | 16.5398
| 960 | 45.3474 | 23.9568 | 48.5557 | 20.5263 | 52.2259 | 16.4876
| 961 | 45.3487 | 23.9249 | 48.5551 | 20.4848 | 52.2203 | 16.4353
| 962 | 45.3496 | 23.893 | 48.554 | 20.443 | 52.2141 | 16.3828
| 963 | 45.3503 | 23.8608 | 48.5524 | 20.4011 | 52.2071 | 16.3301
| 964 | 45.3506 | 23.8286 | 48.5502 | 20.3589 | 52.1993 | 16.2772
| 965 | 45.3506 | 23.7961 | 48.5475 | 20.3165 | 52.1909 | 16.2242
| 966 | 45.3503 | 23.7635 | 48.5443 | 20.2739 | 52.1816 | 16.1709
| 967 | 45.3496 | 23.7307 | 48.5405 | 20.2311 | 52.1717 | 16.1174
| 968 | 45.3485 | 23.6977 | 48.5361 | 20.188 | 52.1609 | 16.0638
| 969 | 45.3471 | 23.6645 | 48.5312 | 20.1446 | 52.1494 | 16.0099
| 970 | 45.3452 | 23.6311 | 48.5256 | 20.101 | 52.137 | 15.9558
| 971 | 45.3429 | 23.5975 | 48.5194 | 20.0572 | 52.1239 | 15.9015
| 972 | 45.3403 | 23.5637 | 48.5127 | 20.0131 | 52.11 | 15.847
| 973 | 45.3372 | 23.5296 | 48.5052 | 19.9687 | 52.0952 | 15.7923
| 974 | 45.3336 | 23.4953 | 48.4972 | 19.924 | 52.0796 | 15.7374
| 975 | 45.3296 | 23.4608 | 48.4885 | 19.8791 | 52.0632 | 15.6823
| 976 | 45.3252 | 23.426 | 48.4791 | 19.8339 | 52.0459 | 15.6269
| 977 | 45.3202 | 23.3909 | 48.4691 | 19.7884 | 52.0278 | 15.5713
| 978 | 45.3148 | 23.3556 | 48.4584 | 19.7426 | 52.0087 | 15.5155
| 979 | 45.3089 | 23.32 | 48.447 | 19.6965 | 51.9889 | 15.4595
| 980 | 45.3025 | 23.2841 | 48.4349 | 19.6501 | 51.9681 | 15.4033
| 981 | 45.2955 | 23.2479 | 48.4221 | 19.6034 | 51.9464 | 15.3468
| 982 | 45.288 | 23.2115 | 48.4086 | 19.5564 | 51.9239 | 15.2901
| 983 | 45.28 | 23.1747 | 48.3943 | 19.5091 | 51.9004 | 15.2332
| 984 | 45.2715 | 23.1376 | 48.3793 | 19.4614 | 51.876 | 15.176
| 985 | 45.2623 | 23.1002 | 48.3635 | 19.4134 | 51.8507 | 15.1186
| 986 | 45.2526 | 23.0625 | 48.347 | 19.3651 | 51.8244 | 15.061
| 987 | 45.2423 | 23.0244 | 48.3297 | 19.3165 | 51.7972 | 15.0032
| 988 | 45.2315 | 22.9861 | 48.3117 | 19.2675 | 51.7691 | 14.9451
| 989 | 45.22 | 22.9473 | 48.2928 | 19.2183 | 51.74 | 14.8868
| 990 | 45.2079 | 22.9083 | 48.2732 | 19.1686 | 51.7099 | 14.8283
| 991 | 45.1952 | 22.8688 | 48.2527 | 19.1186 | 51.6789 | 14.7695
| 992 | 45.1818 | 22.829 | 48.2315 | 19.0683 | 51.6468 | 14.7105
| 993 | 45.1679 | 22.7889 | 48.2094 | 19.0176 | 51.6138 | 14.6513
| 994 | 45.1532 | 22.7484 | 48.1865 | 18.9666 | 51.5798 | 14.5918
| 995 | 45.1391 | 22.7086 | 48.164 | 18.9164 | 51.5461 | 14.5333
| 996 | 45.1254 | 22.6695 | 48.1417 | 18.8667 | 51.5125 | 14.4754
| 997 | 45.111 | 22.63 | 48.1186 | 18.8168 | 51.4779 | 14.4172
| 998 | 45.096 | 22.5901 | 48.0946 | 18.7664 | 51.4423 | 14.3589
| 999 | 45.0802 | 22.5498 | 48.0698 | 18.7157 | 51.4057 | 14.3003
| 1000 | 45.0638 | 22.5091 | 48.0442 | 18.6646 | 51.368 | 14.2415
| 1001 | 45.0466 | 22.468 | 48.0176 | 18.6132 | 51.3294 | 14.1824
| 1002 | 45.0288 | 22.4265 | 47.9902 | 18.5614 | 51.2897 | 14.1232
| 1003 | 45.0102 | 22.3846 | 47.9619 | 18.5092 | 51.249 | 14.0637
| 1004 | 44.9909 | 22.3423 | 47.9327 | 18.4567 | 51.2073 | 14.0039
| 1005 | 44.9709 | 22.2995 | 47.9026 | 18.4038 | 51.1645 | 13.944
| 1006 | 44.9501 | 22.2564 | 47.8716 | 18.3505 | 51.1206 | 13.8838
| 1007 | 44.9286 | 22.2128 | 47.8398 | 18.2969 | 51.0758 | 13.8235
| 1008 | 44.9063 | 22.1688 | 47.807 | 18.2428 | 51.0298 | 13.7629
| 1009 | 44.8832 | 22.1243 | 47.7733 | 18.1884 | 50.9828 | 13.7021
| 1010 | 44.8594 | 22.0795 | 47.7386 | 18.1337 | 50.9347 | 13.641
| 1011 | 44.8348 | 22.0342 | 47.703 | 18.0785 | 50.8856 | 13.5798
| 1012 | 44.8094 | 21.9884 | 47.6665 | 18.023 | 50.8354 | 13.5184
| 1013 | 44.7833 | 21.9422 | 47.6291 | 17.9671 | 50.7841 | 13.4567
| 1014 | 44.7563 | 21.8956 | 47.5907 | 17.9109 | 50.7317 | 13.3949
| 1015 | 44.7285 | 21.8485 | 47.5513 | 17.8542 | 50.6782 | 13.3328
| 1016 | 44.6999 | 21.801 | 47.511 | 17.7972 | 50.6236 | 13.2705
| 1017 | 44.6705 | 21.753 | 47.4697 | 17.7398 | 50.5679 | 13.2081
| 1018 | 44.6403 | 21.7046 | 47.4275 | 17.6821 | 50.5111 | 13.1454
| 1019 | 44.6092 | 21.6557 | 47.3842 | 17.6239 | 50.4532 | 13.0826
| 1020 | 44.5773 | 21.6063 | 47.34 | 17.5654 | 50.3941 | 13.0196
| 1021 | 44.5446 | 21.5565 | 47.2948 | 17.5065 | 50.334 | 12.9564
| 1022 | 44.511 | 21.5062 | 47.2487 | 17.4473 | 50.2727 | 12.8929
| 1023 | 44.4765 | 21.4555 | 47.2015 | 17.3876 | 50.2103 | 12.8294
| 1024 | 44.4412 | 21.4043 | 47.1533 | 17.3276 | 50.1468 | 12.7656
| 1025 | 44.405 | 21.3526 | 47.1041 | 17.2673 | 50.0821 | 12.7017
| 1026 | 44.368 | 21.3004 | 47.0539 | 17.2065 | 50.0162 | 12.6375
| 1027 | 44.3301 | 21.2478 | 47.0027 | 17.1454 | 49.9493 | 12.5733
| 1028 | 44.2912 | 21.1947 | 46.9504 | 17.0839 | 49.8812 | 12.5088
| 1029 | 44.2515 | 21.1412 | 46.8971 | 17.0221 | 49.8119 | 12.4442
| 1030 | 44.2109 | 21.0871 | 46.8428 | 16.9599 | 49.7414 | 12.3794
| 1031 | 44.1694 | 21.0326 | 46.7875 | 16.8973 | 49.6698 | 12.3145
| 1032 | 44.127 | 20.9776 | 46.7311 | 16.8344 | 49.5971 | 12.2494
| 1033 | 44.0837 | 20.9222 | 46.6737 | 16.7711 | 49.5231 | 12.1842
| 1034 | 44.0395 | 20.8662 | 46.6153 | 16.7074 | 49.448 | 12.1188
| 1035 | 43.9943 | 20.8098 | 46.5558 | 16.6434 | 49.3717 | 12.0532
| 1036 | 43.9483 | 20.7529 | 46.4952 | 16.579 | 49.2943 | 11.9876
| 1037 | 43.9013 | 20.6955 | 46.4336 | 16.5143 | 49.2156 | 11.9218
| 1038 | 43.8533 | 20.6377 | 46.3709 | 16.4493 | 49.1358 | 11.8558
| 1039 | 43.8045 | 20.5794 | 46.3072 | 16.3839 | 49.0547 | 11.7898
| 1040 | 43.7546 | 20.5206 | 46.2424 | 16.3181 | 48.9725 | 11.7236
| 1041 | 43.7039 | 20.4613 | 46.1765 | 16.252 | 48.8891 | 11.6573
| 1042 | 43.6522 | 20.4015 | 46.1095 | 16.1856 | 48.8045 | 11.5909
| 1043 | 43.5995 | 20.3413 | 46.0415 | 16.1188 | 48.7186 | 11.5243
| 1044 | 43.5459 | 20.2806 | 45.9724 | 16.0517 | 48.6316 | 11.4577
| 1045 | 43.4913 | 20.2194 | 45.9022 | 15.9842 | 48.5434 | 11.3909
| 1046 | 43.4358 | 20.1577 | 45.8309 | 15.9164 | 48.4539 | 11.3241
| 1047 | 43.3793 | 20.0956 | 45.7585 | 15.8483 | 48.3633 | 11.2571
| 1048 | 43.3218 | 20.033 | 45.6851 | 15.7799 | 48.2714 | 11.1901
| 1049 | 43.2634 | 19.9699 | 45.6105 | 15.7112 | 48.1783 | 11.1229
| 1050 | 43.2039 | 19.9063 | 45.5348 | 15.6421 | 48.084 | 11.0557

## T
| Wavelength | R% AOI=40° s-Pol. (%) | R% AOI=40° p-Pol. (%) | R% AOI=45° s-Pol. (%) | R% AOI=45° p-Pol. (%) | R% AOI=50° s-Pol. (%) | R% AOI=50° p-Pol. (%)
| 600 | 94.9269 | 94.8852 | 94.8999 | 97.5695 | 85.1294 | 98.5447
| 601 | 95.4593 | 95.3629 | 94.4004 | 97.7553 | 84.0287 | 98.5215
| 602 | 95.8817 | 95.8014 | 93.8186 | 97.9055 | 82.9188 | 98.4686
| 603 | 96.1945 | 96.2003 | 93.1619 | 98.0206 | 81.8052 | 98.3867
https://www.newport.com/ | 604 | 96.3989 | 96.559 | 92.4379 | 98.101 | 80.6929 | 98.2767
| 605 | 96.497 | 96.8773 | 91.654 | 98.1471 | 79.5861 | 98.1393
Raw Data | 606 | 96.4919 | 97.1551 | 90.8177 | 98.1597 | 78.4889 | 97.9755
Reflectance Data for UV-Enhanced Aluminum Coating | 607 | 96.3871 | 97.3923 | 89.9362 | 98.1395 | 77.4045 | 97.7863
| 608 | 96.187 | 97.5891 | 89.0163 | 98.0873 | 76.336 | 97.5727
Coating Code: BS.2 | 609 | 95.8966 | 97.7459 | 88.0647 | 98.004 | 75.2859 | 97.3357
| 610 | 95.5212 | 97.8632 | 87.0876 | 97.8907 | 74.2563 | 97.0764
DISCLAIMER: | 611 | 95.0666 | 97.9414 | 86.0907 | 97.7483 | 73.2491 | 96.7959
The data contained herewithin are typical measured data. Lot to lot variations are expected. Contact Newport Technical Support at (877)835-9620 Mon.-Fri.5am - 5pm PST or online at https://www.newport.com/contact-us with questions or for more information. This data may be used but Newport must be cited as the source. | 612 | 94.5386 | 97.9815 | 85.0795 | 97.578 | 72.2657 | 96.4952
| 613 | 93.9436 | 97.9842 | 84.0589 | 97.3809 | 71.3072 | 96.1756
| 614 | 93.2876 | 97.9505 | 83.0335 | 97.1582 | 70.3747 | 95.8382
| 615 | 92.5769 | 97.8815 | 82.0075 | 96.9111 | 69.4688 | 95.484
| 616 | 91.8177 | 97.7783 | 80.9845 | 96.6409 | 68.5901 | 95.1143
| 617 | 91.016 | 97.6421 | 79.9678 | 96.3488 | 67.7388 | 94.7301
| 618 | 90.1775 | 97.4744 | 78.9605 | 96.0361 | 66.9152 | 94.3325
| 619 | 89.308 | 97.2763 | 77.9651 | 95.7041 | 66.1193 | 93.9227
| 620 | 88.4126 | 97.0494 | 76.9839 | 95.354 | 65.3509 | 93.5016
| 621 | 87.4964 | 96.7951 | 76.0188 | 94.9871 | 64.61 | 93.0704
| 622 | 86.5642 | 96.5149 | 75.0715 | 94.6047 | 63.8962 | 92.6301
| 623 | 85.6202 | 96.2102 | 74.1435 | 94.208 | 63.2092 | 92.1817
Measurement Details: | 624 | 84.6685 | 95.8827 | 73.2359 | 93.7981 | 62.5487 | 91.7261
The data was collected at 40°, 45°, and 50° AOI. | 625 | 83.713 | 95.5337 | 72.3497 | 93.3763 | 61.9141 | 91.2642
| 626 | 82.7568 | 95.1647 | 71.4857 | 92.9438 | 61.3051 | 90.797
| 627 | 81.8032 | 94.7774 | 70.6444 | 92.5016 | 60.721 | 90.3254
| 628 | 80.8549 | 94.3731 | 69.8263 | 92.0508 | 60.1613 | 89.8501
| 629 | 79.9143 | 93.9533 | 69.0317 | 91.5926 | 59.6254 | 89.3719
| 630 | 78.9837 | 93.5194 | 68.2608 | 91.1278 | 59.1129 | 88.8917
| 631 | 78.065 | 93.0727 | 67.5136 | 90.6575 | 58.623 | 88.4101
| 632 | 77.1595 | 92.6144 | 66.7899 | 90.1823 | 58.1549 | 87.9275
| 633 | 76.2679 | 92.1454 | 66.0888 | 89.7027 | 57.7076 | 87.4441
| 634 | 75.3952 | 91.6689 | 65.413 | 89.2215 | 57.2821 | 86.9624
| 635 | 74.5421 | 91.186 | 64.762 | 88.7395 | 56.8778 | 86.4831
| 636 | 73.7071 | 90.6967 | 64.1337 | 88.2561 | 56.4928 | 86.0053
| 637 | 72.8909 | 90.2019 | 63.5278 | 87.7721 | 56.1267 | 85.5297
| 638 | 72.0941 | 89.7027 | 62.9438 | 87.2881 | 55.7789 | 85.0567
| 639 | 71.317 | 89.2 | 62.3814 | 86.8047 | 55.4488 | 84.5868
| 640 | 70.5601 | 88.6949 | 61.8402 | 86.3226 | 55.1359 | 84.1203
| 641 | 69.8236 | 88.1881 | 61.3198 | 85.8423 | 54.8395 | 83.6577
| 642 | 69.1076 | 87.6805 | 60.8196 | 85.3642 | 54.5592 | 83.1994
| 643 | 68.4122 | 87.1729 | 60.3392 | 84.889 | 54.2945 | 82.7456
| 644 | 67.7374 | 86.666 | 59.8782 | 84.4171 | 54.0448 | 82.2967
| 645 | 67.083 | 86.1605 | 59.4361 | 83.9488 | 53.8096 | 81.8529
| 646 | 66.449 | 85.657 | 59.0123 | 83.4846 | 53.5884 | 81.4146
| 647 | 65.8351 | 85.156 | 58.6064 | 83.0248 | 53.3807 | 80.9819
| 648 | 65.2412 | 84.6583 | 58.2179 | 82.5698 | 53.186 | 80.5551
| 649 | 64.667 | 84.1642 | 57.8464 | 82.1198 | 53.004 | 80.1343
| 650 | 64.1122 | 83.6742 | 57.4913 | 81.6752 | 52.8341 | 79.7199
| 651 | 63.5766 | 83.1889 | 57.1523 | 81.2362 | 52.6759 | 79.3119
| 652 | 63.0598 | 82.7085 | 56.8289 | 80.803 | 52.5291 | 78.9104
| 653 | 62.5613 | 82.2335 | 56.5204 | 80.3759 | 52.393 | 78.5156
| 654 | 62.0809 | 81.764 | 56.2266 | 79.9549 | 52.2673 | 78.1276
| 655 | 61.6181 | 81.3005 | 55.9469 | 79.5403 | 52.1516 | 77.7465
| 656 | 61.1725 | 80.8432 | 55.6809 | 79.1322 | 52.0455 | 77.3724
| 657 | 60.7438 | 80.3923 | 55.4281 | 78.7307 | 51.9486 | 77.0053
| 658 | 60.3316 | 79.9481 | 55.1882 | 78.3359 | 51.8606 | 76.6453
| 659 | 59.9354 | 79.5106 | 54.9607 | 77.948 | 51.7809 | 76.2924
| 660 | 59.5548 | 79.0802 | 54.7452 | 77.567 | 51.7093 | 75.9467
| 661 | 59.1895 | 78.6568 | 54.5413 | 77.193 | 51.6455 | 75.6082
| 662 | 58.8391 | 78.2408 | 54.3487 | 76.826 | 51.589 | 75.2769
| 663 | 58.5031 | 77.832 | 54.1668 | 76.466 | 51.5395 | 74.9529
| 664 | 58.1811 | 77.4307 | 53.9954 | 76.1132 | 51.4966 | 74.636
| 665 | 57.8728 | 77.0369 | 53.8341 | 75.7674 | 51.4602 | 74.3264
| 666 | 57.5778 | 76.6506 | 53.6825 | 75.4288 | 51.4297 | 74.024
| 667 | 57.2956 | 76.2719 | 53.5403 | 75.0974 | 51.4049 | 73.7288
| 668 | 57.026 | 75.9008 | 53.4071 | 74.773 | 51.3855 | 73.4407
| 669 | 56.7685 | 75.5373 | 53.2826 | 74.4558 | 51.3712 | 73.1597
| 670 | 56.5228 | 75.1814 | 53.1664 | 74.1456 | 51.3617 | 72.8858
| 671 | 56.2885 | 74.8332 | 53.0583 | 73.8425 | 51.3566 | 72.619
| 672 | 56.0653 | 74.4925 | 52.9579 | 73.5464 | 51.3557 | 72.3591
| 673 | 55.8527 | 74.1594 | 52.8649 | 73.2572 | 51.3588 | 72.1062
| 674 | 55.6506 | 73.8338 | 52.779 | 72.975 | 51.3655 | 71.8602
| 675 | 55.4585 | 73.5157 | 52.6998 | 72.6997 | 51.3755 | 71.621
| 676 | 55.2761 | 73.205 | 52.6273 | 72.4313 | 51.3887 | 71.3887
| 677 | 55.1032 | 72.9016 | 52.5609 | 72.1696 | 51.4046 | 71.163
| 678 | 54.9393 | 72.6056 | 52.5005 | 71.9146 | 51.4232 | 70.944
| 679 | 54.7842 | 72.3169 | 52.4458 | 71.6662 | 51.4442 | 70.7315
| 680 | 54.6376 | 72.0353 | 52.3965 | 71.4245 | 51.4672 | 70.5256
| 681 | 54.4992 | 71.7608 | 52.3524 | 71.1893 | 51.4921 | 70.3261
| 682 | 54.3686 | 71.4934 | 52.3132 | 70.9605 | 51.5187 | 70.1331
| 683 | 54.2457 | 71.2328 | 52.2786 | 70.7381 | 51.5467 | 69.9463
| 684 | 54.1302 | 70.9792 | 52.2485 | 70.522 | 51.5759 | 69.7657
| 685 | 54.0217 | 70.7323 | 52.2226 | 70.3121 | 51.6061 | 69.5913
| 686 | 53.9201 | 70.4921 | 52.2006 | 70.1083 | 51.6371 | 69.423
| 687 | 53.825 | 70.2585 | 52.1823 | 69.9107 | 51.6688 | 69.2607
| 688 | 53.7363 | 70.0314 | 52.1676 | 69.719 | 51.7009 | 69.1043
| 689 | 53.6536 | 69.8107 | 52.1561 | 69.5333 | 51.7332 | 68.9538
| 690 | 53.5767 | 69.5964 | 52.1478 | 69.3534 | 51.7655 | 68.8091
| 691 | 53.5054 | 69.3882 | 52.1423 | 69.1792 | 51.7978 | 68.67
| 692 | 53.4395 | 69.1862 | 52.1396 | 69.0108 | 51.8299 | 68.5366
| 693 | 53.3787 | 68.9903 | 52.1393 | 68.8479 | 51.8615 | 68.4087
| 694 | 53.3229 | 68.8003 | 52.1413 | 68.6905 | 51.8926 | 68.2863
| 695 | 53.2718 | 68.6161 | 52.1455 | 68.5386 | 51.923 | 68.1693
| 696 | 53.2252 | 68.4377 | 52.1517 | 68.3921 | 51.9525 | 68.0576
| 697 | 53.1828 | 68.265 | 52.1596 | 68.2508 | 51.9811 | 67.9511
| 698 | 53.1446 | 68.0979 | 52.1692 | 68.1148 | 52.0087 | 67.8498
| 699 | 53.1103 | 67.9362 | 52.1802 | 67.9838 | 52.0351 | 67.7536
| 700 | 53.0798 | 67.7799 | 52.1925 | 67.8579 | 52.0602 | 67.6623
| 701 | 53.0528 | 67.6289 | 52.206 | 67.737 | 52.084 | 67.576
| 702 | 53.0292 | 67.4832 | 52.2206 | 67.621 | 52.1063 | 67.4946
| 703 | 53.0087 | 67.3425 | 52.236 | 67.5098 | 52.1271 | 67.4179
| 704 | 52.9913 | 67.2069 | 52.2521 | 67.4033 | 52.1463 | 67.346
| 705 | 52.9768 | 67.0762 | 52.2689 | 67.3015 | 52.1638 | 67.2786
| 706 | 52.9649 | 66.9503 | 52.2862 | 67.2043 | 52.1795 | 67.2158
| 707 | 52.9556 | 66.8293 | 52.3038 | 67.1116 | 52.1935 | 67.1575
| 708 | 52.9487 | 66.7128 | 52.3218 | 67.0233 | 52.2056 | 67.1036
| 709 | 52.944 | 66.601 | 52.3398 | 66.9394 | 52.2159 | 67.0541
| 710 | 52.9414 | 66.4937 | 52.358 | 66.8598 | 52.2242 | 67.0087
| 711 | 52.9408 | 66.3908 | 52.3761 | 66.7844 | 52.2306 | 66.9676
| 712 | 52.942 | 66.2923 | 52.3941 | 66.7131 | 52.2351 | 66.9306
| 713 | 52.945 | 66.198 | 52.4119 | 66.646 | 52.2376 | 66.8977
| 714 | 52.9495 | 66.1079 | 52.4293 | 66.5828 | 52.238 | 66.8687
| 715 | 52.9555 | 66.0219 | 52.4465 | 66.5236 | 52.2365 | 66.8437
| 716 | 52.9628 | 65.94 | 52.4631 | 66.4683 | 52.233 | 66.8225
| 717 | 52.9713 | 65.862 | 52.4793 | 66.4168 | 52.2275 | 66.805
| 718 | 52.981 | 65.7879 | 52.4949 | 66.369 | 52.2201 | 66.7913
| 719 | 52.9917 | 65.7176 | 52.5099 | 66.3249 | 52.2106 | 66.7812
| 720 | 52.9999 | 65.6487 | 52.5205 | 66.2818 | 52.1954 | 66.7718
| 721 | 53.0079 | 65.5826 | 52.5292 | 66.2414 | 52.1772 | 66.765
| 722 | 53.0166 | 65.5201 | 52.5371 | 66.2044 | 52.157 | 66.7616
| 723 | 53.0258 | 65.461 | 52.5442 | 66.1708 | 52.135 | 66.7614
| 724 | 53.0356 | 65.4052 | 52.5504 | 66.1404 | 52.1112 | 66.7645
| 725 | 53.0457 | 65.3528 | 52.5557 | 66.1132 | 52.0856 | 66.7707
| 726 | 53.0562 | 65.3035 | 52.5601 | 66.0891 | 52.0583 | 66.78
| 727 | 53.067 | 65.2575 | 52.5635 | 66.0682 | 52.0292 | 66.7924
| 728 | 53.078 | 65.2145 | 52.566 | 66.0503 | 51.9986 | 66.8078
| 729 | 53.0892 | 65.1746 | 52.5675 | 66.0354 | 51.9663 | 66.8261
| 730 | 53.1005 | 65.1377 | 52.5681 | 66.0234 | 51.9325 | 66.8473
| 731 | 53.1118 | 65.1037 | 52.5676 | 66.0143 | 51.8972 | 66.8713
| 732 | 53.1231 | 65.0726 | 52.5662 | 66.008 | 51.8605 | 66.8981
| 733 | 53.1344 | 65.0444 | 52.5638 | 66.0045 | 51.8224 | 66.9275
| 734 | 53.1477 | 65.0203 | 52.5628 | 66.0051 | 51.7858 | 66.9607
| 735 | 53.1664 | 65.0027 | 52.5672 | 66.0116 | 51.7552 | 66.9992
| 736 | 53.185 | 64.9877 | 52.5708 | 66.0207 | 51.7235 | 67.0402
| 737 | 53.2036 | 64.9753 | 52.5734 | 66.0324 | 51.6907 | 67.0836
| 738 | 53.222 | 64.9656 | 52.5753 | 66.0465 | 51.6569 | 67.1295
| 739 | 53.2403 | 64.9583 | 52.5763 | 66.0631 | 51.6222 | 67.1776
| 740 | 53.2584 | 64.9535 | 52.5765 | 66.0821 | 51.5865 | 67.228
| 741 | 53.2763 | 64.9511 | 52.5758 | 66.1035 | 51.55 | 67.2807
| 742 | 53.294 | 64.9511 | 52.5744 | 66.1271 | 51.5128 | 67.3355
| 743 | 53.3114 | 64.9534 | 52.5722 | 66.153 | 51.4747 | 67.3924
| 744 | 53.3285 | 64.9579 | 52.5693 | 66.1812 | 51.4361 | 67.4514
| 745 | 53.3454 | 64.9647 | 52.5656 | 66.2114 | 51.3968 | 67.5125
| 746 | 53.3619 | 64.9737 | 52.5612 | 66.2438 | 51.3569 | 67.5755
| 747 | 53.3781 | 64.9848 | 52.5561 | 66.2783 | 51.3165 | 67.6404
| 748 | 53.394 | 64.998 | 52.5503 | 66.3148 | 51.2757 | 67.7071
| 749 | 53.4095 | 65.0133 | 52.5439 | 66.3532 | 51.2345 | 67.7757
| 750 | 53.4247 | 65.0306 | 52.5369 | 66.3936 | 51.1929 | 67.8461
| 751 | 53.4395 | 65.0498 | 52.5293 | 66.4359 | 51.151 | 67.9181
| 752 | 53.454 | 65.071 | 52.5211 | 66.48 | 51.1088 | 67.9918
| 753 | 53.4681 | 65.094 | 52.5124 | 66.5259 | 51.0664 | 68.0672
| 754 | 53.4818 | 65.1189 | 52.5031 | 66.5735 | 51.0239 | 68.1441
| 755 | 53.4952 | 65.1455 | 52.4934 | 66.6229 | 50.9813 | 68.2225
| 756 | 53.5082 | 65.174 | 52.4833 | 66.674 | 50.9386 | 68.3024
| 757 | 53.5209 | 65.2042 | 52.4727 | 66.7267 | 50.8959 | 68.3838
| 758 | 53.5332 | 65.236 | 52.4617 | 66.781 | 50.8532 | 68.4665
| 759 | 53.5452 | 65.2695 | 52.4504 | 66.8368 | 50.8106 | 68.5506
| 760 | 53.5568 | 65.3046 | 52.4388 | 66.8942 | 50.7682 | 68.6359
| 761 | 53.5681 | 65.3413 | 52.4268 | 66.953 | 50.7258 | 68.7226
| 762 | 53.5791 | 65.3795 | 52.4146 | 67.0132 | 50.6837 | 68.8104
| 763 | 53.5898 | 65.4192 | 52.4021 | 67.0749 | 50.6417 | 68.8994
| 764 | 53.6001 | 65.4604 | 52.3894 | 67.1379 | 50.6001 | 68.9895
| 765 | 53.6102 | 65.503 | 52.3766 | 67.2022 | 50.5587 | 69.0807
| 766 | 53.62 | 65.547 | 52.3635 | 67.2678 | 50.5177 | 69.1729
| 767 | 53.6296 | 65.5924 | 52.3504 | 67.3346 | 50.477 | 69.2661
| 768 | 53.6389 | 65.6391 | 52.3371 | 67.4026 | 50.4367 | 69.3602
| 769 | 53.6479 | 65.6871 | 52.3238 | 67.4718 | 50.3968 | 69.4553
| 770 | 53.6568 | 65.7363 | 52.3105 | 67.5421 | 50.3573 | 69.5512
| 771 | 53.6654 | 65.7868 | 52.2971 | 67.6135 | 50.3183 | 69.648
| 772 | 53.6738 | 65.8385 | 52.2837 | 67.686 | 50.2798 | 69.7455
| 773 | 53.6821 | 65.8913 | 52.2703 | 67.7594 | 50.2419 | 69.8438
| 774 | 53.6901 | 65.9453 | 52.257 | 67.8339 | 50.2044 | 69.9428
| 775 | 53.6981 | 66.0004 | 52.2438 | 67.9093 | 50.1675 | 70.0425
| 776 | 53.7059 | 66.0565 | 52.2306 | 67.9856 | 50.1312 | 70.1428
| 777 | 53.7135 | 66.1137 | 52.2176 | 68.0628 | 50.0954 | 70.2437
| 778 | 53.7211 | 66.1719 | 52.2047 | 68.1408 | 50.0602 | 70.3451
| 779 | 53.7286 | 66.231 | 52.192 | 68.2197 | 50.0257 | 70.4471
| 780 | 53.7359 | 66.2911 | 52.1795 | 68.2993 | 49.9917 | 70.5495
| 781 | 53.7433 | 66.3521 | 52.1671 | 68.3796 | 49.9585 | 70.6524
| 782 | 53.7505 | 66.4141 | 52.155 | 68.4607 | 49.9258 | 70.7557
| 783 | 53.7578 | 66.4768 | 52.1431 | 68.5424 | 49.8938 | 70.8594
| 784 | 53.765 | 66.5404 | 52.1314 | 68.6248 | 49.8625 | 70.9635
| 785 | 53.7722 | 66.6048 | 52.12 | 68.7078 | 49.8318 | 71.0678
| 786 | 53.7794 | 66.67 | 52.1088 | 68.7914 | 49.8018 | 71.1724
| 787 | 53.7867 | 66.7359 | 52.098 | 68.8755 | 49.7724 | 71.2773
| 788 | 53.7939 | 66.8025 | 52.0874 | 68.9601 | 49.7438 | 71.3823
| 789 | 53.8012 | 66.8699 | 52.0772 | 69.0453 | 49.7158 | 71.4876
| 790 | 53.8086 | 66.9379 | 52.0672 | 69.1309 | 49.6884 | 71.593
| 791 | 53.816 | 67.0065 | 52.0576 | 69.2169 | 49.6618 | 71.6985
| 792 | 53.8235 | 67.0757 | 52.0483 | 69.3033 | 49.6358 | 71.8041
| 793 | 53.8311 | 67.1455 | 52.0394 | 69.3901 | 49.6105 | 71.9098
| 794 | 53.8388 | 67.2159 | 52.0308 | 69.4772 | 49.5859 | 72.0155
| 795 | 53.8466 | 67.2868 | 52.0226 | 69.5646 | 49.5619 | 72.1212
| 796 | 53.8545 | 67.3582 | 52.0147 | 69.6523 | 49.5386 | 72.2268
| 797 | 53.8625 | 67.4301 | 52.0072 | 69.7403 | 49.516 | 72.3325
| 798 | 53.8706 | 67.5024 | 52.0001 | 69.8285 | 49.494 | 72.438
| 799 | 53.8789 | 67.5752 | 51.9933 | 69.9169 | 49.4726 | 72.5434
| 800 | 53.8873 | 67.6483 | 51.9869 | 70.0055 | 49.4518 | 72.6487
| 801 | 53.8959 | 67.7218 | 51.9808 | 70.0942 | 49.4316 | 72.7538
| 802 | 53.9045 | 67.7957 | 51.9751 | 70.183 | 49.4121 | 72.8588
| 803 | 53.9134 | 67.8699 | 51.9698 | 70.2719 | 49.3931 | 72.9635
| 804 | 53.9224 | 67.9444 | 51.9648 | 70.3609 | 49.3747 | 73.068
| 805 | 53.9316 | 68.0192 | 51.9602 | 70.4499 | 49.3569 | 73.1722
| 806 | 53.9409 | 68.0943 | 51.956 | 70.539 | 49.3396 | 73.2762
| 807 | 53.9504 | 68.1696 | 51.9521 | 70.6281 | 49.3229 | 73.3799
| 808 | 53.9601 | 68.2451 | 51.9486 | 70.7171 | 49.3067 | 73.4833
| 809 | 53.97 | 68.3208 | 51.9454 | 70.8061 | 49.2911 | 73.5863
| 810 | 53.98 | 68.3966 | 51.9426 | 70.895 | 49.2759 | 73.689
| 811 | 53.9902 | 68.4727 | 51.9402 | 70.9839 | 49.2613 | 73.7913
| 812 | 54.0006 | 68.5488 | 51.938 | 71.0726 | 49.2471 | 73.8932
| 813 | 54.0112 | 68.6251 | 51.9362 | 71.1612 | 49.2334 | 73.9947
| 814 | 54.022 | 68.7014 | 51.9348 | 71.2496 | 49.2202 | 74.0958
| 815 | 54.0329 | 68.7778 | 51.9336 | 71.3379 | 49.2074 | 74.1964
| 816 | 54.044 | 68.8543 | 51.9328 | 71.426 | 49.195 | 74.2966
| 817 | 54.0553 | 68.9307 | 51.9322 | 71.5138 | 49.183 | 74.3963
| 818 | 54.0667 | 69.0072 | 51.932 | 71.6015 | 49.1714 | 74.4955
| 819 | 54.0783 | 69.0837 | 51.932 | 71.6888 | 49.1601 | 74.5942
| 820 | 54.0901 | 69.1601 | 51.9323 | 71.776 | 49.1493 | 74.6924
| 821 | 54.102 | 69.2365 | 51.9328 | 71.8628 | 49.1387 | 74.79
| 822 | 54.1141 | 69.3128 | 51.9337 | 71.9493 | 49.1285 | 74.8872
| 823 | 54.1263 | 69.389 | 51.9347 | 72.0355 | 49.1186 | 74.9837
| 824 | 54.1387 | 69.4651 | 51.936 | 72.1214 | 49.1089 | 75.0797
| 825 | 54.1512 | 69.5411 | 51.9375 | 72.2069 | 49.0996 | 75.1752
| 826 | 54.1639 | 69.6169 | 51.9392 | 72.2921 | 49.0905 | 75.27
| 827 | 54.1766 | 69.6926 | 51.9411 | 72.3769 | 49.0816 | 75.3642
| 828 | 54.1895 | 69.7681 | 51.9432 | 72.4612 | 49.073 | 75.4579
| 829 | 54.2025 | 69.8434 | 51.9455 | 72.5452 | 49.0645 | 75.5509
| 830 | 54.2156 | 69.9185 | 51.9479 | 72.6288 | 49.0563 | 75.6433
| 831 | 54.2288 | 69.9933 | 51.9505 | 72.7119 | 49.0482 | 75.735
| 832 | 54.2421 | 70.068 | 51.9532 | 72.7946 | 49.0402 | 75.8262
| 833 | 54.2555 | 70.1423 | 51.9561 | 72.8768 | 49.0325 | 75.9167
| 834 | 54.2689 | 70.2165 | 51.959 | 72.9585 | 49.0248 | 76.0065
| 835 | 54.2806 | 70.2885 | 51.9604 | 73.0381 | 49.0157 | 76.0941
| 836 | 54.292 | 70.36 | 51.9615 | 73.1169 | 49.0064 | 76.1808
| 837 | 54.3035 | 70.4312 | 51.9628 | 73.1952 | 48.9973 | 76.2668
| 838 | 54.3151 | 70.502 | 51.9642 | 73.2731 | 48.9882 | 76.3522
| 839 | 54.3267 | 70.5726 | 51.9656 | 73.3504 | 48.9792 | 76.4369
| 840 | 54.3384 | 70.6428 | 51.967 | 73.4272 | 48.9703 | 76.521
| 841 | 54.35 | 70.7127 | 51.9685 | 73.5035 | 48.9614 | 76.6044
| 842 | 54.3617 | 70.7822 | 51.9701 | 73.5793 | 48.9525 | 76.6872
| 843 | 54.3734 | 70.8513 | 51.9716 | 73.6545 | 48.9436 | 76.7693
| 844 | 54.3851 | 70.9201 | 51.9732 | 73.7292 | 48.9347 | 76.8507
| 845 | 54.3967 | 70.9884 | 51.9747 | 73.8034 | 48.9258 | 76.9315
| 846 | 54.4084 | 71.0564 | 51.9762 | 73.877 | 48.9169 | 77.0116
| 847 | 54.42 | 71.1239 | 51.9777 | 73.95 | 48.9079 | 77.0911
| 848 | 54.4316 | 71.1911 | 51.9791 | 74.0224 | 48.8989 | 77.1699
| 849 | 54.4431 | 71.2578 | 51.9805 | 74.0943 | 48.8898 | 77.248
| 850 | 54.4545 | 71.324 | 51.9819 | 74.1656 | 48.8807 | 77.3255
| 851 | 54.4659 | 71.3898 | 51.9831 | 74.2364 | 48.8714 | 77.4023
| 852 | 54.4771 | 71.4551 | 51.9842 | 74.3065 | 48.8621 | 77.4784
| 853 | 54.4883 | 71.52 | 51.9852 | 74.376 | 48.8526 | 77.5539
| 854 | 54.4993 | 71.5843 | 51.9861 | 74.445 | 48.8431 | 77.6288
| 855 | 54.5103 | 71.6483 | 51.9869 | 74.5134 | 48.8334 | 77.703
| 856 | 54.5211 | 71.7117 | 51.9876 | 74.5811 | 48.8236 | 77.7765
| 857 | 54.5318 | 71.7746 | 51.9881 | 74.6483 | 48.8136 | 77.8495
| 858 | 54.5424 | 71.8371 | 51.9885 | 74.7149 | 48.8036 | 77.9217
| 859 | 54.5528 | 71.899 | 51.9888 | 74.7809 | 48.7933 | 77.9934
| 860 | 54.5631 | 71.9604 | 51.9888 | 74.8463 | 48.783 | 78.0645
| 861 | 54.5732 | 72.0213 | 51.9888 | 74.9111 | 48.7724 | 78.1349
| 862 | 54.5831 | 72.0817 | 51.9885 | 74.9753 | 48.7618 | 78.2047
| 863 | 54.5929 | 72.1416 | 51.9881 | 75.039 | 48.7509 | 78.2739
| 864 | 54.6024 | 72.201 | 51.9874 | 75.102 | 48.7399 | 78.3425
| 865 | 54.6118 | 72.2598 | 51.9866 | 75.1644 | 48.7287 | 78.4105
| 866 | 54.621 | 72.3181 | 51.9856 | 75.2263 | 48.7173 | 78.4779
| 867 | 54.6299 | 72.3759 | 51.9843 | 75.2876 | 48.7058 | 78.5448
| 868 | 54.6387 | 72.4331 | 51.9829 | 75.3483 | 48.694 | 78.6111
| 869 | 54.6472 | 72.4899 | 51.9812 | 75.4084 | 48.6821 | 78.6768
| 870 | 54.6555 | 72.546 | 51.9793 | 75.4679 | 48.67 | 78.7419
| 871 | 54.6635 | 72.6017 | 51.9772 | 75.5269 | 48.6578 | 78.8065
| 872 | 54.6713 | 72.6567 | 51.9748 | 75.5853 | 48.6453 | 78.8706
| 873 | 54.6789 | 72.7113 | 51.9722 | 75.6431 | 48.6326 | 78.9341
| 874 | 54.6862 | 72.7653 | 51.9694 | 75.7004 | 48.6198 | 78.9971
| 875 | 54.6932 | 72.8188 | 51.9663 | 75.7571 | 48.6068 | 79.0596
| 876 | 54.7 | 72.8717 | 51.963 | 75.8133 | 48.5936 | 79.1216
| 877 | 54.7065 | 72.9241 | 51.9594 | 75.8689 | 48.5802 | 79.183
| 878 | 54.7128 | 72.976 | 51.9556 | 75.924 | 48.5666 | 79.244
| 879 | 54.7192 | 73.0275 | 51.952 | 75.9787 | 48.5533 | 79.3047
| 880 | 54.7275 | 73.0797 | 51.9502 | 76.0338 | 48.5418 | 79.3654
| 881 | 54.7355 | 73.1314 | 51.9482 | 76.0883 | 48.5301 | 79.4256
| 882 | 54.7432 | 73.1825 | 51.9459 | 76.1423 | 48.5182 | 79.4854
| 883 | 54.7506 | 73.233 | 51.9433 | 76.1958 | 48.5061 | 79.5447
| 884 | 54.7576 | 73.2831 | 51.9404 | 76.2488 | 48.4938 | 79.6036
| 885 | 54.7644 | 73.3325 | 51.9373 | 76.3013 | 48.4813 | 79.662
| 886 | 54.7708 | 73.3815 | 51.9339 | 76.3532 | 48.4687 | 79.72
| 887 | 54.7769 | 73.4299 | 51.9302 | 76.4047 | 48.4559 | 79.7776
| 888 | 54.7827 | 73.4778 | 51.9262 | 76.4557 | 48.4429 | 79.8348
| 889 | 54.7882 | 73.5252 | 51.922 | 76.5062 | 48.4298 | 79.8916
| 890 | 54.7933 | 73.5721 | 51.9175 | 76.5563 | 48.4166 | 79.948
| 891 | 54.7981 | 73.6185 | 51.9128 | 76.6059 | 48.4032 | 80.0041
| 892 | 54.8026 | 73.6643 | 51.9078 | 76.655 | 48.3896 | 80.0597
| 893 | 54.8068 | 73.7097 | 51.9026 | 76.7037 | 48.376 | 80.1151
| 894 | 54.8106 | 73.7546 | 51.8971 | 76.752 | 48.3622 | 80.17
| 895 | 54.8141 | 73.799 | 51.8913 | 76.7999 | 48.3484 | 80.2247
| 896 | 54.8173 | 73.8429 | 51.8854 | 76.8473 | 48.3344 | 80.279
| 897 | 54.8202 | 73.8863 | 51.8792 | 76.8943 | 48.3203 | 80.333
| 898 | 54.8228 | 73.9293 | 51.8728 | 76.9409 | 48.3062 | 80.3867
| 899 | 54.825 | 73.9718 | 51.8662 | 76.9872 | 48.292 | 80.4401
| 900 | 54.827 | 74.0138 | 51.8593 | 77.0331 | 48.2777 | 80.4932
| 901 | 54.8286 | 74.0554 | 51.8522 | 77.0785 | 48.2633 | 80.546
| 902 | 54.8299 | 74.0965 | 51.8449 | 77.1237 | 48.249 | 80.5986
| 903 | 54.8309 | 74.1372 | 51.8375 | 77.1684 | 48.2345 | 80.651
| 904 | 54.8316 | 74.1775 | 51.8298 | 77.2129 | 48.2201 | 80.703
| 905 | 54.832 | 74.2174 | 51.822 | 77.257 | 48.2057 | 80.7549
| 906 | 54.8321 | 74.2568 | 51.814 | 77.3008 | 48.1912 | 80.8065
| 907 | 54.832 | 74.2959 | 51.8059 | 77.3443 | 48.1768 | 80.858
| 908 | 54.8316 | 74.3345 | 51.7976 | 77.3875 | 48.1624 | 80.9092
| 909 | 54.8309 | 74.3728 | 51.7892 | 77.4304 | 48.1481 | 80.9602
| 910 | 54.8299 | 74.4107 | 51.7806 | 77.473 | 48.1338 | 81.0111
| 911 | 54.8288 | 74.4483 | 51.772 | 77.5153 | 48.1196 | 81.0617
| 912 | 54.8273 | 74.4854 | 51.7632 | 77.5574 | 48.1055 | 81.1122
| 913 | 54.8256 | 74.5223 | 51.7543 | 77.5993 | 48.0914 | 81.1626
| 914 | 54.8237 | 74.5588 | 51.7454 | 77.6409 | 48.0775 | 81.2128
| 915 | 54.8216 | 74.5949 | 51.7363 | 77.6823 | 48.0636 | 81.2629
| 916 | 54.8192 | 74.6308 | 51.7272 | 77.7235 | 48.0499 | 81.3129
| 917 | 54.8167 | 74.6663 | 51.7181 | 77.7644 | 48.0364 | 81.3627
| 918 | 54.8139 | 74.7016 | 51.7089 | 77.8052 | 48.023 | 81.4125
| 919 | 54.8109 | 74.7365 | 51.6996 | 77.8458 | 48.0097 | 81.4621
| 920 | 54.8078 | 74.7712 | 51.6904 | 77.8862 | 47.9967 | 81.5117
| 921 | 54.8045 | 74.8056 | 51.6811 | 77.9265 | 47.9838 | 81.5611
| 922 | 54.801 | 74.8397 | 51.6718 | 77.9666 | 47.9712 | 81.6106
| 923 | 54.7974 | 74.8736 | 51.6626 | 78.0066 | 47.9588 | 81.6599
| 924 | 54.7936 | 74.9072 | 51.6534 | 78.0464 | 47.9466 | 81.7092
| 925 | 54.7897 | 74.9406 | 51.6442 | 78.0861 | 47.9346 | 81.7585
| 926 | 54.7856 | 74.9738 | 51.635 | 78.1257 | 47.9229 | 81.8077
| 927 | 54.7815 | 75.0068 | 51.626 | 78.1652 | 47.9115 | 81.8569
| 928 | 54.7772 | 75.0395 | 51.617 | 78.2046 | 47.9004 | 81.9061
| 929 | 54.7728 | 75.0721 | 51.608 | 78.2439 | 47.8895 | 81.9552
| 930 | 54.7684 | 75.1045 | 51.5992 | 78.2831 | 47.879 | 82.0044
| 931 | 54.7639 | 75.1367 | 51.5905 | 78.3223 | 47.8688 | 82.0536
| 932 | 54.7593 | 75.1688 | 51.5819 | 78.3615 | 47.859 | 82.1027
| 933 | 54.7546 | 75.2007 | 51.5735 | 78.4005 | 47.8495 | 82.1519
| 934 | 54.75 | 75.2325 | 51.5652 | 78.4396 | 47.8404 | 82.2012
| 935 | 54.7452 | 75.2641 | 51.5571 | 78.4786 | 47.8316 | 82.2504
| 936 | 54.7405 | 75.2957 | 51.5491 | 78.5177 | 47.8233 | 82.2997
| 937 | 54.7358 | 75.3271 | 51.5413 | 78.5567 | 47.8153 | 82.3491
| 938 | 54.7311 | 75.3584 | 51.5338 | 78.5957 | 47.8078 | 82.3985
| 939 | 54.7263 | 75.3896 | 51.5264 | 78.6347 | 47.8007 | 82.448
| 940 | 54.7217 | 75.4208 | 51.5193 | 78.6738 | 47.7941 | 82.4976
| 941 | 54.717 | 75.4519 | 51.5124 | 78.7129 | 47.7879 | 82.5472
| 942 | 54.7124 | 75.4829 | 51.5058 | 78.7521 | 47.7822 | 82.5969
| 943 | 54.7079 | 75.5139 | 51.4994 | 78.7912 | 47.777 | 82.6467
| 944 | 54.7034 | 75.5448 | 51.4933 | 78.8305 | 47.7722 | 82.6966
| 945 | 54.6991 | 75.5758 | 51.4875 | 78.8698 | 47.768 | 82.7466
| 946 | 54.6948 | 75.6067 | 51.482 | 78.9092 | 47.7643 | 82.7967
| 947 | 54.6907 | 75.6376 | 51.4769 | 78.9487 | 47.7611 | 82.8469
| 948 | 54.6866 | 75.6685 | 51.472 | 78.9883 | 47.7585 | 82.8972
| 949 | 54.6827 | 75.6994 | 51.4675 | 79.028 | 47.7564 | 82.9477
| 950 | 54.679 | 75.7303 | 51.4634 | 79.0678 | 47.755 | 82.9983
| 951 | 54.6754 | 75.7613 | 51.4596 | 79.1077 | 47.7541 | 83.049
| 952 | 54.672 | 75.7923 | 51.4562 | 79.1478 | 47.7537 | 83.0999
| 953 | 54.6688 | 75.8234 | 51.4532 | 79.1879 | 47.754 | 83.1509
| 954 | 54.6658 | 75.8545 | 51.4506 | 79.2283 | 47.755 | 83.202
| 955 | 54.663 | 75.8858 | 51.4485 | 79.2687 | 47.7565 | 83.2534
| 956 | 54.6604 | 75.917 | 51.4467 | 79.3094 | 47.7587 | 83.3048
| 957 | 54.6581 | 75.9484 | 51.4454 | 79.3502 | 47.7615 | 83.3565
| 958 | 54.656 | 75.9799 | 51.4446 | 79.3912 | 47.765 | 83.4083
| 959 | 54.6542 | 76.0115 | 51.4442 | 79.4323 | 47.7692 | 83.4602
| 960 | 54.6526 | 76.0432 | 51.4443 | 79.4737 | 47.7741 | 83.5124
| 961 | 54.6513 | 76.0751 | 51.4449 | 79.5152 | 47.7797 | 83.5647
| 962 | 54.6504 | 76.107 | 51.446 | 79.557 | 47.7859 | 83.6172
| 963 | 54.6497 | 76.1392 | 51.4476 | 79.5989 | 47.7929 | 83.6699
| 964 | 54.6494 | 76.1714 | 51.4498 | 79.6411 | 47.8007 | 83.7228
| 965 | 54.6494 | 76.2039 | 51.4525 | 79.6835 | 47.8091 | 83.7758
| 966 | 54.6497 | 76.2365 | 51.4557 | 79.7261 | 47.8184 | 83.8291
| 967 | 54.6504 | 76.2693 | 51.4595 | 79.7689 | 47.8283 | 83.8826
| 968 | 54.6515 | 76.3023 | 51.4639 | 79.812 | 47.8391 | 83.9362
| 969 | 54.6529 | 76.3355 | 51.4688 | 79.8554 | 47.8506 | 83.9901
| 970 | 54.6548 | 76.3689 | 51.4744 | 79.899 | 47.863 | 84.0442
| 971 | 54.6571 | 76.4025 | 51.4806 | 79.9428 | 47.8761 | 84.0985
| 972 | 54.6597 | 76.4363 | 51.4873 | 79.9869 | 47.89 | 84.153
| 973 | 54.6628 | 76.4704 | 51.4948 | 80.0313 | 47.9048 | 84.2077
| 974 | 54.6664 | 76.5047 | 51.5028 | 80.076 | 47.9204 | 84.2626
| 975 | 54.6704 | 76.5392 | 51.5115 | 80.1209 | 47.9368 | 84.3177
| 976 | 54.6748 | 76.574 | 51.5209 | 80.1661 | 47.9541 | 84.3731
| 977 | 54.6798 | 76.6091 | 51.5309 | 80.2116 | 47.9722 | 84.4287
| 978 | 54.6852 | 76.6444 | 51.5416 | 80.2574 | 47.9913 | 84.4845
| 979 | 54.6911 | 76.68 | 51.553 | 80.3035 | 48.0111 | 84.5405
| 980 | 54.6975 | 76.7159 | 51.5651 | 80.3499 | 48.0319 | 84.5967
| 981 | 54.7045 | 76.7521 | 51.5779 | 80.3966 | 48.0536 | 84.6532
| 982 | 54.712 | 76.7885 | 51.5914 | 80.4436 | 48.0761 | 84.7099
| 983 | 54.72 | 76.8253 | 51.6057 | 80.4909 | 48.0996 | 84.7668
| 984 | 54.7285 | 76.8624 | 51.6207 | 80.5386 | 48.124 | 84.824
| 985 | 54.7377 | 76.8998 | 51.6365 | 80.5866 | 48.1493 | 84.8814
| 986 | 54.7474 | 76.9375 | 51.653 | 80.6349 | 48.1756 | 84.939
| 987 | 54.7577 | 76.9756 | 51.6703 | 80.6835 | 48.2028 | 84.9968
| 988 | 54.7685 | 77.0139 | 51.6883 | 80.7325 | 48.2309 | 85.0549
| 989 | 54.78 | 77.0527 | 51.7072 | 80.7817 | 48.26 | 85.1132
| 990 | 54.7921 | 77.0917 | 51.7268 | 80.8314 | 48.2901 | 85.1717
| 991 | 54.8048 | 77.1312 | 51.7473 | 80.8814 | 48.3211 | 85.2305
| 992 | 54.8182 | 77.171 | 51.7685 | 80.9317 | 48.3532 | 85.2895
| 993 | 54.8321 | 77.2111 | 51.7906 | 80.9824 | 48.3862 | 85.3487
| 994 | 54.8468 | 77.2516 | 51.8135 | 81.0334 | 48.4202 | 85.4082
| 995 | 54.8609 | 77.2914 | 51.836 | 81.0836 | 48.4539 | 85.4667
| 996 | 54.8746 | 77.3305 | 51.8583 | 81.1333 | 48.4875 | 85.5246
| 997 | 54.889 | 77.37 | 51.8814 | 81.1832 | 48.5221 | 85.5828
| 998 | 54.904 | 77.4099 | 51.9054 | 81.2336 | 48.5577 | 85.6411
| 999 | 54.9198 | 77.4502 | 51.9302 | 81.2843 | 48.5943 | 85.6997
| 1000 | 54.9362 | 77.4909 | 51.9558 | 81.3354 | 48.632 | 85.7585
| 1001 | 54.9534 | 77.532 | 51.9824 | 81.3868 | 48.6706 | 85.8176
| 1002 | 54.9712 | 77.5735 | 52.0098 | 81.4386 | 48.7103 | 85.8768
| 1003 | 54.9898 | 77.6154 | 52.0381 | 81.4908 | 48.751 | 85.9363
| 1004 | 55.0091 | 77.6577 | 52.0673 | 81.5433 | 48.7927 | 85.9961
| 1005 | 55.0291 | 77.7005 | 52.0974 | 81.5962 | 48.8355 | 86.056
| 1006 | 55.0499 | 77.7436 | 52.1284 | 81.6495 | 48.8794 | 86.1162
| 1007 | 55.0714 | 77.7872 | 52.1602 | 81.7031 | 48.9242 | 86.1765
| 1008 | 55.0937 | 77.8312 | 52.193 | 81.7572 | 48.9702 | 86.2371
| 1009 | 55.1168 | 77.8757 | 52.2267 | 81.8116 | 49.0172 | 86.2979
| 1010 | 55.1406 | 77.9205 | 52.2614 | 81.8663 | 49.0653 | 86.359
| 1011 | 55.1652 | 77.9658 | 52.297 | 81.9215 | 49.1144 | 86.4202
| 1012 | 55.1906 | 78.0116 | 52.3335 | 81.977 | 49.1646 | 86.4816
| 1013 | 55.2167 | 78.0578 | 52.3709 | 82.0329 | 49.2159 | 86.5433
| 1014 | 55.2437 | 78.1044 | 52.4093 | 82.0891 | 49.2683 | 86.6051
| 1015 | 55.2715 | 78.1515 | 52.4487 | 82.1458 | 49.3218 | 86.6672
| 1016 | 55.3001 | 78.199 | 52.489 | 82.2028 | 49.3764 | 86.7295
| 1017 | 55.3295 | 78.247 | 52.5303 | 82.2602 | 49.4321 | 86.7919
| 1018 | 55.3597 | 78.2954 | 52.5725 | 82.3179 | 49.4889 | 86.8546
| 1019 | 55.3908 | 78.3443 | 52.6158 | 82.3761 | 49.5468 | 86.9174
| 1020 | 55.4227 | 78.3937 | 52.66 | 82.4346 | 49.6059 | 86.9804
| 1021 | 55.4554 | 78.4435 | 52.7052 | 82.4935 | 49.666 | 87.0436
| 1022 | 55.489 | 78.4938 | 52.7513 | 82.5527 | 49.7273 | 87.1071
| 1023 | 55.5235 | 78.5445 | 52.7985 | 82.6124 | 49.7897 | 87.1706
| 1024 | 55.5588 | 78.5957 | 52.8467 | 82.6724 | 49.8532 | 87.2344
| 1025 | 55.595 | 78.6474 | 52.8959 | 82.7327 | 49.9179 | 87.2983
| 1026 | 55.632 | 78.6996 | 52.9461 | 82.7935 | 49.9838 | 87.3625
| 1027 | 55.6699 | 78.7522 | 52.9973 | 82.8546 | 50.0507 | 87.4267
| 1028 | 55.7088 | 78.8053 | 53.0496 | 82.9161 | 50.1188 | 87.4912
| 1029 | 55.7485 | 78.8588 | 53.1029 | 82.9779 | 50.1881 | 87.5558
| 1030 | 55.7891 | 78.9129 | 53.1572 | 83.0401 | 50.2586 | 87.6206
| 1031 | 55.8306 | 78.9674 | 53.2125 | 83.1027 | 50.3302 | 87.6855
| 1032 | 55.873 | 79.0224 | 53.2689 | 83.1656 | 50.4029 | 87.7506
| 1033 | 55.9163 | 79.0778 | 53.3263 | 83.2289 | 50.4769 | 87.8158
| 1034 | 55.9605 | 79.1338 | 53.3847 | 83.2926 | 50.552 | 87.8812
| 1035 | 56.0057 | 79.1902 | 53.4442 | 83.3566 | 50.6283 | 87.9468
| 1036 | 56.0517 | 79.2471 | 53.5048 | 83.421 | 50.7057 | 88.0124
| 1037 | 56.0987 | 79.3045 | 53.5664 | 83.4857 | 50.7844 | 88.0782
| 1038 | 56.1467 | 79.3623 | 53.6291 | 83.5507 | 50.8642 | 88.1442
| 1039 | 56.1955 | 79.4206 | 53.6928 | 83.6161 | 50.9453 | 88.2102
| 1040 | 56.2454 | 79.4794 | 53.7576 | 83.6819 | 51.0275 | 88.2764
| 1041 | 56.2961 | 79.5387 | 53.8235 | 83.748 | 51.1109 | 88.3427
| 1042 | 56.3478 | 79.5985 | 53.8905 | 83.8144 | 51.1955 | 88.4091
| 1043 | 56.4005 | 79.6587 | 53.9585 | 83.8812 | 51.2814 | 88.4757
| 1044 | 56.4541 | 79.7194 | 54.0276 | 83.9483 | 51.3684 | 88.5423
| 1045 | 56.5087 | 79.7806 | 54.0978 | 84.0158 | 51.4566 | 88.6091
| 1046 | 56.5642 | 79.8423 | 54.1691 | 84.0836 | 51.5461 | 88.6759
| 1047 | 56.6207 | 79.9044 | 54.2415 | 84.1517 | 51.6367 | 88.7429
| 1048 | 56.6782 | 79.967 | 54.3149 | 84.2201 | 51.7286 | 88.8099
| 1049 | 56.7366 | 80.0301 | 54.3895 | 84.2888 | 51.8217 | 88.8771
| 1050 | 56.7961 | 80.0937 | 54.4652 | 84.3579 | 51.916 | 88.9443