## R
| Wavelength | 40°，Reflectance, s-Pol. (%) | 40°，Reflectance, p-Pol. (%) | 45°，Reflectance, s-Pol. (%) | 45°，Reflectance, p-Pol. (%) | 50°，Reflectance, s-Pol. (%) | 50°，Reflectance, p-Pol. (%)
| 1200 | 44.9907 | 25.9537 | 48.6686 | 23.8225 | 52.6717 | 21.2367
| 1201 | 45.0285 | 25.9583 | 48.6974 | 23.8142 | 52.6923 | 21.2168
| 1202 | 45.0656 | 25.9625 | 48.7257 | 23.8058 | 52.7125 | 21.1968
| 1203 | 45.102 | 25.9664 | 48.7534 | 23.7972 | 52.7322 | 21.1767
https://www.newport.com/ | 1204 | 45.1378 | 25.97 | 48.7806 | 23.7884 | 52.7515 | 21.1566
| 1205 | 45.173 | 25.9733 | 48.8072 | 23.7794 | 52.7703 | 21.1363
Raw Data | 1206 | 45.2076 | 25.9763 | 48.8332 | 23.7702 | 52.7886 | 21.116
Reflectance Data for UV-Enhanced Aluminum Coating | 1207 | 45.2415 | 25.979 | 48.8588 | 23.7608 | 52.8065 | 21.0957
| 1208 | 45.2749 | 25.9814 | 48.8838 | 23.7512 | 52.824 | 21.0752
Coating Code: BS.3 | 1209 | 45.3076 | 25.9835 | 48.9082 | 23.7414 | 52.841 | 21.0547
| 1210 | 45.3397 | 25.9853 | 48.9322 | 23.7315 | 52.8576 | 21.0342
DISCLAIMER: | 1211 | 45.3712 | 25.9868 | 48.9556 | 23.7214 | 52.8738 | 21.0135
The data contained herewithin are typical measured data. Lot to lot variations are expected. Contact Newport Technical Support at (877)835-9620 Mon.-Fri.5am - 5pm PST or online at https://www.newport.com/contact-us with questions or for more information. This data may be used but Newport must be cited as the source. | 1212 | 45.4022 | 25.988 | 48.9785 | 23.7112 | 52.8896 | 20.9929
| 1213 | 45.4326 | 25.989 | 49.001 | 23.7007 | 52.9049 | 20.9721
| 1214 | 45.4623 | 25.9896 | 49.0229 | 23.6901 | 52.9199 | 20.9514
| 1215 | 45.4916 | 25.99 | 49.0443 | 23.6794 | 52.9345 | 20.9305
| 1216 | 45.5202 | 25.9902 | 49.0653 | 23.6685 | 52.9486 | 20.9097
| 1217 | 45.5483 | 25.9901 | 49.0858 | 23.6574 | 52.9624 | 20.8887
| 1218 | 45.5759 | 25.9897 | 49.1058 | 23.6462 | 52.9759 | 20.8678
| 1219 | 45.6029 | 25.989 | 49.1254 | 23.6349 | 52.9889 | 20.8468
| 1220 | 45.6294 | 25.9881 | 49.1445 | 23.6234 | 53.0016 | 20.8258
| 1221 | 45.6554 | 25.987 | 49.1632 | 23.6117 | 53.0139 | 20.8047
| 1222 | 45.6808 | 25.9856 | 49.1814 | 23.6 | 53.0259 | 20.7837
| 1223 | 45.7057 | 25.984 | 49.1992 | 23.588 | 53.0376 | 20.7625
Measurement Details: | 1224 | 45.7301 | 25.9821 | 49.2166 | 23.576 | 53.0489 | 20.7414
The data was collected at 40°, 45°, and 50° AOI. | 1225 | 45.754 | 25.98 | 49.2335 | 23.5638 | 53.0598 | 20.7202
| 1226 | 45.7774 | 25.9777 | 49.25 | 23.5516 | 53.0705 | 20.6991
| 1227 | 45.8003 | 25.9751 | 49.2661 | 23.5392 | 53.0808 | 20.6779
| 1228 | 45.8242 | 25.9736 | 49.2833 | 23.5279 | 53.0921 | 20.6579
| 1229 | 45.8483 | 25.9726 | 49.3007 | 23.5173 | 53.1039 | 20.6386
| 1230 | 45.872 | 25.9714 | 49.3178 | 23.5065 | 53.1154 | 20.6193
| 1231 | 45.8951 | 25.97 | 49.3345 | 23.4956 | 53.1266 | 20.6
| 1232 | 45.9179 | 25.9683 | 49.3508 | 23.4846 | 53.1375 | 20.5807
| 1233 | 45.9401 | 25.9665 | 49.3667 | 23.4735 | 53.1481 | 20.5613
| 1234 | 45.962 | 25.9644 | 49.3823 | 23.4623 | 53.1584 | 20.542
| 1235 | 45.9834 | 25.9622 | 49.3975 | 23.451 | 53.1684 | 20.5226
| 1236 | 46.0043 | 25.9597 | 49.4123 | 23.4396 | 53.1782 | 20.5033
| 1237 | 46.0248 | 25.9571 | 49.4268 | 23.4281 | 53.1876 | 20.4839
| 1238 | 46.0449 | 25.9543 | 49.4409 | 23.4165 | 53.1969 | 20.4645
| 1239 | 46.0646 | 25.9512 | 49.4547 | 23.4049 | 53.2058 | 20.4452
| 1240 | 46.0839 | 25.948 | 49.4682 | 23.3931 | 53.2145 | 20.4258
| 1241 | 46.1027 | 25.9447 | 49.4813 | 23.3813 | 53.223 | 20.4065
| 1242 | 46.1212 | 25.9411 | 49.4941 | 23.3693 | 53.2312 | 20.3871
| 1243 | 46.1392 | 25.9374 | 49.5066 | 23.3573 | 53.2391 | 20.3678
| 1244 | 46.1569 | 25.9335 | 49.5187 | 23.3452 | 53.2468 | 20.3485
| 1245 | 46.1741 | 25.9294 | 49.5306 | 23.3331 | 53.2543 | 20.3292
| 1246 | 46.191 | 25.9252 | 49.5421 | 23.3209 | 53.2616 | 20.3099
| 1247 | 46.2075 | 25.9208 | 49.5534 | 23.3086 | 53.2686 | 20.2906
| 1248 | 46.2237 | 25.9162 | 49.5643 | 23.2962 | 53.2754 | 20.2713
| 1249 | 46.2395 | 25.9115 | 49.575 | 23.2838 | 53.282 | 20.2521
| 1250 | 46.2549 | 25.9066 | 49.5853 | 23.2713 | 53.2884 | 20.2329
| 1251 | 46.2699 | 25.9016 | 49.5954 | 23.2587 | 53.2946 | 20.2137
| 1252 | 46.2847 | 25.8964 | 49.6052 | 23.2461 | 53.3006 | 20.1945
| 1253 | 46.299 | 25.8911 | 49.6147 | 23.2335 | 53.3064 | 20.1754
| 1254 | 46.313 | 25.8857 | 49.624 | 23.2207 | 53.312 | 20.1562
| 1255 | 46.3267 | 25.8801 | 49.633 | 23.208 | 53.3174 | 20.1372
| 1256 | 46.3401 | 25.8744 | 49.6418 | 23.1952 | 53.3226 | 20.1181
| 1257 | 46.3531 | 25.8685 | 49.6502 | 23.1823 | 53.3277 | 20.0991
| 1258 | 46.3658 | 25.8625 | 49.6585 | 23.1694 | 53.3325 | 20.0801
| 1259 | 46.3782 | 25.8564 | 49.6665 | 23.1564 | 53.3372 | 20.0611
| 1260 | 46.3903 | 25.8502 | 49.6742 | 23.1435 | 53.3418 | 20.0422
| 1261 | 46.4021 | 25.8438 | 49.6818 | 23.1304 | 53.3461 | 20.0233
| 1262 | 46.4135 | 25.8374 | 49.689 | 23.1174 | 53.3503 | 20.0044
| 1263 | 46.4247 | 25.8308 | 49.6961 | 23.1043 | 53.3544 | 19.9856
| 1264 | 46.4356 | 25.8241 | 49.7029 | 23.0911 | 53.3583 | 19.9668
| 1265 | 46.4462 | 25.8172 | 49.7095 | 23.078 | 53.362 | 19.9481
| 1266 | 46.4565 | 25.8103 | 49.7159 | 23.0648 | 53.3656 | 19.9294
| 1267 | 46.4665 | 25.8033 | 49.7221 | 23.0516 | 53.3691 | 19.9107
| 1268 | 46.4763 | 25.7961 | 49.7281 | 23.0383 | 53.3724 | 19.8921
| 1269 | 46.4857 | 25.7889 | 49.7339 | 23.0251 | 53.3755 | 19.8736
| 1270 | 46.4949 | 25.7816 | 49.7395 | 23.0118 | 53.3786 | 19.8551
| 1271 | 46.5039 | 25.7741 | 49.7448 | 22.9985 | 53.3815 | 19.8366
| 1272 | 46.5126 | 25.7666 | 49.75 | 22.9852 | 53.3843 | 19.8182
| 1273 | 46.521 | 25.759 | 49.755 | 22.9718 | 53.387 | 19.7998
| 1274 | 46.5292 | 25.7513 | 49.7599 | 22.9585 | 53.3895 | 19.7815
| 1275 | 46.5372 | 25.7435 | 49.7645 | 22.9451 | 53.392 | 19.7632
| 1276 | 46.5449 | 25.7356 | 49.769 | 22.9318 | 53.3943 | 19.745
| 1277 | 46.5523 | 25.7277 | 49.7733 | 22.9184 | 53.3965 | 19.7268
| 1278 | 46.5596 | 25.7196 | 49.7774 | 22.905 | 53.3986 | 19.7087
| 1279 | 46.5666 | 25.7115 | 49.7814 | 22.8916 | 53.4006 | 19.6907
| 1280 | 46.5733 | 25.7033 | 49.7852 | 22.8782 | 53.4025 | 19.6727
| 1281 | 46.5799 | 25.6951 | 49.7888 | 22.8648 | 53.4044 | 19.6547
| 1282 | 46.5862 | 25.6867 | 49.7923 | 22.8514 | 53.4061 | 19.6369
| 1283 | 46.5924 | 25.6783 | 49.7956 | 22.838 | 53.4077 | 19.619
| 1284 | 46.5983 | 25.6699 | 49.7988 | 22.8246 | 53.4093 | 19.6013
| 1285 | 46.604 | 25.6614 | 49.8019 | 22.8112 | 53.4107 | 19.5836
| 1286 | 46.6095 | 25.6528 | 49.8048 | 22.7978 | 53.4121 | 19.5659
| 1287 | 46.6148 | 25.6441 | 49.8076 | 22.7845 | 53.4134 | 19.5483
| 1288 | 46.62 | 25.6354 | 49.8102 | 22.7711 | 53.4146 | 19.5308
| 1289 | 46.6249 | 25.6266 | 49.8127 | 22.7577 | 53.4158 | 19.5134
| 1290 | 46.6296 | 25.6178 | 49.8151 | 22.7444 | 53.4169 | 19.496
| 1291 | 46.6342 | 25.609 | 49.8174 | 22.731 | 53.4179 | 19.4786
| 1292 | 46.6386 | 25.6001 | 49.8195 | 22.7177 | 53.4188 | 19.4614
| 1293 | 46.6428 | 25.5911 | 49.8215 | 22.7044 | 53.4197 | 19.4442
| 1294 | 46.6469 | 25.5821 | 49.8235 | 22.6911 | 53.4206 | 19.427
| 1295 | 46.6507 | 25.573 | 49.8253 | 22.6778 | 53.4213 | 19.4099
| 1296 | 46.6544 | 25.5639 | 49.827 | 22.6646 | 53.422 | 19.3929
| 1297 | 46.658 | 25.5548 | 49.8285 | 22.6513 | 53.4227 | 19.376
| 1298 | 46.6614 | 25.5456 | 49.83 | 22.6381 | 53.4233 | 19.3591
| 1299 | 46.6646 | 25.5364 | 49.8314 | 22.6249 | 53.4239 | 19.3423
| 1300 | 46.6677 | 25.5272 | 49.8327 | 22.6117 | 53.4244 | 19.3256
| 1301 | 46.6706 | 25.5179 | 49.8339 | 22.5986 | 53.4249 | 19.3089
| 1302 | 46.6734 | 25.5086 | 49.835 | 22.5854 | 53.4253 | 19.2923
| 1303 | 46.676 | 25.4993 | 49.836 | 22.5723 | 53.4257 | 19.2758
| 1304 | 46.6785 | 25.4899 | 49.837 | 22.5593 | 53.426 | 19.2593
| 1305 | 46.6809 | 25.4805 | 49.8378 | 22.5462 | 53.4264 | 19.2429
| 1306 | 46.6831 | 25.4711 | 49.8386 | 22.5332 | 53.4266 | 19.2266
| 1307 | 46.6852 | 25.4617 | 49.8393 | 22.5202 | 53.4269 | 19.2103
| 1308 | 46.6872 | 25.4522 | 49.8399 | 22.5072 | 53.4271 | 19.1941
| 1309 | 46.6891 | 25.4428 | 49.8404 | 22.4943 | 53.4273 | 19.178
| 1310 | 46.6908 | 25.4333 | 49.8409 | 22.4814 | 53.4275 | 19.162
| 1311 | 46.6924 | 25.4238 | 49.8413 | 22.4686 | 53.4277 | 19.146
| 1312 | 46.6939 | 25.4142 | 49.8417 | 22.4557 | 53.4278 | 19.1301
| 1313 | 46.6953 | 25.4047 | 49.8419 | 22.4429 | 53.4279 | 19.1143
| 1314 | 46.6966 | 25.3952 | 49.8422 | 22.4302 | 53.428 | 19.0986
| 1315 | 46.6978 | 25.3856 | 49.8423 | 22.4175 | 53.4281 | 19.0829
| 1316 | 46.6989 | 25.376 | 49.8424 | 22.4048 | 53.4282 | 19.0673
| 1317 | 46.6999 | 25.3665 | 49.8425 | 22.3922 | 53.4282 | 19.0517
| 1318 | 46.7008 | 25.3569 | 49.8425 | 22.3796 | 53.4283 | 19.0363
| 1319 | 46.7016 | 25.3473 | 49.8425 | 22.367 | 53.4283 | 19.0209
| 1320 | 46.7022 | 25.3377 | 49.8424 | 22.3545 | 53.4283 | 19.0056
| 1321 | 46.7029 | 25.3282 | 49.8423 | 22.342 | 53.4283 | 18.9903
| 1322 | 46.7034 | 25.3186 | 49.8421 | 22.3296 | 53.4284 | 18.9751
| 1323 | 46.7038 | 25.309 | 49.8419 | 22.3172 | 53.4284 | 18.96
| 1324 | 46.7042 | 25.2994 | 49.8416 | 22.3048 | 53.4284 | 18.945
| 1325 | 46.7045 | 25.2898 | 49.8413 | 22.2925 | 53.4284 | 18.9301
| 1326 | 46.7047 | 25.2802 | 49.841 | 22.2803 | 53.4284 | 18.9152
| 1327 | 46.7048 | 25.2707 | 49.8407 | 22.2681 | 53.4284 | 18.9004
| 1328 | 46.7048 | 25.2611 | 49.8403 | 22.2559 | 53.4285 | 18.8856
| 1329 | 46.7048 | 25.2516 | 49.8399 | 22.2438 | 53.4285 | 18.871
| 1330 | 46.7048 | 25.242 | 49.8395 | 22.2317 | 53.4285 | 18.8564
| 1331 | 46.7046 | 25.2325 | 49.839 | 22.2197 | 53.4286 | 18.8419
| 1332 | 46.7044 | 25.223 | 49.8385 | 22.2077 | 53.4286 | 18.8274
| 1333 | 46.7041 | 25.2135 | 49.838 | 22.1958 | 53.4287 | 18.8131
| 1334 | 46.7038 | 25.204 | 49.8375 | 22.1839 | 53.4288 | 18.7988
| 1335 | 46.7034 | 25.1945 | 49.837 | 22.172 | 53.4289 | 18.7845
| 1336 | 46.703 | 25.185 | 49.8364 | 22.1603 | 53.429 | 18.7704
| 1337 | 46.7025 | 25.1756 | 49.8358 | 22.1485 | 53.4291 | 18.7563
| 1338 | 46.702 | 25.1661 | 49.8352 | 22.1368 | 53.4292 | 18.7423
| 1339 | 46.7014 | 25.1567 | 49.8347 | 22.1252 | 53.4294 | 18.7284
| 1340 | 46.7008 | 25.1473 | 49.8341 | 22.1136 | 53.4295 | 18.7145
| 1341 | 46.7001 | 25.1379 | 49.8334 | 22.1021 | 53.4297 | 18.7007
| 1342 | 46.6994 | 25.1286 | 49.8328 | 22.0906 | 53.4299 | 18.687
| 1343 | 46.6986 | 25.1193 | 49.8322 | 22.0792 | 53.4301 | 18.6733
| 1344 | 46.6978 | 25.1099 | 49.8316 | 22.0678 | 53.4304 | 18.6597
| 1345 | 46.697 | 25.1007 | 49.8309 | 22.0565 | 53.4307 | 18.6462
| 1346 | 46.6962 | 25.0914 | 49.8303 | 22.0452 | 53.4309 | 18.6328
| 1347 | 46.6953 | 25.0822 | 49.8297 | 22.034 | 53.4313 | 18.6194
| 1348 | 46.6943 | 25.073 | 49.829 | 22.0228 | 53.4316 | 18.6061
| 1349 | 46.6934 | 25.0638 | 49.8284 | 22.0117 | 53.4319 | 18.5929
| 1350 | 46.6924 | 25.0546 | 49.8278 | 22.0006 | 53.4323 | 18.5797
| 1351 | 46.6914 | 25.0455 | 49.8272 | 21.9896 | 53.4327 | 18.5666
| 1352 | 46.6904 | 25.0364 | 49.8265 | 21.9787 | 53.4332 | 18.5536
| 1353 | 46.6893 | 25.0273 | 49.8259 | 21.9678 | 53.4336 | 18.5406
| 1354 | 46.6883 | 25.0183 | 49.8253 | 21.9569 | 53.4341 | 18.5277
| 1355 | 46.6872 | 25.0092 | 49.8247 | 21.9461 | 53.4347 | 18.5149
| 1356 | 46.6861 | 25.0003 | 49.8242 | 21.9354 | 53.4352 | 18.5022
| 1357 | 46.6849 | 24.9913 | 49.8236 | 21.9247 | 53.4358 | 18.4895
| 1358 | 46.6838 | 24.9824 | 49.823 | 21.9141 | 53.4364 | 18.4768
| 1359 | 46.6826 | 24.9735 | 49.8225 | 21.9035 | 53.437 | 18.4643
| 1360 | 46.6815 | 24.9647 | 49.8219 | 21.893 | 53.4377 | 18.4518
| 1361 | 46.6803 | 24.9558 | 49.8214 | 21.8825 | 53.4384 | 18.4394
| 1362 | 46.6791 | 24.9471 | 49.8209 | 21.8721 | 53.4391 | 18.427
| 1363 | 46.6779 | 24.9383 | 49.8204 | 21.8617 | 53.4399 | 18.4147
| 1364 | 46.6767 | 24.9296 | 49.82 | 21.8514 | 53.4407 | 18.4025
| 1365 | 46.6755 | 24.9209 | 49.8195 | 21.8412 | 53.4415 | 18.3903
| 1366 | 46.6743 | 24.9123 | 49.8191 | 21.831 | 53.4423 | 18.3782
| 1367 | 46.6731 | 24.9037 | 49.8187 | 21.8209 | 53.4432 | 18.3661
| 1368 | 46.6719 | 24.8951 | 49.8183 | 21.8108 | 53.4441 | 18.3542
| 1369 | 46.6707 | 24.8866 | 49.8179 | 21.8007 | 53.4451 | 18.3422
| 1370 | 46.6695 | 24.8781 | 49.8175 | 21.7907 | 53.4461 | 18.3304
| 1371 | 46.6683 | 24.8696 | 49.8172 | 21.7808 | 53.4471 | 18.3186
| 1372 | 46.6671 | 24.8612 | 49.8169 | 21.7709 | 53.4482 | 18.3068
| 1373 | 46.6659 | 24.8528 | 49.8166 | 21.7611 | 53.4493 | 18.2952
| 1374 | 46.6647 | 24.8445 | 49.8164 | 21.7514 | 53.4504 | 18.2835
| 1375 | 46.6635 | 24.8362 | 49.8161 | 21.7416 | 53.4515 | 18.272
| 1376 | 46.6623 | 24.8279 | 49.8159 | 21.732 | 53.4527 | 18.2605
| 1377 | 46.6612 | 24.8197 | 49.8158 | 21.7224 | 53.4539 | 18.249
| 1378 | 46.66 | 24.8115 | 49.8156 | 21.7128 | 53.4552 | 18.2376
| 1379 | 46.6589 | 24.8034 | 49.8155 | 21.7033 | 53.4565 | 18.2263
| 1380 | 46.6577 | 24.7953 | 49.8154 | 21.6939 | 53.4578 | 18.215
| 1381 | 46.6566 | 24.7872 | 49.8153 | 21.6845 | 53.4592 | 18.2038
| 1382 | 46.6555 | 24.7792 | 49.8152 | 21.6751 | 53.4605 | 18.1926
| 1383 | 46.6544 | 24.7712 | 49.8152 | 21.6658 | 53.462 | 18.1815
| 1384 | 46.6533 | 24.7633 | 49.8152 | 21.6566 | 53.4634 | 18.1705
| 1385 | 46.6522 | 24.7554 | 49.8153 | 21.6474 | 53.4649 | 18.1595
| 1386 | 46.6512 | 24.7475 | 49.8153 | 21.6382 | 53.4664 | 18.1485
| 1387 | 46.6501 | 24.7397 | 49.8154 | 21.6291 | 53.468 | 18.1376
| 1388 | 46.6491 | 24.7319 | 49.8156 | 21.6201 | 53.4696 | 18.1268
| 1389 | 46.6481 | 24.7242 | 49.8157 | 21.6111 | 53.4712 | 18.116
| 1390 | 46.6471 | 24.7165 | 49.8159 | 21.6021 | 53.4728 | 18.1053
| 1391 | 46.6461 | 24.7089 | 49.8161 | 21.5932 | 53.4745 | 18.0946
| 1392 | 46.6452 | 24.7013 | 49.8164 | 21.5844 | 53.4762 | 18.0839
| 1393 | 46.6442 | 24.6937 | 49.8166 | 21.5756 | 53.478 | 18.0733
| 1394 | 46.6433 | 24.6862 | 49.8169 | 21.5668 | 53.4798 | 18.0628
| 1395 | 46.6425 | 24.6787 | 49.8173 | 21.5581 | 53.4816 | 18.0523
| 1396 | 46.6416 | 24.6713 | 49.8176 | 21.5495 | 53.4834 | 18.0418
| 1397 | 46.6407 | 24.6639 | 49.818 | 21.5409 | 53.4853 | 18.0314
| 1398 | 46.6399 | 24.6565 | 49.8185 | 21.5323 | 53.4872 | 18.0211
| 1399 | 46.6391 | 24.6492 | 49.8189 | 21.5238 | 53.4891 | 18.0108
| 1400 | 46.6384 | 24.6419 | 49.8194 | 21.5153 | 53.4911 | 18.0005
| 1401 | 46.6376 | 24.6347 | 49.8199 | 21.5069 | 53.4931 | 17.9903
| 1402 | 46.6369 | 24.6275 | 49.8205 | 21.4985 | 53.4951 | 17.9801
| 1403 | 46.6362 | 24.6203 | 49.821 | 21.4902 | 53.4971 | 17.97
| 1404 | 46.6355 | 24.6132 | 49.8217 | 21.4819 | 53.4992 | 17.9599
| 1405 | 46.6348 | 24.6061 | 49.8223 | 21.4736 | 53.5013 | 17.9498
| 1406 | 46.6342 | 24.5991 | 49.823 | 21.4654 | 53.5034 | 17.9398
| 1407 | 46.6336 | 24.5921 | 49.8237 | 21.4573 | 53.5055 | 17.9299
| 1408 | 46.6331 | 24.5852 | 49.8244 | 21.4492 | 53.5077 | 17.9199
| 1409 | 46.6325 | 24.5783 | 49.8252 | 21.4411 | 53.5099 | 17.91
| 1410 | 46.632 | 24.5714 | 49.826 | 21.433 | 53.5121 | 17.9002
| 1411 | 46.6315 | 24.5646 | 49.8268 | 21.4251 | 53.5144 | 17.8904
| 1412 | 46.631 | 24.5578 | 49.8276 | 21.4171 | 53.5167 | 17.8806
| 1413 | 46.6306 | 24.551 | 49.8285 | 21.4092 | 53.5189 | 17.8709
| 1414 | 46.6302 | 24.5443 | 49.8294 | 21.4013 | 53.5213 | 17.8612
| 1415 | 46.6298 | 24.5376 | 49.8303 | 21.3935 | 53.5236 | 17.8515
| 1416 | 46.6294 | 24.531 | 49.8313 | 21.3857 | 53.526 | 17.8419
| 1417 | 46.6291 | 24.5244 | 49.8323 | 21.3779 | 53.5283 | 17.8323
| 1418 | 46.6288 | 24.5179 | 49.8333 | 21.3702 | 53.5307 | 17.8227
| 1419 | 46.6285 | 24.5113 | 49.8344 | 21.3625 | 53.5332 | 17.8132
| 1420 | 46.6283 | 24.5049 | 49.8354 | 21.3549 | 53.5356 | 17.8037
| 1421 | 46.6281 | 24.4984 | 49.8365 | 21.3472 | 53.538 | 17.7942
| 1422 | 46.6279 | 24.492 | 49.8377 | 21.3397 | 53.5405 | 17.7848
| 1423 | 46.6277 | 24.4856 | 49.8388 | 21.3321 | 53.543 | 17.7754
| 1424 | 46.6276 | 24.4793 | 49.84 | 21.3246 | 53.5455 | 17.766
| 1425 | 46.6275 | 24.473 | 49.8412 | 21.3171 | 53.548 | 17.7566
| 1426 | 46.6274 | 24.4668 | 49.8424 | 21.3097 | 53.5506 | 17.7473
| 1427 | 46.6273 | 24.4605 | 49.8437 | 21.3023 | 53.5531 | 17.738
| 1428 | 46.6273 | 24.4543 | 49.845 | 21.2949 | 53.5557 | 17.7288
| 1429 | 46.6273 | 24.4482 | 49.8463 | 21.2876 | 53.5583 | 17.7195
| 1430 | 46.6273 | 24.4421 | 49.8476 | 21.2803 | 53.5609 | 17.7103
| 1431 | 46.6274 | 24.436 | 49.8489 | 21.273 | 53.5635 | 17.7011
| 1432 | 46.6275 | 24.4299 | 49.8503 | 21.2657 | 53.5661 | 17.692
| 1433 | 46.6276 | 24.4239 | 49.8517 | 21.2585 | 53.5687 | 17.6828
| 1434 | 46.6277 | 24.4179 | 49.8531 | 21.2513 | 53.5713 | 17.6737
| 1435 | 46.6279 | 24.412 | 49.8546 | 21.2442 | 53.574 | 17.6646
| 1436 | 46.628 | 24.406 | 49.856 | 21.237 | 53.5766 | 17.6556
| 1437 | 46.6283 | 24.4001 | 49.8575 | 21.2299 | 53.5793 | 17.6465
| 1438 | 46.6285 | 24.3943 | 49.859 | 21.2228 | 53.5819 | 17.6375
| 1439 | 46.6288 | 24.3885 | 49.8605 | 21.2158 | 53.5846 | 17.6285
| 1440 | 46.6291 | 24.3827 | 49.862 | 21.2088 | 53.5873 | 17.6195
| 1441 | 46.6294 | 24.3769 | 49.8636 | 21.2017 | 53.59 | 17.6106
| 1442 | 46.6297 | 24.3712 | 49.8652 | 21.1948 | 53.5926 | 17.6016
| 1443 | 46.6301 | 24.3654 | 49.8667 | 21.1878 | 53.5953 | 17.5927
| 1444 | 46.6305 | 24.3598 | 49.8683 | 21.1809 | 53.598 | 17.5838
| 1445 | 46.6309 | 24.3541 | 49.87 | 21.174 | 53.6007 | 17.5749
| 1446 | 46.6313 | 24.3485 | 49.8716 | 21.1671 | 53.6034 | 17.566
| 1447 | 46.6318 | 24.3429 | 49.8732 | 21.1602 | 53.6061 | 17.5571
| 1448 | 46.6322 | 24.3373 | 49.8749 | 21.1534 | 53.6088 | 17.5483
| 1449 | 46.6327 | 24.3318 | 49.8766 | 21.1465 | 53.6114 | 17.5395
| 1450 | 46.6333 | 24.3263 | 49.8783 | 21.1397 | 53.6141 | 17.5306
| 1451 | 46.6338 | 24.3208 | 49.88 | 21.1329 | 53.6168 | 17.5218
| 1452 | 46.6344 | 24.3153 | 49.8817 | 21.1262 | 53.6195 | 17.513
| 1453 | 46.635 | 24.3099 | 49.8834 | 21.1194 | 53.6221 | 17.5042
| 1454 | 46.6356 | 24.3044 | 49.8851 | 21.1127 | 53.6248 | 17.4955
| 1455 | 46.6362 | 24.299 | 49.8869 | 21.106 | 53.6275 | 17.4867
| 1456 | 46.6368 | 24.2937 | 49.8886 | 21.0992 | 53.6301 | 17.4779
| 1457 | 46.6375 | 24.2883 | 49.8904 | 21.0926 | 53.6327 | 17.4692
| 1458 | 46.6382 | 24.283 | 49.8921 | 21.0859 | 53.6354 | 17.4605
| 1459 | 46.6389 | 24.2777 | 49.8939 | 21.0792 | 53.638 | 17.4517
| 1460 | 46.6396 | 24.2724 | 49.8957 | 21.0726 | 53.6406 | 17.443
| 1461 | 46.6403 | 24.2671 | 49.8974 | 21.066 | 53.6432 | 17.4343
| 1462 | 46.6411 | 24.2619 | 49.8992 | 21.0593 | 53.6458 | 17.4256
| 1463 | 46.6419 | 24.2567 | 49.901 | 21.0527 | 53.6484 | 17.4169
| 1464 | 46.6426 | 24.2514 | 49.9028 | 21.0461 | 53.6509 | 17.4082
| 1465 | 46.6434 | 24.2463 | 49.9046 | 21.0395 | 53.6534 | 17.3995
| 1466 | 46.6443 | 24.2411 | 49.9064 | 21.033 | 53.656 | 17.3908
| 1467 | 46.6451 | 24.2359 | 49.9082 | 21.0264 | 53.6585 | 17.3821
| 1468 | 46.6459 | 24.2308 | 49.91 | 21.0198 | 53.661 | 17.3734
| 1469 | 46.6468 | 24.2257 | 49.9118 | 21.0133 | 53.6634 | 17.3648
| 1470 | 46.6476 | 24.2206 | 49.9136 | 21.0067 | 53.6659 | 17.3561
| 1471 | 46.6485 | 24.2155 | 49.9154 | 21.0002 | 53.6683 | 17.3474
| 1472 | 46.6494 | 24.2104 | 49.9172 | 20.9937 | 53.6707 | 17.3387
| 1473 | 46.6503 | 24.2053 | 49.919 | 20.9871 | 53.6731 | 17.33
| 1474 | 46.6512 | 24.2003 | 49.9207 | 20.9806 | 53.6755 | 17.3214
| 1475 | 46.6521 | 24.1952 | 49.9225 | 20.9741 | 53.6779 | 17.3127
| 1476 | 46.6531 | 24.1902 | 49.9243 | 20.9676 | 53.6802 | 17.304
| 1477 | 46.654 | 24.1852 | 49.9261 | 20.9611 | 53.6825 | 17.2953
| 1478 | 46.6549 | 24.1802 | 49.9278 | 20.9546 | 53.6847 | 17.2866
| 1479 | 46.6559 | 24.1752 | 49.9296 | 20.9481 | 53.687 | 17.2779
| 1480 | 46.6569 | 24.1702 | 49.9313 | 20.9416 | 53.6892 | 17.2692
| 1481 | 46.6578 | 24.1652 | 49.933 | 20.9351 | 53.6914 | 17.2605
| 1482 | 46.6588 | 24.1603 | 49.9348 | 20.9286 | 53.6935 | 17.2518
| 1483 | 46.6598 | 24.1553 | 49.9365 | 20.9221 | 53.6957 | 17.2431
| 1484 | 46.6607 | 24.1504 | 49.9382 | 20.9156 | 53.6978 | 17.2344
| 1485 | 46.6617 | 24.1454 | 49.9399 | 20.9091 | 53.6998 | 17.2257
| 1486 | 46.6627 | 24.1405 | 49.9415 | 20.9026 | 53.7019 | 17.2169
| 1487 | 46.6637 | 24.1355 | 49.9432 | 20.8961 | 53.7039 | 17.2082
| 1488 | 46.6647 | 24.1306 | 49.9449 | 20.8895 | 53.7058 | 17.1994
| 1489 | 46.6657 | 24.1257 | 49.9465 | 20.883 | 53.7078 | 17.1907
| 1490 | 46.6666 | 24.1208 | 49.9481 | 20.8765 | 53.7097 | 17.1819
| 1491 | 46.6676 | 24.1159 | 49.9497 | 20.87 | 53.7115 | 17.1731
| 1492 | 46.6686 | 24.111 | 49.9513 | 20.8634 | 53.7133 | 17.1643
| 1493 | 46.6696 | 24.1061 | 49.9528 | 20.8569 | 53.7151 | 17.1555
| 1494 | 46.6706 | 24.1011 | 49.9544 | 20.8504 | 53.7169 | 17.1467
| 1495 | 46.6715 | 24.0962 | 49.9559 | 20.8438 | 53.7186 | 17.1379
| 1496 | 46.6725 | 24.0913 | 49.9574 | 20.8373 | 53.7202 | 17.1291
| 1497 | 46.6735 | 24.0864 | 49.9589 | 20.8307 | 53.7219 | 17.1202
| 1498 | 46.6745 | 24.0815 | 49.9603 | 20.8241 | 53.7234 | 17.1114
| 1499 | 46.6754 | 24.0766 | 49.9618 | 20.8175 | 53.725 | 17.1025
| 1500 | 46.6764 | 24.0717 | 49.9632 | 20.8109 | 53.7265 | 17.0936
| 1501 | 46.6773 | 24.0668 | 49.9646 | 20.8043 | 53.7279 | 17.0847
| 1502 | 46.6782 | 24.0619 | 49.9659 | 20.7977 | 53.7293 | 17.0758
| 1503 | 46.6791 | 24.057 | 49.9672 | 20.7911 | 53.7307 | 17.0668
| 1504 | 46.68 | 24.052 | 49.9685 | 20.7844 | 53.732 | 17.0579
| 1505 | 46.6809 | 24.0471 | 49.9698 | 20.7778 | 53.7332 | 17.0489
| 1506 | 46.6818 | 24.0422 | 49.9711 | 20.7711 | 53.7345 | 17.0399
| 1507 | 46.6827 | 24.0372 | 49.9723 | 20.7644 | 53.7356 | 17.0309
| 1508 | 46.6836 | 24.0323 | 49.9735 | 20.7577 | 53.7367 | 17.0219
| 1509 | 46.6844 | 24.0273 | 49.9746 | 20.751 | 53.7378 | 17.0128
| 1510 | 46.6853 | 24.0224 | 49.9757 | 20.7443 | 53.7388 | 17.0038
| 1511 | 46.6861 | 24.0174 | 49.9768 | 20.7375 | 53.7398 | 16.9947
| 1512 | 46.6869 | 24.0124 | 49.9779 | 20.7307 | 53.7407 | 16.9856
| 1513 | 46.6877 | 24.0075 | 49.9789 | 20.724 | 53.7415 | 16.9765
| 1514 | 46.6885 | 24.0025 | 49.9799 | 20.7172 | 53.7423 | 16.9673
| 1515 | 46.6892 | 23.9974 | 49.9808 | 20.7103 | 53.7431 | 16.9582
| 1516 | 46.69 | 23.9924 | 49.9818 | 20.7035 | 53.7437 | 16.949
| 1517 | 46.6907 | 23.9874 | 49.9826 | 20.6966 | 53.7444 | 16.9398
| 1518 | 46.6914 | 23.9824 | 49.9835 | 20.6898 | 53.7449 | 16.9306
| 1519 | 46.6921 | 23.9773 | 49.9843 | 20.6829 | 53.7455 | 16.9213
| 1520 | 46.6927 | 23.9722 | 49.9851 | 20.676 | 53.7459 | 16.912
| 1521 | 46.6934 | 23.9672 | 49.9858 | 20.669 | 53.7463 | 16.9027
| 1522 | 46.694 | 23.9621 | 49.9865 | 20.6621 | 53.7466 | 16.8934
| 1523 | 46.6946 | 23.957 | 49.9871 | 20.6551 | 53.7469 | 16.8841
| 1524 | 46.6951 | 23.9518 | 49.9877 | 20.6481 | 53.7471 | 16.8747
| 1525 | 46.6957 | 23.9467 | 49.9883 | 20.641 | 53.7473 | 16.8653
| 1526 | 46.6962 | 23.9415 | 49.9888 | 20.634 | 53.7473 | 16.8559
| 1527 | 46.6967 | 23.9364 | 49.9892 | 20.6269 | 53.7474 | 16.8464
| 1528 | 46.698 | 23.932 | 49.9905 | 20.6206 | 53.7482 | 16.8377
| 1529 | 46.7004 | 23.9284 | 49.9927 | 20.615 | 53.7498 | 16.8297
| 1530 | 46.7026 | 23.9249 | 49.9949 | 20.6095 | 53.7515 | 16.8217
| 1531 | 46.7049 | 23.9213 | 49.997 | 20.6039 | 53.753 | 16.8137
| 1532 | 46.7071 | 23.9177 | 49.9991 | 20.5984 | 53.7545 | 16.8057
| 1533 | 46.7093 | 23.9141 | 50.0011 | 20.5927 | 53.7559 | 16.7976
| 1534 | 46.7115 | 23.9105 | 50.0031 | 20.5871 | 53.7573 | 16.7895
| 1535 | 46.7136 | 23.9069 | 50.005 | 20.5814 | 53.7586 | 16.7813
| 1536 | 46.7157 | 23.9032 | 50.0069 | 20.5757 | 53.7598 | 16.7732
| 1537 | 46.7178 | 23.8995 | 50.0087 | 20.57 | 53.7609 | 16.765
| 1538 | 46.7198 | 23.8958 | 50.0105 | 20.5642 | 53.762 | 16.7568
| 1539 | 46.7218 | 23.8921 | 50.0122 | 20.5584 | 53.763 | 16.7485
| 1540 | 46.7238 | 23.8883 | 50.0139 | 20.5526 | 53.7639 | 16.7402
| 1541 | 46.7257 | 23.8845 | 50.0155 | 20.5468 | 53.7648 | 16.7319
| 1542 | 46.7276 | 23.8807 | 50.0171 | 20.5409 | 53.7656 | 16.7236
| 1543 | 46.7295 | 23.8769 | 50.0186 | 20.535 | 53.7663 | 16.7152
| 1544 | 46.7313 | 23.873 | 50.0201 | 20.529 | 53.767 | 16.7068
| 1545 | 46.7331 | 23.8691 | 50.0215 | 20.5231 | 53.7676 | 16.6983
| 1546 | 46.7349 | 23.8652 | 50.0228 | 20.5171 | 53.7681 | 16.6899
| 1547 | 46.7366 | 23.8613 | 50.0241 | 20.511 | 53.7685 | 16.6814
| 1548 | 46.7382 | 23.8573 | 50.0253 | 20.5049 | 53.7689 | 16.6728
| 1549 | 46.7399 | 23.8533 | 50.0265 | 20.4988 | 53.7691 | 16.6643
| 1550 | 46.7414 | 23.8493 | 50.0276 | 20.4927 | 53.7693 | 16.6557
| 1551 | 46.743 | 23.8452 | 50.0287 | 20.4865 | 53.7695 | 16.647
| 1552 | 46.7445 | 23.8411 | 50.0297 | 20.4803 | 53.7695 | 16.6383
| 1553 | 46.7459 | 23.837 | 50.0306 | 20.474 | 53.7695 | 16.6296
| 1554 | 46.7474 | 23.8329 | 50.0315 | 20.4678 | 53.7694 | 16.6209
| 1555 | 46.7487 | 23.8287 | 50.0323 | 20.4614 | 53.7692 | 16.6121
| 1556 | 46.75 | 23.8245 | 50.033 | 20.4551 | 53.7689 | 16.6033
| 1557 | 46.7513 | 23.8202 | 50.0337 | 20.4487 | 53.7686 | 16.5945
| 1558 | 46.7526 | 23.8159 | 50.0343 | 20.4423 | 53.7681 | 16.5856
| 1559 | 46.7537 | 23.8116 | 50.0349 | 20.4358 | 53.7676 | 16.5767
| 1560 | 46.7549 | 23.8073 | 50.0354 | 20.4293 | 53.767 | 16.5677
| 1561 | 46.756 | 23.8029 | 50.0358 | 20.4227 | 53.7664 | 16.5587
| 1562 | 46.757 | 23.7985 | 50.0362 | 20.4161 | 53.7656 | 16.5497
| 1563 | 46.758 | 23.794 | 50.0364 | 20.4095 | 53.7648 | 16.5406
| 1564 | 46.7589 | 23.7896 | 50.0367 | 20.4028 | 53.7639 | 16.5315
| 1565 | 46.7598 | 23.785 | 50.0368 | 20.3961 | 53.7629 | 16.5224
| 1566 | 46.7607 | 23.7805 | 50.0369 | 20.3894 | 53.7618 | 16.5132
| 1567 | 46.7615 | 23.7759 | 50.0369 | 20.3826 | 53.7606 | 16.504
| 1568 | 46.7622 | 23.7713 | 50.0369 | 20.3758 | 53.7593 | 16.4947
| 1569 | 46.7629 | 23.7666 | 50.0368 | 20.3689 | 53.758 | 16.4855
| 1570 | 46.7635 | 23.7619 | 50.0366 | 20.362 | 53.7565 | 16.4761
| 1571 | 46.7641 | 23.7572 | 50.0363 | 20.355 | 53.755 | 16.4668
| 1572 | 46.7646 | 23.7524 | 50.036 | 20.3481 | 53.7534 | 16.4573
| 1573 | 46.7651 | 23.7476 | 50.0356 | 20.341 | 53.7517 | 16.4479
| 1574 | 46.7655 | 23.7427 | 50.0351 | 20.3339 | 53.7499 | 16.4384
| 1575 | 46.7658 | 23.7378 | 50.0346 | 20.3268 | 53.7481 | 16.4289
| 1576 | 46.7661 | 23.7329 | 50.0339 | 20.3196 | 53.7461 | 16.4193
| 1577 | 46.7663 | 23.7279 | 50.0332 | 20.3124 | 53.744 | 16.4097
| 1578 | 46.7665 | 23.7229 | 50.0325 | 20.3052 | 53.7419 | 16.4001
| 1579 | 46.7666 | 23.7178 | 50.0316 | 20.2979 | 53.7397 | 16.3904
| 1580 | 46.7667 | 23.7127 | 50.0307 | 20.2905 | 53.7373 | 16.3807
| 1581 | 46.7667 | 23.7076 | 50.0297 | 20.2831 | 53.7349 | 16.3709
| 1582 | 46.7666 | 23.7024 | 50.0286 | 20.2757 | 53.7324 | 16.3611
| 1583 | 46.7665 | 23.6971 | 50.0275 | 20.2682 | 53.7298 | 16.3512
| 1584 | 46.7663 | 23.6919 | 50.0262 | 20.2607 | 53.7271 | 16.3413
| 1585 | 46.7661 | 23.6865 | 50.0249 | 20.2531 | 53.7243 | 16.3314
| 1586 | 46.7658 | 23.6812 | 50.0235 | 20.2455 | 53.7214 | 16.3214
| 1587 | 46.7654 | 23.6758 | 50.022 | 20.2378 | 53.7185 | 16.3114
| 1588 | 46.765 | 23.6703 | 50.0205 | 20.2301 | 53.7154 | 16.3014
| 1589 | 46.7645 | 23.6648 | 50.0189 | 20.2224 | 53.7122 | 16.2913
| 1590 | 46.7639 | 23.6593 | 50.0172 | 20.2146 | 53.7089 | 16.2811
| 1591 | 46.7633 | 23.6537 | 50.0154 | 20.2067 | 53.7056 | 16.2709
| 1592 | 46.7626 | 23.648 | 50.0135 | 20.1988 | 53.7021 | 16.2607
| 1593 | 46.7618 | 23.6424 | 50.0115 | 20.1908 | 53.6986 | 16.2504
| 1594 | 46.761 | 23.6366 | 50.0095 | 20.1828 | 53.6949 | 16.2401
| 1595 | 46.7601 | 23.6308 | 50.0074 | 20.1748 | 53.6912 | 16.2298
| 1596 | 46.7591 | 23.625 | 50.0052 | 20.1667 | 53.6873 | 16.2194
| 1597 | 46.7581 | 23.6191 | 50.0029 | 20.1585 | 53.6834 | 16.2089
| 1598 | 46.757 | 23.6132 | 50.0005 | 20.1503 | 53.6794 | 16.1984
| 1599 | 46.7558 | 23.6072 | 49.998 | 20.1421 | 53.6752 | 16.1879
| 1600 | 46.7546 | 23.6012 | 49.9955 | 20.1338 | 53.671 | 16.1773
| 1601 | 46.7533 | 23.5951 | 49.9929 | 20.1254 | 53.6666 | 16.1667
| 1602 | 46.7519 | 23.589 | 49.9902 | 20.117 | 53.6622 | 16.1561
| 1603 | 46.7504 | 23.5829 | 49.9874 | 20.1086 | 53.6577 | 16.1454
| 1604 | 46.7489 | 23.5766 | 49.9845 | 20.1001 | 53.653 | 16.1346
| 1605 | 46.7473 | 23.5704 | 49.9815 | 20.0915 | 53.6483 | 16.1238
| 1606 | 46.7456 | 23.564 | 49.9784 | 20.0829 | 53.6435 | 16.113
| 1607 | 46.7439 | 23.5577 | 49.9753 | 20.0743 | 53.6385 | 16.1021
| 1608 | 46.7421 | 23.5512 | 49.972 | 20.0656 | 53.6335 | 16.0912
| 1609 | 46.7402 | 23.5448 | 49.9687 | 20.0568 | 53.6284 | 16.0802
| 1610 | 46.7382 | 23.5382 | 49.9653 | 20.048 | 53.6231 | 16.0692
| 1611 | 46.7362 | 23.5317 | 49.9618 | 20.0392 | 53.6178 | 16.0581
| 1612 | 46.7341 | 23.525 | 49.9582 | 20.0302 | 53.6123 | 16.047
| 1613 | 46.7319 | 23.5183 | 49.9545 | 20.0213 | 53.6068 | 16.0359
| 1614 | 46.7296 | 23.5116 | 49.9507 | 20.0122 | 53.6011 | 16.0247
| 1615 | 46.7273 | 23.5048 | 49.9469 | 20.0032 | 53.5953 | 16.0134
| 1616 | 46.7248 | 23.4979 | 49.9429 | 19.994 | 53.5895 | 16.0022
| 1617 | 46.7223 | 23.491 | 49.9388 | 19.9849 | 53.5835 | 15.9908
| 1618 | 46.7198 | 23.4841 | 49.9347 | 19.9756 | 53.5774 | 15.9794
| 1619 | 46.7171 | 23.4771 | 49.9305 | 19.9663 | 53.5712 | 15.968
| 1620 | 46.7144 | 23.47 | 49.9261 | 19.957 | 53.5649 | 15.9566
| 1621 | 46.7115 | 23.4629 | 49.9217 | 19.9476 | 53.5586 | 15.945
| 1622 | 46.7087 | 23.4557 | 49.9172 | 19.9381 | 53.5521 | 15.9335
| 1623 | 46.7057 | 23.4484 | 49.9126 | 19.9286 | 53.5454 | 15.9219
| 1624 | 46.7026 | 23.4412 | 49.9078 | 19.9191 | 53.5387 | 15.9102
| 1625 | 46.6995 | 23.4338 | 49.903 | 19.9095 | 53.5319 | 15.8985
| 1626 | 46.6963 | 23.4264 | 49.8981 | 19.8998 | 53.525 | 15.8868
| 1627 | 46.693 | 23.4189 | 49.8931 | 19.8901 | 53.518 | 15.875
| 1628 | 46.6896 | 23.4114 | 49.888 | 19.8803 | 53.5108 | 15.8631
| 1629 | 46.6861 | 23.4038 | 49.8829 | 19.8704 | 53.5036 | 15.8513
| 1630 | 46.6825 | 23.3962 | 49.8776 | 19.8605 | 53.4962 | 15.8393
| 1631 | 46.6789 | 23.3885 | 49.8722 | 19.8506 | 53.4887 | 15.8274
| 1632 | 46.6752 | 23.3808 | 49.8667 | 19.8406 | 53.4811 | 15.8153
| 1633 | 46.6714 | 23.3729 | 49.8611 | 19.8305 | 53.4735 | 15.8033
| 1634 | 46.6675 | 23.3651 | 49.8555 | 19.8204 | 53.4657 | 15.7911
| 1635 | 46.6635 | 23.3571 | 49.8497 | 19.8102 | 53.4578 | 15.779
| 1636 | 46.6595 | 23.3492 | 49.8438 | 19.8 | 53.4497 | 15.7668
| 1637 | 46.6553 | 23.3411 | 49.8378 | 19.7897 | 53.4416 | 15.7545
| 1638 | 46.6511 | 23.333 | 49.8318 | 19.7793 | 53.4334 | 15.7422
| 1639 | 46.6468 | 23.3248 | 49.8256 | 19.7689 | 53.425 | 15.7298
| 1640 | 46.6424 | 23.3166 | 49.8193 | 19.7585 | 53.4166 | 15.7175
| 1641 | 46.6379 | 23.3083 | 49.8129 | 19.748 | 53.408 | 15.705
| 1642 | 46.6333 | 23.3 | 49.8065 | 19.7374 | 53.3993 | 15.6925
| 1643 | 46.6286 | 23.2916 | 49.7999 | 19.7268 | 53.3905 | 15.68
| 1644 | 46.6239 | 23.2831 | 49.7932 | 19.7161 | 53.3816 | 15.6674
| 1645 | 46.619 | 23.2746 | 49.7865 | 19.7053 | 53.3726 | 15.6548
| 1646 | 46.6141 | 23.266 | 49.7796 | 19.6945 | 53.3635 | 15.6421
| 1647 | 46.6091 | 23.2573 | 49.7726 | 19.6836 | 53.3543 | 15.6294
| 1648 | 46.6039 | 23.2486 | 49.7655 | 19.6727 | 53.3449 | 15.6166
| 1649 | 46.5987 | 23.2398 | 49.7583 | 19.6617 | 53.3354 | 15.6038
| 1650 | 46.5934 | 23.231 | 49.751 | 19.6507 | 53.3259 | 15.5909

## T
| Wavelength | R% AOI=40° s-Pol. (%) | R% AOI=40° p-Pol. (%) | R% AOI=45° s-Pol. (%) | R% AOI=45° p-Pol. (%) | R% AOI=50° s-Pol. (%) | R% AOI=50° p-Pol. (%)
| 1200 | 55.0093 | 74.0463 | 51.3314 | 76.1775 | 47.3283 | 78.7633
| 1201 | 54.9715 | 74.0417 | 51.3026 | 76.1858 | 47.3077 | 78.7832
| 1202 | 54.9344 | 74.0375 | 51.2743 | 76.1942 | 47.2875 | 78.8032
| 1203 | 54.898 | 74.0336 | 51.2466 | 76.2028 | 47.2678 | 78.8233
https://www.newport.com/ | 1204 | 54.8622 | 74.03 | 51.2194 | 76.2116 | 47.2485 | 78.8434
| 1205 | 54.827 | 74.0267 | 51.1928 | 76.2206 | 47.2297 | 78.8637
Raw Data | 1206 | 54.7924 | 74.0237 | 51.1668 | 76.2298 | 47.2114 | 78.884
Reflectance Data for UV-Enhanced Aluminum Coating | 1207 | 54.7585 | 74.021 | 51.1412 | 76.2392 | 47.1935 | 78.9043
| 1208 | 54.7251 | 74.0186 | 51.1162 | 76.2488 | 47.176 | 78.9248
Coating Code: BS.3 | 1209 | 54.6924 | 74.0165 | 51.0918 | 76.2586 | 47.159 | 78.9453
| 1210 | 54.6603 | 74.0147 | 51.0678 | 76.2685 | 47.1424 | 78.9658
DISCLAIMER: | 1211 | 54.6288 | 74.0132 | 51.0444 | 76.2786 | 47.1262 | 78.9865
The data contained herewithin are typical measured data. Lot to lot variations are expected. Contact Newport Technical Support at (877)835-9620 Mon.-Fri.5am - 5pm PST or online at https://www.newport.com/contact-us with questions or for more information. This data may be used but Newport must be cited as the source. | 1212 | 54.5978 | 74.012 | 51.0215 | 76.2888 | 47.1104 | 79.0071
| 1213 | 54.5674 | 74.011 | 50.999 | 76.2993 | 47.0951 | 79.0279
| 1214 | 54.5377 | 74.0104 | 50.9771 | 76.3099 | 47.0801 | 79.0486
| 1215 | 54.5084 | 74.01 | 50.9557 | 76.3206 | 47.0655 | 79.0695
| 1216 | 54.4798 | 74.0098 | 50.9347 | 76.3315 | 47.0514 | 79.0903
| 1217 | 54.4517 | 74.0099 | 50.9142 | 76.3426 | 47.0376 | 79.1113
| 1218 | 54.4241 | 74.0103 | 50.8942 | 76.3538 | 47.0241 | 79.1322
| 1219 | 54.3971 | 74.011 | 50.8746 | 76.3651 | 47.0111 | 79.1532
| 1220 | 54.3706 | 74.0119 | 50.8555 | 76.3766 | 46.9984 | 79.1742
| 1221 | 54.3446 | 74.013 | 50.8368 | 76.3883 | 46.9861 | 79.1953
| 1222 | 54.3192 | 74.0144 | 50.8186 | 76.4 | 46.9741 | 79.2163
| 1223 | 54.2943 | 74.016 | 50.8008 | 76.412 | 46.9624 | 79.2375
Measurement Details: | 1224 | 54.2699 | 74.0179 | 50.7834 | 76.424 | 46.9511 | 79.2586
The data was collected at 40°, 45°, and 50° AOI. | 1225 | 54.246 | 74.02 | 50.7665 | 76.4362 | 46.9402 | 79.2798
| 1226 | 54.2226 | 74.0223 | 50.75 | 76.4484 | 46.9295 | 79.3009
| 1227 | 54.1997 | 74.0249 | 50.7339 | 76.4608 | 46.9192 | 79.3221
| 1228 | 54.1758 | 74.0264 | 50.7167 | 76.4721 | 46.9079 | 79.3421
| 1229 | 54.1517 | 74.0274 | 50.6993 | 76.4827 | 46.8961 | 79.3614
| 1230 | 54.128 | 74.0286 | 50.6822 | 76.4935 | 46.8846 | 79.3807
| 1231 | 54.1049 | 74.03 | 50.6655 | 76.5044 | 46.8734 | 79.4
| 1232 | 54.0821 | 74.0317 | 50.6492 | 76.5154 | 46.8625 | 79.4193
| 1233 | 54.0599 | 74.0335 | 50.6333 | 76.5265 | 46.8519 | 79.4387
| 1234 | 54.038 | 74.0356 | 50.6177 | 76.5377 | 46.8416 | 79.458
| 1235 | 54.0166 | 74.0378 | 50.6025 | 76.549 | 46.8316 | 79.4774
| 1236 | 53.9957 | 74.0403 | 50.5877 | 76.5604 | 46.8218 | 79.4967
| 1237 | 53.9752 | 74.0429 | 50.5732 | 76.5719 | 46.8124 | 79.5161
| 1238 | 53.9551 | 74.0457 | 50.5591 | 76.5835 | 46.8031 | 79.5355
| 1239 | 53.9354 | 74.0488 | 50.5453 | 76.5951 | 46.7942 | 79.5548
| 1240 | 53.9161 | 74.052 | 50.5318 | 76.6069 | 46.7855 | 79.5742
| 1241 | 53.8973 | 74.0553 | 50.5187 | 76.6187 | 46.777 | 79.5935
| 1242 | 53.8788 | 74.0589 | 50.5059 | 76.6307 | 46.7688 | 79.6129
| 1243 | 53.8608 | 74.0626 | 50.4934 | 76.6427 | 46.7609 | 79.6322
| 1244 | 53.8431 | 74.0665 | 50.4813 | 76.6548 | 46.7532 | 79.6515
| 1245 | 53.8259 | 74.0706 | 50.4694 | 76.6669 | 46.7457 | 79.6708
| 1246 | 53.809 | 74.0748 | 50.4579 | 76.6791 | 46.7384 | 79.6901
| 1247 | 53.7925 | 74.0792 | 50.4466 | 76.6914 | 46.7314 | 79.7094
| 1248 | 53.7763 | 74.0838 | 50.4357 | 76.7038 | 46.7246 | 79.7287
| 1249 | 53.7605 | 74.0885 | 50.425 | 76.7162 | 46.718 | 79.7479
| 1250 | 53.7451 | 74.0934 | 50.4147 | 76.7287 | 46.7116 | 79.7671
| 1251 | 53.7301 | 74.0984 | 50.4046 | 76.7413 | 46.7054 | 79.7863
| 1252 | 53.7153 | 74.1036 | 50.3948 | 76.7539 | 46.6994 | 79.8055
| 1253 | 53.701 | 74.1089 | 50.3853 | 76.7665 | 46.6936 | 79.8246
| 1254 | 53.687 | 74.1143 | 50.376 | 76.7793 | 46.688 | 79.8438
| 1255 | 53.6733 | 74.1199 | 50.367 | 76.792 | 46.6826 | 79.8628
| 1256 | 53.6599 | 74.1256 | 50.3582 | 76.8048 | 46.6774 | 79.8819
| 1257 | 53.6469 | 74.1315 | 50.3498 | 76.8177 | 46.6723 | 79.9009
| 1258 | 53.6342 | 74.1375 | 50.3415 | 76.8306 | 46.6675 | 79.9199
| 1259 | 53.6218 | 74.1436 | 50.3335 | 76.8436 | 46.6628 | 79.9389
| 1260 | 53.6097 | 74.1498 | 50.3258 | 76.8565 | 46.6582 | 79.9578
| 1261 | 53.5979 | 74.1562 | 50.3182 | 76.8696 | 46.6539 | 79.9767
| 1262 | 53.5865 | 74.1626 | 50.311 | 76.8826 | 46.6497 | 79.9956
| 1263 | 53.5753 | 74.1692 | 50.3039 | 76.8957 | 46.6456 | 80.0144
| 1264 | 53.5644 | 74.1759 | 50.2971 | 76.9089 | 46.6417 | 80.0332
| 1265 | 53.5538 | 74.1828 | 50.2905 | 76.922 | 46.638 | 80.0519
| 1266 | 53.5435 | 74.1897 | 50.2841 | 76.9352 | 46.6344 | 80.0706
| 1267 | 53.5335 | 74.1967 | 50.2779 | 76.9484 | 46.6309 | 80.0893
| 1268 | 53.5237 | 74.2039 | 50.2719 | 76.9617 | 46.6276 | 80.1079
| 1269 | 53.5143 | 74.2111 | 50.2661 | 76.9749 | 46.6245 | 80.1264
| 1270 | 53.5051 | 74.2184 | 50.2605 | 76.9882 | 46.6214 | 80.1449
| 1271 | 53.4961 | 74.2259 | 50.2552 | 77.0015 | 46.6185 | 80.1634
| 1272 | 53.4874 | 74.2334 | 50.25 | 77.0148 | 46.6157 | 80.1818
| 1273 | 53.479 | 74.241 | 50.245 | 77.0282 | 46.613 | 80.2002
| 1274 | 53.4708 | 74.2487 | 50.2401 | 77.0415 | 46.6105 | 80.2185
| 1275 | 53.4628 | 74.2565 | 50.2355 | 77.0549 | 46.608 | 80.2368
| 1276 | 53.4551 | 74.2644 | 50.231 | 77.0682 | 46.6057 | 80.255
| 1277 | 53.4477 | 74.2723 | 50.2267 | 77.0816 | 46.6035 | 80.2732
| 1278 | 53.4404 | 74.2804 | 50.2226 | 77.095 | 46.6014 | 80.2913
| 1279 | 53.4334 | 74.2885 | 50.2186 | 77.1084 | 46.5994 | 80.3093
| 1280 | 53.4267 | 74.2967 | 50.2148 | 77.1218 | 46.5975 | 80.3273
| 1281 | 53.4201 | 74.3049 | 50.2112 | 77.1352 | 46.5956 | 80.3453
| 1282 | 53.4138 | 74.3133 | 50.2077 | 77.1486 | 46.5939 | 80.3631
| 1283 | 53.4076 | 74.3217 | 50.2044 | 77.162 | 46.5923 | 80.381
| 1284 | 53.4017 | 74.3301 | 50.2012 | 77.1754 | 46.5907 | 80.3987
| 1285 | 53.396 | 74.3386 | 50.1981 | 77.1888 | 46.5893 | 80.4164
| 1286 | 53.3905 | 74.3472 | 50.1952 | 77.2022 | 46.5879 | 80.4341
| 1287 | 53.3852 | 74.3559 | 50.1924 | 77.2155 | 46.5866 | 80.4517
| 1288 | 53.38 | 74.3646 | 50.1898 | 77.2289 | 46.5854 | 80.4692
| 1289 | 53.3751 | 74.3734 | 50.1873 | 77.2423 | 46.5842 | 80.4866
| 1290 | 53.3704 | 74.3822 | 50.1849 | 77.2556 | 46.5831 | 80.504
| 1291 | 53.3658 | 74.391 | 50.1826 | 77.269 | 46.5821 | 80.5214
| 1292 | 53.3614 | 74.3999 | 50.1805 | 77.2823 | 46.5812 | 80.5386
| 1293 | 53.3572 | 74.4089 | 50.1785 | 77.2956 | 46.5803 | 80.5558
| 1294 | 53.3531 | 74.4179 | 50.1765 | 77.3089 | 46.5794 | 80.573
| 1295 | 53.3493 | 74.427 | 50.1747 | 77.3222 | 46.5787 | 80.5901
| 1296 | 53.3456 | 74.4361 | 50.173 | 77.3354 | 46.578 | 80.6071
| 1297 | 53.342 | 74.4452 | 50.1715 | 77.3487 | 46.5773 | 80.624
| 1298 | 53.3386 | 74.4544 | 50.17 | 77.3619 | 46.5767 | 80.6409
| 1299 | 53.3354 | 74.4636 | 50.1686 | 77.3751 | 46.5761 | 80.6577
| 1300 | 53.3323 | 74.4728 | 50.1673 | 77.3883 | 46.5756 | 80.6744
| 1301 | 53.3294 | 74.4821 | 50.1661 | 77.4014 | 46.5751 | 80.6911
| 1302 | 53.3266 | 74.4914 | 50.165 | 77.4146 | 46.5747 | 80.7077
| 1303 | 53.324 | 74.5007 | 50.164 | 77.4277 | 46.5743 | 80.7242
| 1304 | 53.3215 | 74.5101 | 50.163 | 77.4407 | 46.574 | 80.7407
| 1305 | 53.3191 | 74.5195 | 50.1622 | 77.4538 | 46.5736 | 80.7571
| 1306 | 53.3169 | 74.5289 | 50.1614 | 77.4668 | 46.5734 | 80.7734
| 1307 | 53.3148 | 74.5383 | 50.1607 | 77.4798 | 46.5731 | 80.7897
| 1308 | 53.3128 | 74.5478 | 50.1601 | 77.4928 | 46.5729 | 80.8059
| 1309 | 53.3109 | 74.5572 | 50.1596 | 77.5057 | 46.5727 | 80.822
| 1310 | 53.3092 | 74.5667 | 50.1591 | 77.5186 | 46.5725 | 80.838
| 1311 | 53.3076 | 74.5762 | 50.1587 | 77.5314 | 46.5723 | 80.854
| 1312 | 53.3061 | 74.5858 | 50.1583 | 77.5443 | 46.5722 | 80.8699
| 1313 | 53.3047 | 74.5953 | 50.1581 | 77.5571 | 46.5721 | 80.8857
| 1314 | 53.3034 | 74.6048 | 50.1578 | 77.5698 | 46.572 | 80.9014
| 1315 | 53.3022 | 74.6144 | 50.1577 | 77.5825 | 46.5719 | 80.9171
| 1316 | 53.3011 | 74.624 | 50.1576 | 77.5952 | 46.5718 | 80.9327
| 1317 | 53.3001 | 74.6335 | 50.1575 | 77.6078 | 46.5718 | 80.9483
| 1318 | 53.2992 | 74.6431 | 50.1575 | 77.6204 | 46.5717 | 80.9637
| 1319 | 53.2984 | 74.6527 | 50.1575 | 77.633 | 46.5717 | 80.9791
| 1320 | 53.2978 | 74.6623 | 50.1576 | 77.6455 | 46.5717 | 80.9944
| 1321 | 53.2971 | 74.6718 | 50.1577 | 77.658 | 46.5717 | 81.0097
| 1322 | 53.2966 | 74.6814 | 50.1579 | 77.6704 | 46.5716 | 81.0249
| 1323 | 53.2962 | 74.691 | 50.1581 | 77.6828 | 46.5716 | 81.04
| 1324 | 53.2958 | 74.7006 | 50.1584 | 77.6952 | 46.5716 | 81.055
| 1325 | 53.2955 | 74.7102 | 50.1587 | 77.7075 | 46.5716 | 81.0699
| 1326 | 53.2953 | 74.7198 | 50.159 | 77.7197 | 46.5716 | 81.0848
| 1327 | 53.2952 | 74.7293 | 50.1593 | 77.7319 | 46.5716 | 81.0996
| 1328 | 53.2952 | 74.7389 | 50.1597 | 77.7441 | 46.5715 | 81.1144
| 1329 | 53.2952 | 74.7484 | 50.1601 | 77.7562 | 46.5715 | 81.129
| 1330 | 53.2952 | 74.758 | 50.1605 | 77.7683 | 46.5715 | 81.1436
| 1331 | 53.2954 | 74.7675 | 50.161 | 77.7803 | 46.5714 | 81.1581
| 1332 | 53.2956 | 74.777 | 50.1615 | 77.7923 | 46.5714 | 81.1726
| 1333 | 53.2959 | 74.7865 | 50.162 | 77.8042 | 46.5713 | 81.1869
| 1334 | 53.2962 | 74.796 | 50.1625 | 77.8161 | 46.5712 | 81.2012
| 1335 | 53.2966 | 74.8055 | 50.163 | 77.828 | 46.5711 | 81.2155
| 1336 | 53.297 | 74.815 | 50.1636 | 77.8397 | 46.571 | 81.2296
| 1337 | 53.2975 | 74.8244 | 50.1642 | 77.8515 | 46.5709 | 81.2437
| 1338 | 53.298 | 74.8339 | 50.1648 | 77.8632 | 46.5708 | 81.2577
| 1339 | 53.2986 | 74.8433 | 50.1653 | 77.8748 | 46.5706 | 81.2716
| 1340 | 53.2992 | 74.8527 | 50.1659 | 77.8864 | 46.5705 | 81.2855
| 1341 | 53.2999 | 74.8621 | 50.1666 | 77.8979 | 46.5703 | 81.2993
| 1342 | 53.3006 | 74.8714 | 50.1672 | 77.9094 | 46.5701 | 81.313
| 1343 | 53.3014 | 74.8807 | 50.1678 | 77.9208 | 46.5699 | 81.3267
| 1344 | 53.3022 | 74.8901 | 50.1684 | 77.9322 | 46.5696 | 81.3403
| 1345 | 53.303 | 74.8993 | 50.1691 | 77.9435 | 46.5693 | 81.3538
| 1346 | 53.3038 | 74.9086 | 50.1697 | 77.9548 | 46.5691 | 81.3672
| 1347 | 53.3047 | 74.9178 | 50.1703 | 77.966 | 46.5687 | 81.3806
| 1348 | 53.3057 | 74.927 | 50.171 | 77.9772 | 46.5684 | 81.3939
| 1349 | 53.3066 | 74.9362 | 50.1716 | 77.9883 | 46.5681 | 81.4071
| 1350 | 53.3076 | 74.9454 | 50.1722 | 77.9994 | 46.5677 | 81.4203
| 1351 | 53.3086 | 74.9545 | 50.1728 | 78.0104 | 46.5673 | 81.4334
| 1352 | 53.3096 | 74.9636 | 50.1735 | 78.0213 | 46.5668 | 81.4464
| 1353 | 53.3107 | 74.9727 | 50.1741 | 78.0322 | 46.5664 | 81.4594
| 1354 | 53.3117 | 74.9817 | 50.1747 | 78.0431 | 46.5659 | 81.4723
| 1355 | 53.3128 | 74.9908 | 50.1753 | 78.0539 | 46.5653 | 81.4851
| 1356 | 53.3139 | 74.9997 | 50.1758 | 78.0646 | 46.5648 | 81.4978
| 1357 | 53.3151 | 75.0087 | 50.1764 | 78.0753 | 46.5642 | 81.5105
| 1358 | 53.3162 | 75.0176 | 50.177 | 78.0859 | 46.5636 | 81.5232
| 1359 | 53.3174 | 75.0265 | 50.1775 | 78.0965 | 46.563 | 81.5357
| 1360 | 53.3185 | 75.0353 | 50.1781 | 78.107 | 46.5623 | 81.5482
| 1361 | 53.3197 | 75.0442 | 50.1786 | 78.1175 | 46.5616 | 81.5606
| 1362 | 53.3209 | 75.0529 | 50.1791 | 78.1279 | 46.5609 | 81.573
| 1363 | 53.3221 | 75.0617 | 50.1796 | 78.1383 | 46.5601 | 81.5853
| 1364 | 53.3233 | 75.0704 | 50.18 | 78.1486 | 46.5593 | 81.5975
| 1365 | 53.3245 | 75.0791 | 50.1805 | 78.1588 | 46.5585 | 81.6097
| 1366 | 53.3257 | 75.0877 | 50.1809 | 78.169 | 46.5577 | 81.6218
| 1367 | 53.3269 | 75.0963 | 50.1813 | 78.1791 | 46.5568 | 81.6339
| 1368 | 53.3281 | 75.1049 | 50.1817 | 78.1892 | 46.5559 | 81.6458
| 1369 | 53.3293 | 75.1134 | 50.1821 | 78.1993 | 46.5549 | 81.6578
| 1370 | 53.3305 | 75.1219 | 50.1825 | 78.2093 | 46.5539 | 81.6696
| 1371 | 53.3317 | 75.1304 | 50.1828 | 78.2192 | 46.5529 | 81.6814
| 1372 | 53.3329 | 75.1388 | 50.1831 | 78.2291 | 46.5518 | 81.6932
| 1373 | 53.3341 | 75.1472 | 50.1834 | 78.2389 | 46.5507 | 81.7048
| 1374 | 53.3353 | 75.1555 | 50.1836 | 78.2486 | 46.5496 | 81.7165
| 1375 | 53.3365 | 75.1638 | 50.1839 | 78.2584 | 46.5485 | 81.728
| 1376 | 53.3377 | 75.1721 | 50.1841 | 78.268 | 46.5473 | 81.7395
| 1377 | 53.3388 | 75.1803 | 50.1842 | 78.2776 | 46.5461 | 81.751
| 1378 | 53.34 | 75.1885 | 50.1844 | 78.2872 | 46.5448 | 81.7624
| 1379 | 53.3411 | 75.1966 | 50.1845 | 78.2967 | 46.5435 | 81.7737
| 1380 | 53.3423 | 75.2047 | 50.1846 | 78.3061 | 46.5422 | 81.785
| 1381 | 53.3434 | 75.2128 | 50.1847 | 78.3155 | 46.5408 | 81.7962
| 1382 | 53.3445 | 75.2208 | 50.1848 | 78.3249 | 46.5395 | 81.8074
| 1383 | 53.3456 | 75.2288 | 50.1848 | 78.3342 | 46.538 | 81.8185
| 1384 | 53.3467 | 75.2367 | 50.1848 | 78.3434 | 46.5366 | 81.8295
| 1385 | 53.3478 | 75.2446 | 50.1847 | 78.3526 | 46.5351 | 81.8405
| 1386 | 53.3488 | 75.2525 | 50.1847 | 78.3618 | 46.5336 | 81.8515
| 1387 | 53.3499 | 75.2603 | 50.1846 | 78.3709 | 46.532 | 81.8624
| 1388 | 53.3509 | 75.2681 | 50.1844 | 78.3799 | 46.5304 | 81.8732
| 1389 | 53.3519 | 75.2758 | 50.1843 | 78.3889 | 46.5288 | 81.884
| 1390 | 53.3529 | 75.2835 | 50.1841 | 78.3979 | 46.5272 | 81.8947
| 1391 | 53.3539 | 75.2911 | 50.1839 | 78.4068 | 46.5255 | 81.9054
| 1392 | 53.3548 | 75.2987 | 50.1836 | 78.4156 | 46.5238 | 81.9161
| 1393 | 53.3558 | 75.3063 | 50.1834 | 78.4244 | 46.522 | 81.9267
| 1394 | 53.3567 | 75.3138 | 50.1831 | 78.4332 | 46.5202 | 81.9372
| 1395 | 53.3575 | 75.3213 | 50.1827 | 78.4419 | 46.5184 | 81.9477
| 1396 | 53.3584 | 75.3287 | 50.1824 | 78.4505 | 46.5166 | 81.9582
| 1397 | 53.3593 | 75.3361 | 50.182 | 78.4591 | 46.5147 | 81.9686
| 1398 | 53.3601 | 75.3435 | 50.1815 | 78.4677 | 46.5128 | 81.9789
| 1399 | 53.3609 | 75.3508 | 50.1811 | 78.4762 | 46.5109 | 81.9892
| 1400 | 53.3616 | 75.3581 | 50.1806 | 78.4847 | 46.5089 | 81.9995
| 1401 | 53.3624 | 75.3653 | 50.1801 | 78.4931 | 46.5069 | 82.0097
| 1402 | 53.3631 | 75.3725 | 50.1795 | 78.5015 | 46.5049 | 82.0199
| 1403 | 53.3638 | 75.3797 | 50.179 | 78.5098 | 46.5029 | 82.03
| 1404 | 53.3645 | 75.3868 | 50.1783 | 78.5181 | 46.5008 | 82.0401
| 1405 | 53.3652 | 75.3939 | 50.1777 | 78.5264 | 46.4987 | 82.0502
| 1406 | 53.3658 | 75.4009 | 50.177 | 78.5346 | 46.4966 | 82.0602
| 1407 | 53.3664 | 75.4079 | 50.1763 | 78.5427 | 46.4945 | 82.0701
| 1408 | 53.3669 | 75.4148 | 50.1756 | 78.5508 | 46.4923 | 82.0801
| 1409 | 53.3675 | 75.4217 | 50.1748 | 78.5589 | 46.4901 | 82.09
| 1410 | 53.368 | 75.4286 | 50.174 | 78.567 | 46.4879 | 82.0998
| 1411 | 53.3685 | 75.4354 | 50.1732 | 78.5749 | 46.4856 | 82.1096
| 1412 | 53.369 | 75.4422 | 50.1724 | 78.5829 | 46.4833 | 82.1194
| 1413 | 53.3694 | 75.449 | 50.1715 | 78.5908 | 46.4811 | 82.1291
| 1414 | 53.3698 | 75.4557 | 50.1706 | 78.5987 | 46.4787 | 82.1388
| 1415 | 53.3702 | 75.4624 | 50.1697 | 78.6065 | 46.4764 | 82.1485
| 1416 | 53.3706 | 75.469 | 50.1687 | 78.6143 | 46.474 | 82.1581
| 1417 | 53.3709 | 75.4756 | 50.1677 | 78.6221 | 46.4717 | 82.1677
| 1418 | 53.3712 | 75.4821 | 50.1667 | 78.6298 | 46.4693 | 82.1773
| 1419 | 53.3715 | 75.4887 | 50.1656 | 78.6375 | 46.4668 | 82.1868
| 1420 | 53.3717 | 75.4951 | 50.1646 | 78.6451 | 46.4644 | 82.1963
| 1421 | 53.3719 | 75.5016 | 50.1635 | 78.6528 | 46.462 | 82.2058
| 1422 | 53.3721 | 75.508 | 50.1623 | 78.6603 | 46.4595 | 82.2152
| 1423 | 53.3723 | 75.5144 | 50.1612 | 78.6679 | 46.457 | 82.2246
| 1424 | 53.3724 | 75.5207 | 50.16 | 78.6754 | 46.4545 | 82.234
| 1425 | 53.3725 | 75.527 | 50.1588 | 78.6829 | 46.452 | 82.2434
| 1426 | 53.3726 | 75.5332 | 50.1576 | 78.6903 | 46.4494 | 82.2527
| 1427 | 53.3727 | 75.5395 | 50.1563 | 78.6977 | 46.4469 | 82.262
| 1428 | 53.3727 | 75.5457 | 50.155 | 78.7051 | 46.4443 | 82.2712
| 1429 | 53.3727 | 75.5518 | 50.1537 | 78.7124 | 46.4417 | 82.2805
| 1430 | 53.3727 | 75.5579 | 50.1524 | 78.7197 | 46.4391 | 82.2897
| 1431 | 53.3726 | 75.564 | 50.1511 | 78.727 | 46.4365 | 82.2989
| 1432 | 53.3725 | 75.5701 | 50.1497 | 78.7343 | 46.4339 | 82.308
| 1433 | 53.3724 | 75.5761 | 50.1483 | 78.7415 | 46.4313 | 82.3172
| 1434 | 53.3723 | 75.5821 | 50.1469 | 78.7487 | 46.4287 | 82.3263
| 1435 | 53.3721 | 75.588 | 50.1454 | 78.7558 | 46.426 | 82.3354
| 1436 | 53.372 | 75.594 | 50.144 | 78.763 | 46.4234 | 82.3444
| 1437 | 53.3717 | 75.5999 | 50.1425 | 78.7701 | 46.4207 | 82.3535
| 1438 | 53.3715 | 75.6057 | 50.141 | 78.7772 | 46.4181 | 82.3625
| 1439 | 53.3712 | 75.6115 | 50.1395 | 78.7842 | 46.4154 | 82.3715
| 1440 | 53.3709 | 75.6173 | 50.138 | 78.7912 | 46.4127 | 82.3805
| 1441 | 53.3706 | 75.6231 | 50.1364 | 78.7983 | 46.41 | 82.3894
| 1442 | 53.3703 | 75.6288 | 50.1348 | 78.8052 | 46.4074 | 82.3984
| 1443 | 53.3699 | 75.6346 | 50.1333 | 78.8122 | 46.4047 | 82.4073
| 1444 | 53.3695 | 75.6402 | 50.1317 | 78.8191 | 46.402 | 82.4162
| 1445 | 53.3691 | 75.6459 | 50.13 | 78.826 | 46.3993 | 82.4251
| 1446 | 53.3687 | 75.6515 | 50.1284 | 78.8329 | 46.3966 | 82.434
| 1447 | 53.3682 | 75.6571 | 50.1268 | 78.8398 | 46.3939 | 82.4429
| 1448 | 53.3678 | 75.6627 | 50.1251 | 78.8466 | 46.3912 | 82.4517
| 1449 | 53.3673 | 75.6682 | 50.1234 | 78.8535 | 46.3886 | 82.4605
| 1450 | 53.3667 | 75.6737 | 50.1217 | 78.8603 | 46.3859 | 82.4694
| 1451 | 53.3662 | 75.6792 | 50.12 | 78.8671 | 46.3832 | 82.4782
| 1452 | 53.3656 | 75.6847 | 50.1183 | 78.8738 | 46.3805 | 82.487
| 1453 | 53.365 | 75.6901 | 50.1166 | 78.8806 | 46.3779 | 82.4958
| 1454 | 53.3644 | 75.6956 | 50.1149 | 78.8873 | 46.3752 | 82.5045
| 1455 | 53.3638 | 75.701 | 50.1131 | 78.894 | 46.3725 | 82.5133
| 1456 | 53.3632 | 75.7063 | 50.1114 | 78.9008 | 46.3699 | 82.5221
| 1457 | 53.3625 | 75.7117 | 50.1096 | 78.9074 | 46.3673 | 82.5308
| 1458 | 53.3618 | 75.717 | 50.1079 | 78.9141 | 46.3646 | 82.5395
| 1459 | 53.3611 | 75.7223 | 50.1061 | 78.9208 | 46.362 | 82.5483
| 1460 | 53.3604 | 75.7276 | 50.1043 | 78.9274 | 46.3594 | 82.557
| 1461 | 53.3597 | 75.7329 | 50.1026 | 78.934 | 46.3568 | 82.5657
| 1462 | 53.3589 | 75.7381 | 50.1008 | 78.9407 | 46.3542 | 82.5744
| 1463 | 53.3581 | 75.7433 | 50.099 | 78.9473 | 46.3516 | 82.5831
| 1464 | 53.3574 | 75.7486 | 50.0972 | 78.9539 | 46.3491 | 82.5918
| 1465 | 53.3566 | 75.7537 | 50.0954 | 78.9605 | 46.3466 | 82.6005
| 1466 | 53.3557 | 75.7589 | 50.0936 | 78.967 | 46.344 | 82.6092
| 1467 | 53.3549 | 75.7641 | 50.0918 | 78.9736 | 46.3415 | 82.6179
| 1468 | 53.3541 | 75.7692 | 50.09 | 78.9802 | 46.339 | 82.6266
| 1469 | 53.3532 | 75.7743 | 50.0882 | 78.9867 | 46.3366 | 82.6352
| 1470 | 53.3524 | 75.7794 | 50.0864 | 78.9933 | 46.3341 | 82.6439
| 1471 | 53.3515 | 75.7845 | 50.0846 | 78.9998 | 46.3317 | 82.6526
| 1472 | 53.3506 | 75.7896 | 50.0828 | 79.0063 | 46.3293 | 82.6613
| 1473 | 53.3497 | 75.7947 | 50.081 | 79.0129 | 46.3269 | 82.67
| 1474 | 53.3488 | 75.7997 | 50.0793 | 79.0194 | 46.3245 | 82.6786
| 1475 | 53.3479 | 75.8048 | 50.0775 | 79.0259 | 46.3221 | 82.6873
| 1476 | 53.3469 | 75.8098 | 50.0757 | 79.0324 | 46.3198 | 82.696
| 1477 | 53.346 | 75.8148 | 50.0739 | 79.0389 | 46.3175 | 82.7047
| 1478 | 53.3451 | 75.8198 | 50.0722 | 79.0454 | 46.3153 | 82.7134
| 1479 | 53.3441 | 75.8248 | 50.0704 | 79.0519 | 46.313 | 82.7221
| 1480 | 53.3431 | 75.8298 | 50.0687 | 79.0584 | 46.3108 | 82.7308
| 1481 | 53.3422 | 75.8348 | 50.067 | 79.0649 | 46.3086 | 82.7395
| 1482 | 53.3412 | 75.8397 | 50.0652 | 79.0714 | 46.3065 | 82.7482
| 1483 | 53.3402 | 75.8447 | 50.0635 | 79.0779 | 46.3043 | 82.7569
| 1484 | 53.3393 | 75.8496 | 50.0618 | 79.0844 | 46.3022 | 82.7656
| 1485 | 53.3383 | 75.8546 | 50.0601 | 79.0909 | 46.3002 | 82.7743
| 1486 | 53.3373 | 75.8595 | 50.0585 | 79.0974 | 46.2981 | 82.7831
| 1487 | 53.3363 | 75.8645 | 50.0568 | 79.1039 | 46.2961 | 82.7918
| 1488 | 53.3353 | 75.8694 | 50.0551 | 79.1105 | 46.2942 | 82.8006
| 1489 | 53.3343 | 75.8743 | 50.0535 | 79.117 | 46.2922 | 82.8093
| 1490 | 53.3334 | 75.8792 | 50.0519 | 79.1235 | 46.2903 | 82.8181
| 1491 | 53.3324 | 75.8841 | 50.0503 | 79.13 | 46.2885 | 82.8269
| 1492 | 53.3314 | 75.889 | 50.0487 | 79.1366 | 46.2867 | 82.8357
| 1493 | 53.3304 | 75.8939 | 50.0472 | 79.1431 | 46.2849 | 82.8445
| 1494 | 53.3294 | 75.8989 | 50.0456 | 79.1496 | 46.2831 | 82.8533
| 1495 | 53.3285 | 75.9038 | 50.0441 | 79.1562 | 46.2814 | 82.8621
| 1496 | 53.3275 | 75.9087 | 50.0426 | 79.1627 | 46.2798 | 82.8709
| 1497 | 53.3265 | 75.9136 | 50.0411 | 79.1693 | 46.2781 | 82.8798
| 1498 | 53.3255 | 75.9185 | 50.0397 | 79.1759 | 46.2766 | 82.8886
| 1499 | 53.3246 | 75.9234 | 50.0382 | 79.1825 | 46.275 | 82.8975
| 1500 | 53.3236 | 75.9283 | 50.0368 | 79.1891 | 46.2735 | 82.9064
| 1501 | 53.3227 | 75.9332 | 50.0354 | 79.1957 | 46.2721 | 82.9153
| 1502 | 53.3218 | 75.9381 | 50.0341 | 79.2023 | 46.2707 | 82.9242
| 1503 | 53.3209 | 75.943 | 50.0328 | 79.2089 | 46.2693 | 82.9332
| 1504 | 53.32 | 75.948 | 50.0315 | 79.2156 | 46.268 | 82.9421
| 1505 | 53.3191 | 75.9529 | 50.0302 | 79.2222 | 46.2668 | 82.9511
| 1506 | 53.3182 | 75.9578 | 50.0289 | 79.2289 | 46.2655 | 82.9601
| 1507 | 53.3173 | 75.9628 | 50.0277 | 79.2356 | 46.2644 | 82.9691
| 1508 | 53.3164 | 75.9677 | 50.0265 | 79.2423 | 46.2633 | 82.9781
| 1509 | 53.3156 | 75.9727 | 50.0254 | 79.249 | 46.2622 | 82.9872
| 1510 | 53.3147 | 75.9776 | 50.0243 | 79.2557 | 46.2612 | 82.9962
| 1511 | 53.3139 | 75.9826 | 50.0232 | 79.2625 | 46.2602 | 83.0053
| 1512 | 53.3131 | 75.9876 | 50.0221 | 79.2693 | 46.2593 | 83.0144
| 1513 | 53.3123 | 75.9925 | 50.0211 | 79.276 | 46.2585 | 83.0235
| 1514 | 53.3115 | 75.9975 | 50.0201 | 79.2828 | 46.2577 | 83.0327
| 1515 | 53.3108 | 76.0026 | 50.0192 | 79.2897 | 46.2569 | 83.0418
| 1516 | 53.31 | 76.0076 | 50.0182 | 79.2965 | 46.2563 | 83.051
| 1517 | 53.3093 | 76.0126 | 50.0174 | 79.3034 | 46.2556 | 83.0602
| 1518 | 53.3086 | 76.0176 | 50.0165 | 79.3102 | 46.2551 | 83.0694
| 1519 | 53.3079 | 76.0227 | 50.0157 | 79.3171 | 46.2545 | 83.0787
| 1520 | 53.3073 | 76.0278 | 50.0149 | 79.324 | 46.2541 | 83.088
| 1521 | 53.3066 | 76.0328 | 50.0142 | 79.331 | 46.2537 | 83.0973
| 1522 | 53.306 | 76.0379 | 50.0135 | 79.3379 | 46.2534 | 83.1066
| 1523 | 53.3054 | 76.043 | 50.0129 | 79.3449 | 46.2531 | 83.1159
| 1524 | 53.3049 | 76.0482 | 50.0123 | 79.3519 | 46.2529 | 83.1253
| 1525 | 53.3043 | 76.0533 | 50.0117 | 79.359 | 46.2527 | 83.1347
| 1526 | 53.3038 | 76.0585 | 50.0112 | 79.366 | 46.2527 | 83.1441
| 1527 | 53.3033 | 76.0636 | 50.0108 | 79.3731 | 46.2526 | 83.1536
| 1528 | 53.302 | 76.068 | 50.0095 | 79.3794 | 46.2518 | 83.1623
| 1529 | 53.2996 | 76.0716 | 50.0073 | 79.385 | 46.2502 | 83.1703
| 1530 | 53.2974 | 76.0751 | 50.0051 | 79.3905 | 46.2485 | 83.1783
| 1531 | 53.2951 | 76.0787 | 50.003 | 79.3961 | 46.247 | 83.1863
| 1532 | 53.2929 | 76.0823 | 50.0009 | 79.4016 | 46.2455 | 83.1943
| 1533 | 53.2907 | 76.0859 | 49.9989 | 79.4073 | 46.2441 | 83.2024
| 1534 | 53.2885 | 76.0895 | 49.9969 | 79.4129 | 46.2427 | 83.2105
| 1535 | 53.2864 | 76.0931 | 49.995 | 79.4186 | 46.2414 | 83.2187
| 1536 | 53.2843 | 76.0968 | 49.9931 | 79.4243 | 46.2402 | 83.2268
| 1537 | 53.2822 | 76.1005 | 49.9913 | 79.43 | 46.2391 | 83.235
| 1538 | 53.2802 | 76.1042 | 49.9895 | 79.4358 | 46.238 | 83.2432
| 1539 | 53.2782 | 76.1079 | 49.9878 | 79.4416 | 46.237 | 83.2515
| 1540 | 53.2762 | 76.1117 | 49.9861 | 79.4474 | 46.2361 | 83.2598
| 1541 | 53.2743 | 76.1155 | 49.9845 | 79.4532 | 46.2352 | 83.2681
| 1542 | 53.2724 | 76.1193 | 49.9829 | 79.4591 | 46.2344 | 83.2764
| 1543 | 53.2705 | 76.1231 | 49.9814 | 79.465 | 46.2337 | 83.2848
| 1544 | 53.2687 | 76.127 | 49.9799 | 79.471 | 46.233 | 83.2932
| 1545 | 53.2669 | 76.1309 | 49.9785 | 79.4769 | 46.2324 | 83.3017
| 1546 | 53.2651 | 76.1348 | 49.9772 | 79.4829 | 46.2319 | 83.3101
| 1547 | 53.2634 | 76.1387 | 49.9759 | 79.489 | 46.2315 | 83.3186
| 1548 | 53.2618 | 76.1427 | 49.9747 | 79.4951 | 46.2311 | 83.3272
| 1549 | 53.2601 | 76.1467 | 49.9735 | 79.5012 | 46.2309 | 83.3357
| 1550 | 53.2586 | 76.1507 | 49.9724 | 79.5073 | 46.2307 | 83.3443
| 1551 | 53.257 | 76.1548 | 49.9713 | 79.5135 | 46.2305 | 83.353
| 1552 | 53.2555 | 76.1589 | 49.9703 | 79.5197 | 46.2305 | 83.3617
| 1553 | 53.2541 | 76.163 | 49.9694 | 79.526 | 46.2305 | 83.3704
| 1554 | 53.2526 | 76.1671 | 49.9685 | 79.5322 | 46.2306 | 83.3791
| 1555 | 53.2513 | 76.1713 | 49.9677 | 79.5386 | 46.2308 | 83.3879
| 1556 | 53.25 | 76.1755 | 49.967 | 79.5449 | 46.2311 | 83.3967
| 1557 | 53.2487 | 76.1798 | 49.9663 | 79.5513 | 46.2314 | 83.4055
| 1558 | 53.2474 | 76.1841 | 49.9657 | 79.5577 | 46.2319 | 83.4144
| 1559 | 53.2463 | 76.1884 | 49.9651 | 79.5642 | 46.2324 | 83.4233
| 1560 | 53.2451 | 76.1927 | 49.9646 | 79.5707 | 46.233 | 83.4323
| 1561 | 53.244 | 76.1971 | 49.9642 | 79.5773 | 46.2336 | 83.4413
| 1562 | 53.243 | 76.2015 | 49.9638 | 79.5839 | 46.2344 | 83.4503
| 1563 | 53.242 | 76.206 | 49.9636 | 79.5905 | 46.2352 | 83.4594
| 1564 | 53.2411 | 76.2104 | 49.9633 | 79.5972 | 46.2361 | 83.4685
| 1565 | 53.2402 | 76.215 | 49.9632 | 79.6039 | 46.2371 | 83.4776
| 1566 | 53.2393 | 76.2195 | 49.9631 | 79.6106 | 46.2382 | 83.4868
| 1567 | 53.2385 | 76.2241 | 49.9631 | 79.6174 | 46.2394 | 83.496
| 1568 | 53.2378 | 76.2287 | 49.9631 | 79.6242 | 46.2407 | 83.5053
| 1569 | 53.2371 | 76.2334 | 49.9632 | 79.6311 | 46.242 | 83.5145
| 1570 | 53.2365 | 76.2381 | 49.9634 | 79.638 | 46.2435 | 83.5239
| 1571 | 53.2359 | 76.2428 | 49.9637 | 79.645 | 46.245 | 83.5332
| 1572 | 53.2354 | 76.2476 | 49.964 | 79.6519 | 46.2466 | 83.5427
| 1573 | 53.2349 | 76.2524 | 49.9644 | 79.659 | 46.2483 | 83.5521
| 1574 | 53.2345 | 76.2573 | 49.9649 | 79.6661 | 46.2501 | 83.5616
| 1575 | 53.2342 | 76.2622 | 49.9654 | 79.6732 | 46.2519 | 83.5711
| 1576 | 53.2339 | 76.2671 | 49.9661 | 79.6804 | 46.2539 | 83.5807
| 1577 | 53.2337 | 76.2721 | 49.9668 | 79.6876 | 46.256 | 83.5903
| 1578 | 53.2335 | 76.2771 | 49.9675 | 79.6948 | 46.2581 | 83.5999
| 1579 | 53.2334 | 76.2822 | 49.9684 | 79.7021 | 46.2603 | 83.6096
| 1580 | 53.2333 | 76.2873 | 49.9693 | 79.7095 | 46.2627 | 83.6193
| 1581 | 53.2333 | 76.2924 | 49.9703 | 79.7169 | 46.2651 | 83.6291
| 1582 | 53.2334 | 76.2976 | 49.9714 | 79.7243 | 46.2676 | 83.6389
| 1583 | 53.2335 | 76.3029 | 49.9725 | 79.7318 | 46.2702 | 83.6488
| 1584 | 53.2337 | 76.3081 | 49.9738 | 79.7393 | 46.2729 | 83.6587
| 1585 | 53.2339 | 76.3135 | 49.9751 | 79.7469 | 46.2757 | 83.6686
| 1586 | 53.2342 | 76.3188 | 49.9765 | 79.7545 | 46.2786 | 83.6786
| 1587 | 53.2346 | 76.3242 | 49.978 | 79.7622 | 46.2815 | 83.6886
| 1588 | 53.235 | 76.3297 | 49.9795 | 79.7699 | 46.2846 | 83.6986
| 1589 | 53.2355 | 76.3352 | 49.9811 | 79.7776 | 46.2878 | 83.7087
| 1590 | 53.2361 | 76.3407 | 49.9828 | 79.7854 | 46.2911 | 83.7189
| 1591 | 53.2367 | 76.3463 | 49.9846 | 79.7933 | 46.2944 | 83.7291
| 1592 | 53.2374 | 76.352 | 49.9865 | 79.8012 | 46.2979 | 83.7393
| 1593 | 53.2382 | 76.3576 | 49.9885 | 79.8092 | 46.3014 | 83.7496
| 1594 | 53.239 | 76.3634 | 49.9905 | 79.8172 | 46.3051 | 83.7599
| 1595 | 53.2399 | 76.3692 | 49.9926 | 79.8252 | 46.3088 | 83.7702
| 1596 | 53.2409 | 76.375 | 49.9948 | 79.8333 | 46.3127 | 83.7806
| 1597 | 53.2419 | 76.3809 | 49.9971 | 79.8415 | 46.3166 | 83.7911
| 1598 | 53.243 | 76.3868 | 49.9995 | 79.8497 | 46.3206 | 83.8016
| 1599 | 53.2442 | 76.3928 | 50.002 | 79.8579 | 46.3248 | 83.8121
| 1600 | 53.2454 | 76.3988 | 50.0045 | 79.8662 | 46.329 | 83.8227
| 1601 | 53.2467 | 76.4049 | 50.0071 | 79.8746 | 46.3334 | 83.8333
| 1602 | 53.2481 | 76.411 | 50.0098 | 79.883 | 46.3378 | 83.8439
| 1603 | 53.2496 | 76.4171 | 50.0126 | 79.8914 | 46.3423 | 83.8546
| 1604 | 53.2511 | 76.4234 | 50.0155 | 79.8999 | 46.347 | 83.8654
| 1605 | 53.2527 | 76.4296 | 50.0185 | 79.9085 | 46.3517 | 83.8762
| 1606 | 53.2544 | 76.436 | 50.0216 | 79.9171 | 46.3565 | 83.887
| 1607 | 53.2561 | 76.4423 | 50.0247 | 79.9257 | 46.3615 | 83.8979
| 1608 | 53.2579 | 76.4488 | 50.028 | 79.9344 | 46.3665 | 83.9088
| 1609 | 53.2598 | 76.4552 | 50.0313 | 79.9432 | 46.3716 | 83.9198
| 1610 | 53.2618 | 76.4618 | 50.0347 | 79.952 | 46.3769 | 83.9308
| 1611 | 53.2638 | 76.4683 | 50.0382 | 79.9608 | 46.3822 | 83.9419
| 1612 | 53.2659 | 76.475 | 50.0418 | 79.9698 | 46.3877 | 83.953
| 1613 | 53.2681 | 76.4817 | 50.0455 | 79.9787 | 46.3932 | 83.9641
| 1614 | 53.2704 | 76.4884 | 50.0493 | 79.9878 | 46.3989 | 83.9753
| 1615 | 53.2727 | 76.4952 | 50.0531 | 79.9968 | 46.4047 | 83.9866
| 1616 | 53.2752 | 76.5021 | 50.0571 | 80.006 | 46.4105 | 83.9978
| 1617 | 53.2777 | 76.509 | 50.0612 | 80.0151 | 46.4165 | 84.0092
| 1618 | 53.2802 | 76.5159 | 50.0653 | 80.0244 | 46.4226 | 84.0206
| 1619 | 53.2829 | 76.5229 | 50.0695 | 80.0337 | 46.4288 | 84.032
| 1620 | 53.2856 | 76.53 | 50.0739 | 80.043 | 46.4351 | 84.0434
| 1621 | 53.2885 | 76.5371 | 50.0783 | 80.0524 | 46.4414 | 84.055
| 1622 | 53.2913 | 76.5443 | 50.0828 | 80.0619 | 46.4479 | 84.0665
| 1623 | 53.2943 | 76.5516 | 50.0874 | 80.0714 | 46.4546 | 84.0781
| 1624 | 53.2974 | 76.5588 | 50.0922 | 80.0809 | 46.4613 | 84.0898
| 1625 | 53.3005 | 76.5662 | 50.097 | 80.0905 | 46.4681 | 84.1015
| 1626 | 53.3037 | 76.5736 | 50.1019 | 80.1002 | 46.475 | 84.1132
| 1627 | 53.307 | 76.5811 | 50.1069 | 80.1099 | 46.482 | 84.125
| 1628 | 53.3104 | 76.5886 | 50.112 | 80.1197 | 46.4892 | 84.1369
| 1629 | 53.3139 | 76.5962 | 50.1171 | 80.1296 | 46.4964 | 84.1487
| 1630 | 53.3175 | 76.6038 | 50.1224 | 80.1395 | 46.5038 | 84.1607
| 1631 | 53.3211 | 76.6115 | 50.1278 | 80.1494 | 46.5113 | 84.1726
| 1632 | 53.3248 | 76.6192 | 50.1333 | 80.1594 | 46.5189 | 84.1847
| 1633 | 53.3286 | 76.6271 | 50.1389 | 80.1695 | 46.5265 | 84.1967
| 1634 | 53.3325 | 76.6349 | 50.1445 | 80.1796 | 46.5343 | 84.2089
| 1635 | 53.3365 | 76.6429 | 50.1503 | 80.1898 | 46.5422 | 84.221
| 1636 | 53.3405 | 76.6508 | 50.1562 | 80.2 | 46.5503 | 84.2332
| 1637 | 53.3447 | 76.6589 | 50.1622 | 80.2103 | 46.5584 | 84.2455
| 1638 | 53.3489 | 76.667 | 50.1682 | 80.2207 | 46.5666 | 84.2578
| 1639 | 53.3532 | 76.6752 | 50.1744 | 80.2311 | 46.575 | 84.2702
| 1640 | 53.3576 | 76.6834 | 50.1807 | 80.2415 | 46.5834 | 84.2825
| 1641 | 53.3621 | 76.6917 | 50.1871 | 80.252 | 46.592 | 84.295
| 1642 | 53.3667 | 76.7 | 50.1935 | 80.2626 | 46.6007 | 84.3075
| 1643 | 53.3714 | 76.7084 | 50.2001 | 80.2732 | 46.6095 | 84.32
| 1644 | 53.3761 | 76.7169 | 50.2068 | 80.2839 | 46.6184 | 84.3326
| 1645 | 53.381 | 76.7254 | 50.2135 | 80.2947 | 46.6274 | 84.3452
| 1646 | 53.3859 | 76.734 | 50.2204 | 80.3055 | 46.6365 | 84.3579
| 1647 | 53.3909 | 76.7427 | 50.2274 | 80.3164 | 46.6457 | 84.3706
| 1648 | 53.3961 | 76.7514 | 50.2345 | 80.3273 | 46.6551 | 84.3834
| 1649 | 53.4013 | 76.7602 | 50.2417 | 80.3383 | 46.6646 | 84.3962
| 1650 | 53.4066 | 76.769 | 50.249 | 80.3493 | 46.6741 | 84.4091