## Sheet1
| Wavelength | R% AOI=45° s-Pol. (%) | R% AOI=45° p-Pol. (%)
| 900 | 94.6209 | 43.1735
| 901 | 95.6823 | 43.1965
| 902 | 96.4941 | 42.9802
https://www.newport.com/ | 903 | 97.1234 | 42.5124
| 904 | 97.6172 | 41.7786
Raw Data | 905 | 98.0092 | 40.7616
Reflectance Data for UV-Enhanced Aluminum Coating | 906 | 98.3235 | 39.4413
| 907 | 98.5779 | 37.7955
Coating Code: UF.F15 | 908 | 98.7857 | 35.8007
| 909 | 98.9566 | 33.4336
DISCLAIMER: | 910 | 99.0984 | 30.6749
The data contained herewithin are typical measured data. Lot to lot variations are expected. Contact Newport Technical Support at (877)835-9620 Mon.-Fri.5am - 5pm PST or online at https://www.newport.com/contact-us with questions or for more information. This data may be used but Newport must be cited as the source. | 911 | 99.2168 | 27.5143
| 912 | 99.3162 | 23.9592
| 913 | 99.4003 | 20.0479
| 914 | 99.4717 | 15.8676
| 915 | 99.5327 | 11.5776
| 916 | 99.5851 | 7.4338
| 917 | 99.6303 | 3.8053
| 918 | 99.6694 | 1.1667
| 919 | 99.7033 | 0.0444
| 920 | 99.733 | 0.9072
| 921 | 99.759 | 4.0212
| 922 | 99.7818 | 9.33
Measurement Details: | 923 | 99.802 | 16.4347
The data was collected at 45° AOI. | 924 | 99.8198 | 24.6972
| 925 | 99.8356 | 33.4144
| 926 | 99.8497 | 41.9786
| 927 | 99.8622 | 49.9624
| 928 | 99.8734 | 57.1281
| 929 | 99.8835 | 63.3904
| 930 | 99.8925 | 68.7655
| 931 | 99.9007 | 73.3262
| 932 | 99.908 | 77.1699
| 933 | 99.9147 | 80.3987
| 934 | 99.9207 | 83.1088
| 935 | 99.9262 | 85.3855
| 936 | 99.9312 | 87.3021
| 937 | 99.9357 | 88.9203
| 938 | 99.9398 | 90.2913
| 939 | 99.9436 | 91.457
| 940 | 99.9471 | 92.4522
| 941 | 99.9503 | 93.3051
| 942 | 99.9532 | 94.039
| 943 | 99.9559 | 94.673
| 944 | 99.9584 | 95.2228
| 945 | 99.9607 | 95.7014
| 946 | 99.9628 | 96.1195
| 947 | 99.9648 | 96.486
| 948 | 99.9666 | 96.8085
| 949 | 99.9683 | 97.093
| 950 | 99.9699 | 97.3449
| 951 | 99.9713 | 97.5686
| 952 | 99.9727 | 97.7677
| 953 | 99.974 | 97.9456
| 954 | 99.9751 | 98.1048
| 955 | 99.9762 | 98.2478
| 956 | 99.9773 | 98.3764
| 957 | 99.9782 | 98.4924
| 958 | 99.9791 | 98.5973
| 959 | 99.98 | 98.6923
| 960 | 99.9808 | 98.7786
| 961 | 99.9815 | 98.8571
| 962 | 99.9822 | 98.9286
| 963 | 99.9829 | 98.9939
| 964 | 99.9835 | 99.0536
| 965 | 99.9841 | 99.1084
| 966 | 99.9847 | 99.1586
| 967 | 99.9852 | 99.2048
| 968 | 99.9857 | 99.2473
| 969 | 99.9861 | 99.2866
| 970 | 99.9866 | 99.3228
| 971 | 99.987 | 99.3562
| 972 | 99.9874 | 99.3872
| 973 | 99.9877 | 99.416
| 974 | 99.9881 | 99.4426
| 975 | 99.9884 | 99.4674
| 976 | 99.9888 | 99.4905
| 977 | 99.9891 | 99.5119
| 978 | 99.9893 | 99.532
| 979 | 99.9896 | 99.5506
| 980 | 99.9899 | 99.5681
| 981 | 99.9901 | 99.5844
| 982 | 99.9903 | 99.5996
| 983 | 99.9906 | 99.6139
| 984 | 99.9908 | 99.6273
| 985 | 99.991 | 99.6399
| 986 | 99.9912 | 99.6516
| 987 | 99.9913 | 99.6627
| 988 | 99.9915 | 99.6731
| 989 | 99.9917 | 99.6828
| 990 | 99.9918 | 99.692
| 991 | 99.992 | 99.7007
| 992 | 99.9921 | 99.7088
| 993 | 99.9923 | 99.7165
| 994 | 99.9924 | 99.7237
| 995 | 99.9925 | 99.7305
| 996 | 99.9926 | 99.7369
| 997 | 99.9927 | 99.7429
| 998 | 99.9928 | 99.7486
| 999 | 99.9929 | 99.7539
| 1000 | 99.993 | 99.759
| 1001 | 99.9931 | 99.7638
| 1002 | 99.9932 | 99.7682
| 1003 | 99.9933 | 99.7724
| 1004 | 99.9934 | 99.7764
| 1005 | 99.9935 | 99.7801
| 1006 | 99.9935 | 99.7836
| 1007 | 99.9936 | 99.7869
| 1008 | 99.9937 | 99.79
| 1009 | 99.9937 | 99.7929
| 1010 | 99.9938 | 99.7956
| 1011 | 99.9938 | 99.7981
| 1012 | 99.9939 | 99.8005
| 1013 | 99.9939 | 99.8027
| 1014 | 99.994 | 99.8047
| 1015 | 99.994 | 99.8066
| 1016 | 99.994 | 99.8083
| 1017 | 99.9941 | 99.8099
| 1018 | 99.9941 | 99.8113
| 1019 | 99.9941 | 99.8126
| 1020 | 99.9941 | 99.8138
| 1021 | 99.9942 | 99.8148
| 1022 | 99.9942 | 99.8157
| 1023 | 99.9942 | 99.8165
| 1024 | 99.9942 | 99.8172
| 1025 | 99.9942 | 99.8178
| 1026 | 99.9942 | 99.8182
| 1027 | 99.9943 | 99.8186
| 1028 | 99.9943 | 99.8188
| 1029 | 99.9943 | 99.8189
| 1030 | 99.9943 | 99.8189
| 1031 | 99.9943 | 99.8187
| 1032 | 99.9943 | 99.8185
| 1033 | 99.9943 | 99.8182
| 1034 | 99.9942 | 99.8177
| 1035 | 99.9942 | 99.8172
| 1036 | 99.9942 | 99.8165
| 1037 | 99.9942 | 99.8157
| 1038 | 99.9942 | 99.8148
| 1039 | 99.9942 | 99.8138
| 1040 | 99.9942 | 99.8127
| 1041 | 99.9941 | 99.8115
| 1042 | 99.9941 | 99.8101
| 1043 | 99.9941 | 99.8086
| 1044 | 99.994 | 99.807
| 1045 | 99.994 | 99.8053
| 1046 | 99.994 | 99.8035
| 1047 | 99.9939 | 99.8015
| 1048 | 99.9939 | 99.7993
| 1049 | 99.9939 | 99.7971
| 1050 | 99.9938 | 99.7947
| 1051 | 99.9938 | 99.7921
| 1052 | 99.9937 | 99.7894
| 1053 | 99.9937 | 99.7866
| 1054 | 99.9936 | 99.7836
| 1055 | 99.9935 | 99.7804
| 1056 | 99.9935 | 99.777
| 1057 | 99.9934 | 99.7735
| 1058 | 99.9933 | 99.7698
| 1059 | 99.9933 | 99.7658
| 1060 | 99.9932 | 99.7617
| 1061 | 99.9931 | 99.7574
| 1062 | 99.993 | 99.7528
| 1063 | 99.9929 | 99.748
| 1064 | 99.9929 | 99.743
| 1065 | 99.9928 | 99.7377
| 1066 | 99.9927 | 99.7322
| 1067 | 99.9926 | 99.7264
| 1068 | 99.9925 | 99.7203
| 1069 | 99.9923 | 99.7139
| 1070 | 99.9922 | 99.7072
| 1071 | 99.9921 | 99.7002
| 1072 | 99.992 | 99.6928
| 1073 | 99.9919 | 99.685
| 1074 | 99.9917 | 99.6768
| 1075 | 99.9916 | 99.6683
| 1076 | 99.9914 | 99.6593
| 1077 | 99.9913 | 99.6499
| 1078 | 99.9911 | 99.6399
| 1079 | 99.991 | 99.6295
| 1080 | 99.9908 | 99.6185
| 1081 | 99.9906 | 99.607
| 1082 | 99.9904 | 99.5949
| 1083 | 99.9903 | 99.5821
| 1084 | 99.9901 | 99.5687
| 1085 | 99.9899 | 99.5545
| 1086 | 99.9896 | 99.5396
| 1087 | 99.9894 | 99.5239
| 1088 | 99.9892 | 99.5074
| 1089 | 99.9889 | 99.4899
| 1090 | 99.9887 | 99.4714
| 1091 | 99.9884 | 99.452
| 1092 | 99.9882 | 99.4314
| 1093 | 99.9879 | 99.4096
| 1094 | 99.9876 | 99.3866
| 1095 | 99.9873 | 99.3623
| 1096 | 99.987 | 99.3365
| 1097 | 99.9866 | 99.3092
| 1098 | 99.9863 | 99.2802
| 1099 | 99.9859 | 99.2495
| 1100 | 99.9856 | 99.2169
| 1101 | 99.9852 | 99.1822
| 1102 | 99.9848 | 99.1454
| 1103 | 99.9843 | 99.1062
| 1104 | 99.9839 | 99.0645
| 1105 | 99.9834 | 99.0201
| 1106 | 99.983 | 98.9748
| 1107 | 99.9825 | 98.9265
| 1108 | 99.982 | 98.8751
| 1109 | 99.9815 | 98.8203
| 1110 | 99.9809 | 98.7618
| 1111 | 99.9804 | 98.6993
| 1112 | 99.9798 | 98.6325
| 1113 | 99.9792 | 98.5611
| 1114 | 99.9785 | 98.4846
| 1115 | 99.9779 | 98.4027
| 1116 | 99.9772 | 98.3148
| 1117 | 99.9764 | 98.2204
| 1118 | 99.9757 | 98.1189
| 1119 | 99.9749 | 98.0098
| 1120 | 99.974 | 97.8922
| 1121 | 99.9732 | 97.7655
| 1122 | 99.9722 | 97.6287
| 1123 | 99.9713 | 97.481
| 1124 | 99.9703 | 97.3211
| 1125 | 99.9692 | 97.1481
| 1126 | 99.9681 | 96.9604
| 1127 | 99.9669 | 96.7567
| 1128 | 99.9657 | 96.5352
| 1129 | 99.9644 | 96.2942
| 1130 | 99.9631 | 96.0316
| 1131 | 99.9616 | 95.745
| 1132 | 99.9601 | 95.4319
| 1133 | 99.9586 | 95.0892
| 1134 | 99.9569 | 94.7137
| 1135 | 99.9551 | 94.3017
| 1136 | 99.9533 | 93.8488
| 1137 | 99.9513 | 93.3505
| 1138 | 99.9493 | 92.8012
| 1139 | 99.9471 | 92.1948
| 1140 | 99.9448 | 91.5245
| 1141 | 99.9424 | 90.7824
| 1142 | 99.9399 | 89.9597
| 1143 | 99.9372 | 89.0463
| 1144 | 99.9343 | 88.0309
| 1145 | 99.9313 | 86.9007
| 1146 | 99.928 | 85.6415
| 1147 | 99.9246 | 84.2371
| 1148 | 99.921 | 82.6697
| 1149 | 99.9172 | 80.9196
| 1150 | 99.9131 | 78.9653