## Sheet1
| Wavelength | R% AOI=45° s-Pol. (%) | R% AOI=45° p-Pol. (%)
| 300 | 33.782 | 11.7183
| 301 | 34.7427 | 12.1038
| 302 | 35.6072 | 12.45
| 303 | 36.3768 | 12.756
https://www.newport.com/ | 304 | 37.0529 | 13.0214
| 305 | 37.6372 | 13.2456
Raw Data | 306 | 38.1317 | 13.4287
Reflectance Data for UV-Enhanced Aluminum Coating | 307 | 38.5385 | 13.5708
| 308 | 38.8596 | 13.6723
Coating Code: HBS.27S | 309 | 39.0971 | 13.7336
| 310 | 39.2531 | 13.7555
DISCLAIMER: | 311 | 39.3295 | 13.7388
The data contained herewithin are typical measured data. Lot to lot variations are expected. Contact Newport Technical Support at (877)835-9620 Mon.-Fri.5am - 5pm PST or online at https://www.newport.com/contact-us with questions or for more information. This data may be used but Newport must be cited as the source. | 312 | 39.3282 | 13.6845
| 313 | 39.2513 | 13.5936
| 314 | 39.1004 | 13.4676
| 315 | 38.8775 | 13.3076
| 316 | 38.5842 | 13.1152
| 317 | 38.2223 | 12.8918
| 318 | 37.7936 | 12.6393
| 319 | 37.2999 | 12.3592
| 320 | 36.743 | 12.0534
| 321 | 36.1235 | 11.7232
| 322 | 35.445 | 11.3712
| 323 | 34.7099 | 10.9994
Measurement Details: | 324 | 33.9206 | 10.6101
The data was collected at 45° AOI. | 325 | 33.0798 | 10.2052
| 326 | 32.1905 | 9.787
| 327 | 31.2558 | 9.3577
| 328 | 30.2793 | 8.9195
| 329 | 29.2648 | 8.4748
| 330 | 28.2167 | 8.0256
| 331 | 27.1394 | 7.5744
| 332 | 26.038 | 7.1233
| 333 | 24.9179 | 6.6745
| 334 | 23.7846 | 6.2302
| 335 | 22.6443 | 5.7925
| 336 | 21.5034 | 5.3633
| 337 | 20.3684 | 4.9447
| 338 | 19.2462 | 4.5384
| 339 | 18.1438 | 4.1463
| 340 | 17.068 | 3.7699
| 341 | 16.0261 | 3.4107
| 342 | 15.0247 | 3.07
| 343 | 14.0704 | 2.7492
| 344 | 13.1696 | 2.4491
| 345 | 12.328 | 2.1707
| 346 | 11.5509 | 1.9148
| 347 | 10.843 | 1.6818
| 348 | 10.208 | 1.4722
| 349 | 9.6493 | 1.2863
| 350 | 9.169 | 1.1241
| 351 | 8.7223 | 0.9756
| 352 | 8.3545 | 0.8505
| 353 | 8.0799 | 0.7515
| 354 | 7.8966 | 0.6777
| 355 | 7.801 | 0.6281
| 356 | 7.7889 | 0.6016
| 357 | 7.8548 | 0.5967
| 358 | 7.9926 | 0.6121
| 359 | 8.1955 | 0.6461
| 360 | 8.4563 | 0.6971
| 361 | 8.7681 | 0.7634
| 362 | 9.1224 | 0.8432
| 363 | 9.5118 | 0.9347
| 364 | 9.9288 | 1.0362
| 365 | 10.4418 | 1.1651
| 366 | 10.9958 | 1.3088
| 367 | 11.5593 | 1.4594
| 368 | 12.1235 | 1.6144
| 369 | 12.6801 | 1.7715
| 370 | 13.2219 | 1.9284
| 371 | 13.7424 | 2.0832
| 372 | 14.2907 | 2.2486
| 373 | 14.8291 | 2.4145
| 374 | 15.3464 | 2.5778
| 375 | 15.8397 | 2.7371
| 376 | 16.3067 | 2.8915
| 377 | 16.7451 | 3.04
| 378 | 17.1533 | 3.1817
| 379 | 17.5298 | 3.3157
| 380 | 17.8734 | 3.4415
| 381 | 18.1833 | 3.5583
| 382 | 18.4587 | 3.6656
| 383 | 18.6992 | 3.7631
| 384 | 18.9045 | 3.8503
| 385 | 19.0744 | 3.9269
| 386 | 19.2115 | 3.9936
| 387 | 19.3151 | 4.0502
| 388 | 19.3825 | 4.0953
| 389 | 19.4142 | 4.1289
| 390 | 19.4107 | 4.1509
| 391 | 19.3727 | 4.1615
| 392 | 19.3011 | 4.1609
| 393 | 19.1967 | 4.1492
| 394 | 19.0604 | 4.1267
| 395 | 18.8935 | 4.0938
| 396 | 18.6971 | 4.0507
| 397 | 18.4723 | 3.9978
| 398 | 18.2207 | 3.9357
| 399 | 17.9436 | 3.8648
| 400 | 17.6426 | 3.7855
| 401 | 17.3183 | 3.6981
| 402 | 16.9735 | 3.6034
| 403 | 16.61 | 3.5022
| 404 | 16.2298 | 3.3949
| 405 | 15.8347 | 3.2823
| 406 | 15.4271 | 3.1649
| 407 | 14.9952 | 3.0394
| 408 | 14.5075 | 2.8964
| 409 | 14.0191 | 2.7524
| 410 | 13.5507 | 2.6137
| 411 | 13.0843 | 2.4749
| 412 | 12.6227 | 2.3365
| 413 | 12.1685 | 2.1992
| 414 | 11.7244 | 2.0639
| 415 | 11.2932 | 1.931
| 416 | 10.8774 | 1.8014
| 417 | 10.4799 | 1.6755
| 418 | 10.1032 | 1.5542
| 419 | 9.7499 | 1.438
| 420 | 9.4226 | 1.3275
| 421 | 9.1236 | 1.2233
| 422 | 8.8553 | 1.126
| 423 | 8.6197 | 1.036
| 424 | 8.4188 | 0.954
| 425 | 8.2546 | 0.8804
| 426 | 8.1285 | 0.8156
| 427 | 8.0419 | 0.7601
| 428 | 7.9962 | 0.7143
| 429 | 7.9921 | 0.6784
| 430 | 8.0304 | 0.6529
| 431 | 8.1116 | 0.638
| 432 | 8.2358 | 0.634
| 433 | 8.4031 | 0.6411
| 434 | 8.6131 | 0.6595
| 435 | 8.8653 | 0.6893
| 436 | 9.159 | 0.7306
| 437 | 9.4931 | 0.7834
| 438 | 9.8666 | 0.8479
| 439 | 10.2758 | 0.9236
| 440 | 10.7201 | 1.0106
| 441 | 11.1987 | 1.1089
| 442 | 11.7098 | 1.2185
| 443 | 12.2515 | 1.3393
| 444 | 12.8218 | 1.471
| 445 | 13.3913 | 1.6073
| 446 | 13.9722 | 1.7509
| 447 | 14.5727 | 1.9036
| 448 | 15.1913 | 2.0654
| 449 | 15.8262 | 2.2359
| 450 | 16.4756 | 2.4151
| 451 | 17.1385 | 2.6027
| 452 | 17.8124 | 2.7984
| 453 | 18.4956 | 3.0018
| 454 | 19.1865 | 3.2127
| 455 | 19.8835 | 3.4308
| 456 | 20.5852 | 3.6557
| 457 | 21.2899 | 3.8872
| 458 | 21.9963 | 4.1249
| 459 | 22.7032 | 4.3684
| 460 | 23.4091 | 4.6175
| 461 | 24.113 | 4.8718
| 462 | 24.8137 | 5.131
| 463 | 25.5101 | 5.3947
| 464 | 26.2012 | 5.6625
| 465 | 26.8863 | 5.9342
| 466 | 27.5643 | 6.2094
| 467 | 28.2346 | 6.4878
| 468 | 28.8965 | 6.769
| 469 | 29.5492 | 7.0528
| 470 | 30.1923 | 7.3387
| 471 | 30.8251 | 7.6265
| 472 | 31.4472 | 7.9159
| 473 | 32.0561 | 8.2054
| 474 | 32.6428 | 8.4905
| 475 | 33.2185 | 8.7764
| 476 | 33.7829 | 9.0629
| 477 | 34.3359 | 9.3496
| 478 | 34.8772 | 9.6365
| 479 | 35.4067 | 9.9232
| 480 | 35.9243 | 10.2095
| 481 | 36.4298 | 10.4952
| 482 | 36.9233 | 10.7801
| 483 | 37.4045 | 11.064
| 484 | 37.8736 | 11.3468
| 485 | 38.3305 | 11.6281
| 486 | 38.7751 | 11.9079
| 487 | 39.2077 | 12.186
| 488 | 39.628 | 12.4622
| 489 | 40.0364 | 12.7363
| 490 | 40.4327 | 13.0083
| 491 | 40.8171 | 13.278
| 492 | 41.1896 | 13.5452
| 493 | 41.5504 | 13.8099
| 494 | 41.8996 | 14.0718
| 495 | 42.2422 | 14.3347
| 496 | 42.5782 | 14.5986
| 497 | 42.9023 | 14.8593
| 498 | 43.2146 | 15.1169
| 499 | 43.5153 | 15.3712
| 500 | 43.8046 | 15.6223
| 501 | 44.0825 | 15.8699
| 502 | 44.3492 | 16.114
| 503 | 44.6049 | 16.3547
| 504 | 44.8498 | 16.5917
| 505 | 45.0839 | 16.8251
| 506 | 45.3075 | 17.0549
| 507 | 45.5207 | 17.2809
| 508 | 45.7237 | 17.5032
| 509 | 45.9166 | 17.7217
| 510 | 46.0995 | 17.9365
| 511 | 46.2727 | 18.1474
| 512 | 46.4363 | 18.3544
| 513 | 46.5903 | 18.5577
| 514 | 46.735 | 18.757
| 515 | 46.8706 | 18.9526
| 516 | 46.9969 | 19.1442
| 517 | 47.114 | 19.3318
| 518 | 47.2222 | 19.5156
| 519 | 47.3217 | 19.6955
| 520 | 47.4126 | 19.8714
| 521 | 47.4951 | 20.0435
| 522 | 47.5694 | 20.2117
| 523 | 47.6354 | 20.3761
| 524 | 47.6935 | 20.5367
| 525 | 47.7436 | 20.6934
| 526 | 47.786 | 20.8464
| 527 | 47.8207 | 20.9957
| 528 | 47.8479 | 21.1412
| 529 | 47.8678 | 21.2831
| 530 | 47.8803 | 21.4213
| 531 | 47.8857 | 21.5558
| 532 | 47.884 | 21.6868
| 533 | 47.8754 | 21.8143
| 534 | 47.86 | 21.9382
| 535 | 47.8379 | 22.0587
| 536 | 47.8092 | 22.1757
| 537 | 47.774 | 22.2893
| 538 | 47.7325 | 22.3996
| 539 | 47.6847 | 22.5065
| 540 | 47.6307 | 22.6102
| 541 | 47.5708 | 22.7107
| 542 | 47.5048 | 22.808
| 543 | 47.4331 | 22.9021
| 544 | 47.3556 | 22.9932
| 545 | 47.2725 | 23.0812
| 546 | 47.1838 | 23.1661
| 547 | 47.0898 | 23.2482
| 548 | 46.9904 | 23.3273
| 549 | 46.8858 | 23.4035
| 550 | 46.7761 | 23.4769
| 551 | 46.6609 | 23.5473
| 552 | 46.5407 | 23.6149
| 553 | 46.4158 | 23.6799
| 554 | 46.2861 | 23.7422
| 555 | 46.1519 | 23.8007
| 556 | 46.0132 | 23.8562
| 557 | 45.8701 | 23.9092
| 558 | 45.7227 | 23.9597
| 559 | 45.5712 | 24.0077
| 560 | 45.4156 | 24.0534
| 561 | 45.2561 | 24.0968
| 562 | 45.0926 | 24.1378
| 563 | 44.9255 | 24.1766
| 564 | 44.7546 | 24.2132
| 565 | 44.5802 | 24.2476
| 566 | 44.4024 | 24.2799
| 567 | 44.229 | 24.3146
| 568 | 44.0634 | 24.3538
| 569 | 43.8951 | 24.3912
| 570 | 43.7242 | 24.4269
| 571 | 43.5509 | 24.461
| 572 | 43.3752 | 24.4935
| 573 | 43.1972 | 24.5245
| 574 | 43.017 | 24.5539
| 575 | 42.8349 | 24.5818
| 576 | 42.6507 | 24.6082
| 577 | 42.4647 | 24.6332
| 578 | 42.277 | 24.6568
| 579 | 42.0877 | 24.679
| 580 | 41.8968 | 24.6999
| 581 | 41.7046 | 24.7195
| 582 | 41.511 | 24.7378
| 583 | 41.3163 | 24.7549
| 584 | 41.1205 | 24.7708
| 585 | 40.9238 | 24.7854
| 586 | 40.7262 | 24.7989
| 587 | 40.5278 | 24.8113
| 588 | 40.3289 | 24.8226
| 589 | 40.1295 | 24.8328
| 590 | 39.9296 | 24.842
| 591 | 39.7295 | 24.8501
| 592 | 39.5292 | 24.8573
| 593 | 39.3289 | 24.8635
| 594 | 39.1287 | 24.8687
| 595 | 38.9286 | 24.8731
| 596 | 38.7288 | 24.8765
| 597 | 38.5295 | 24.8791
| 598 | 38.3306 | 24.8808
| 599 | 38.1324 | 24.8818
| 600 | 37.9349 | 24.8819
| 601 | 37.7381 | 24.8811
| 602 | 37.5422 | 24.8796
| 603 | 37.3474 | 24.8773
| 604 | 37.1538 | 24.8743
| 605 | 36.9615 | 24.8706
| 606 | 36.7706 | 24.8663
| 607 | 36.5812 | 24.8613
| 608 | 36.3934 | 24.8556
| 609 | 36.2074 | 24.8494
| 610 | 36.0231 | 24.8425
| 611 | 35.8408 | 24.8351
| 612 | 35.6605 | 24.8271
| 613 | 35.4823 | 24.8186
| 614 | 35.3063 | 24.8095
| 615 | 35.1327 | 24.7999
| 616 | 34.9614 | 24.7898
| 617 | 34.7926 | 24.7792
| 618 | 34.6264 | 24.7682
| 619 | 34.4628 | 24.7567
| 620 | 34.302 | 24.7448
| 621 | 34.1439 | 24.7324
| 622 | 33.9888 | 24.7196
| 623 | 33.8366 | 24.7064
| 624 | 33.6875 | 24.6928
| 625 | 33.5415 | 24.6789
| 626 | 33.3986 | 24.6646
| 627 | 33.259 | 24.6499
| 628 | 33.1227 | 24.6349
| 629 | 32.9897 | 24.6195
| 630 | 32.8602 | 24.6038
| 631 | 32.734 | 24.5878
| 632 | 32.6117 | 24.5717
| 633 | 32.4937 | 24.5558
| 634 | 32.3807 | 24.5407
| 635 | 32.2729 | 24.5262
| 636 | 32.1687 | 24.5115
| 637 | 32.0683 | 24.4965
| 638 | 31.9717 | 24.4813
| 639 | 31.8788 | 24.4659
| 640 | 31.7897 | 24.4502
| 641 | 31.7044 | 24.4343
| 642 | 31.623 | 24.4182
| 643 | 31.5454 | 24.4018
| 644 | 31.4716 | 24.3853
| 645 | 31.4018 | 24.3685
| 646 | 31.3357 | 24.3516
| 647 | 31.2735 | 24.3345
| 648 | 31.2152 | 24.3171
| 649 | 31.1607 | 24.2996
| 650 | 31.1101 | 24.2819
| 651 | 31.0631 | 24.264
| 652 | 31.0198 | 24.2458
| 653 | 30.9804 | 24.2275
| 654 | 30.9447 | 24.209
| 655 | 30.9128 | 24.1904
| 656 | 30.8846 | 24.1716
| 657 | 30.8601 | 24.1526
| 658 | 30.8392 | 24.1334
| 659 | 30.8219 | 24.1141
| 660 | 30.8082 | 24.0947
| 661 | 30.7981 | 24.0751
| 662 | 30.7915 | 24.0553
| 663 | 30.7883 | 24.0354
| 664 | 30.7885 | 24.0153
| 665 | 30.7921 | 23.9951
| 666 | 30.7991 | 23.9747
| 667 | 30.8093 | 23.9542
| 668 | 30.8227 | 23.9335
| 669 | 30.8393 | 23.9127
| 670 | 30.859 | 23.8918
| 671 | 30.8818 | 23.8706
| 672 | 30.9076 | 23.8494
| 673 | 30.9363 | 23.828
| 674 | 30.9679 | 23.8064
| 675 | 31.0023 | 23.7847
| 676 | 31.0395 | 23.7628
| 677 | 31.0794 | 23.7408
| 678 | 31.122 | 23.7186
| 679 | 31.1671 | 23.6963
| 680 | 31.2148 | 23.6739
| 681 | 31.2649 | 23.6512
| 682 | 31.3173 | 23.6284
| 683 | 31.3721 | 23.6055
| 684 | 31.4292 | 23.5824
| 685 | 31.4885 | 23.5592
| 686 | 31.5499 | 23.5357
| 687 | 31.6133 | 23.5122
| 688 | 31.6788 | 23.4884
| 689 | 31.7461 | 23.4645
| 690 | 31.8154 | 23.4405
| 691 | 31.8864 | 23.4162
| 692 | 31.9592 | 23.3918
| 693 | 32.0337 | 23.3672
| 694 | 32.1097 | 23.3425
| 695 | 32.1873 | 23.3176
| 696 | 32.2664 | 23.2925
| 697 | 32.3469 | 23.2672
| 698 | 32.4288 | 23.2418
| 699 | 32.512 | 23.2161
| 700 | 32.5963 | 23.1903
| 701 | 32.6818 | 23.1642
| 702 | 32.7683 | 23.138
| 703 | 32.8559 | 23.1116
| 704 | 32.9445 | 23.0849
| 705 | 33.0341 | 23.0581
| 706 | 33.1245 | 23.0311
| 707 | 33.2157 | 23.0039
| 708 | 33.3077 | 22.9765
| 709 | 33.4004 | 22.9489
| 710 | 33.4938 | 22.9211
| 711 | 33.5878 | 22.8931
| 712 | 33.6823 | 22.8648
| 713 | 33.7774 | 22.8364
| 714 | 33.8729 | 22.8078
| 715 | 33.9688 | 22.779
| 716 | 34.0651 | 22.7499
| 717 | 34.1616 | 22.7207
| 718 | 34.2585 | 22.6912
| 719 | 34.3555 | 22.6615
| 720 | 34.4556 | 22.6344
| 721 | 34.5565 | 22.6078
| 722 | 34.6575 | 22.5811
| 723 | 34.7586 | 22.5541
| 724 | 34.8596 | 22.5269
| 725 | 34.9606 | 22.4994
| 726 | 35.0615 | 22.4717
| 727 | 35.1623 | 22.4438
| 728 | 35.2629 | 22.4157
| 729 | 35.3633 | 22.3873
| 730 | 35.4635 | 22.3587
| 731 | 35.5634 | 22.3299
| 732 | 35.663 | 22.3008
| 733 | 35.7623 | 22.2714
| 734 | 35.8594 | 22.2411
| 735 | 35.9513 | 22.2087
| 736 | 36.0428 | 22.1761
| 737 | 36.1339 | 22.1433
| 738 | 36.2246 | 22.1103
| 739 | 36.3149 | 22.077
| 740 | 36.4047 | 22.0435
| 741 | 36.494 | 22.0098
| 742 | 36.5828 | 21.9758
| 743 | 36.6711 | 21.9417
| 744 | 36.7588 | 21.9073
| 745 | 36.846 | 21.8727
| 746 | 36.9325 | 21.8378
| 747 | 37.0185 | 21.8027
| 748 | 37.1038 | 21.7674
| 749 | 37.1884 | 21.7319
| 750 | 37.2724 | 21.6961
| 751 | 37.3556 | 21.6601
| 752 | 37.438 | 21.6238
| 753 | 37.5198 | 21.5873
| 754 | 37.6008 | 21.5506
| 755 | 37.6811 | 21.5136
| 756 | 37.7605 | 21.4764
| 757 | 37.8392 | 21.439
| 758 | 37.9171 | 21.4013
| 759 | 37.9942 | 21.3634
| 760 | 38.0705 | 21.3253
| 761 | 38.1459 | 21.2869
| 762 | 38.2205 | 21.2483
| 763 | 38.2942 | 21.2094
| 764 | 38.367 | 21.1704
| 765 | 38.439 | 21.1311
| 766 | 38.5101 | 21.0915
| 767 | 38.5803 | 21.0517
| 768 | 38.6495 | 21.0117
| 769 | 38.7179 | 20.9715
| 770 | 38.7853 | 20.931
| 771 | 38.8518 | 20.8903
| 772 | 38.9173 | 20.8493
| 773 | 38.9819 | 20.8081
| 774 | 39.0456 | 20.7667
| 775 | 39.1083 | 20.725
| 776 | 39.17 | 20.6832
| 777 | 39.2307 | 20.641
| 778 | 39.2905 | 20.5987
| 779 | 39.3493 | 20.5561
| 780 | 39.4071 | 20.5133
| 781 | 39.4639 | 20.4702
| 782 | 39.5197 | 20.427
| 783 | 39.5746 | 20.3834
| 784 | 39.6284 | 20.3397
| 785 | 39.6812 | 20.2957
| 786 | 39.733 | 20.2516
| 787 | 39.7838 | 20.2071
| 788 | 39.8336 | 20.1625
| 789 | 39.8823 | 20.1176
| 790 | 39.9301 | 20.0725
| 791 | 39.9768 | 20.0272
| 792 | 40.0225 | 19.9816
| 793 | 40.0672 | 19.9359
| 794 | 40.1109 | 19.8899
| 795 | 40.1535 | 19.8437
| 796 | 40.1952 | 19.7972
| 797 | 40.2358 | 19.7506
| 798 | 40.2753 | 19.7037
| 799 | 40.3139 | 19.6566
| 800 | 40.3514 | 19.6093