## Sheet1
| Wavelength | R% AOI=0° s-Pol. (%) | R% AOI=0° p-Pol. (%) | R% AOI=15° s-Pol. (%) | R% AOI=15° p-Pol. (%)
| 200 | 5.6634 | 5.6634 | 5.3163 | 4.6567
| 201 | 5.4039 | 5.4039 | 5.0537 | 4.426
| 202 | 5.1503 | 5.1503 | 4.7979 | 4.2014
| 203 | 4.9028 | 4.9028 | 4.5488 | 3.9829
https://www.newport.com/ | 204 | 4.6615 | 4.6615 | 4.3067 | 3.7705
| 205 | 4.4265 | 4.4265 | 4.0715 | 3.5644
Raw Data | 206 | 4.1977 | 4.1977 | 3.8433 | 3.3646
Reflectance Data for UV-Enhanced Aluminum Coating | 207 | 3.9753 | 3.9753 | 3.6221 | 3.171
| 208 | 3.7593 | 3.7593 | 3.408 | 2.9837
Coating Code: AR.4 | 209 | 3.5498 | 3.5498 | 3.2009 | 2.8027
| 210 | 3.3467 | 3.3467 | 3.0009 | 2.6279
DISCLAIMER: | 211 | 3.1511 | 3.1511 | 2.8091 | 2.4603
The data contained herewithin are typical measured data. Lot to lot variations are expected. Contact Newport Technical Support at (877)835-9620 Mon.-Fri.5am - 5pm PST or online at https://www.newport.com/contact-us with questions or for more information. This data may be used but Newport must be cited as the source. | 212 | 2.962 | 2.962 | 2.6243 | 2.299
| 213 | 2.7794 | 2.7794 | 2.4466 | 2.1438
| 214 | 2.6032 | 2.6032 | 2.2758 | 1.9947
| 215 | 2.4335 | 2.4335 | 2.112 | 1.8518
| 216 | 2.2703 | 2.2703 | 1.9551 | 1.7149
| 217 | 2.1134 | 2.1134 | 1.805 | 1.5841
| 218 | 1.9628 | 1.9628 | 1.6617 | 1.4591
| 219 | 1.8186 | 1.8186 | 1.5251 | 1.34
| 220 | 1.6805 | 1.6805 | 1.3951 | 1.2267
| 221 | 1.55 | 1.55 | 1.273 | 1.1202
| 222 | 1.4254 | 1.4254 | 1.1573 | 1.0192
| 223 | 1.3069 | 1.3069 | 1.0479 | 0.9237
Measurement Details: | 224 | 1.1942 | 1.1942 | 0.9446 | 0.8336
The data was collected at 0° and 15° AOI. | 225 | 1.0874 | 1.0874 | 0.8475 | 0.7488
| 226 | 0.9862 | 0.9862 | 0.7563 | 0.6692
| 227 | 0.8907 | 0.8907 | 0.6709 | 0.5946
| 228 | 0.8007 | 0.8007 | 0.5913 | 0.5251
| 229 | 0.7162 | 0.7162 | 0.5174 | 0.4604
| 230 | 0.6369 | 0.6369 | 0.4489 | 0.4006
| 231 | 0.5629 | 0.5629 | 0.3859 | 0.3454
| 232 | 0.494 | 0.494 | 0.3281 | 0.2947
| 233 | 0.4301 | 0.4301 | 0.2755 | 0.2486
| 234 | 0.3712 | 0.3712 | 0.228 | 0.2068
| 235 | 0.317 | 0.317 | 0.1853 | 0.1692
| 236 | 0.2675 | 0.2675 | 0.1475 | 0.1358
| 237 | 0.2226 | 0.2226 | 0.1143 | 0.1064
| 238 | 0.1822 | 0.1822 | 0.0856 | 0.081
| 239 | 0.1461 | 0.1461 | 0.0614 | 0.0593
| 240 | 0.1143 | 0.1143 | 0.0415 | 0.0414
| 241 | 0.0867 | 0.0867 | 0.0258 | 0.0271
| 242 | 0.063 | 0.063 | 0.0141 | 0.0163
| 243 | 0.0433 | 0.0433 | 0.0064 | 0.009
| 244 | 0.0274 | 0.0274 | 0.0025 | 0.0049
| 245 | 0.0153 | 0.0153 | 0.0023 | 0.004
| 246 | 0.0067 | 0.0067 | 0.0057 | 0.0063
| 247 | 0.0017 | 0.0017 | 0.0126 | 0.0115
| 248 | 0 | 0 | 0.0229 | 0.0196
| 249 | 0.0016 | 0.0016 | 0.0364 | 0.0306
| 250 | 0.0064 | 0.0064 | 0.0531 | 0.0443
| 251 | 0.0142 | 0.0142 | 0.0724 | 0.0601
| 252 | 0.0247 | 0.0247 | 0.0945 | 0.0783
| 253 | 0.038 | 0.038 | 0.1192 | 0.0989
| 254 | 0.054 | 0.054 | 0.1466 | 0.1217
| 255 | 0.0726 | 0.0726 | 0.1764 | 0.1466
| 256 | 0.0936 | 0.0936 | 0.2086 | 0.1736
| 257 | 0.117 | 0.117 | 0.2431 | 0.2026
| 258 | 0.1427 | 0.1427 | 0.2798 | 0.2335
| 259 | 0.1706 | 0.1706 | 0.3186 | 0.2662
| 260 | 0.2006 | 0.2006 | 0.3593 | 0.3006
| 261 | 0.2326 | 0.2326 | 0.4021 | 0.3367
| 262 | 0.2666 | 0.2666 | 0.4466 | 0.3744
| 263 | 0.3025 | 0.3025 | 0.4929 | 0.4136
| 264 | 0.3401 | 0.3401 | 0.5408 | 0.4543
| 265 | 0.3795 | 0.3795 | 0.5904 | 0.4963
| 266 | 0.4205 | 0.4205 | 0.6415 | 0.5397
| 267 | 0.463 | 0.463 | 0.694 | 0.5843
| 268 | 0.507 | 0.507 | 0.7478 | 0.6301
| 269 | 0.5525 | 0.5525 | 0.803 | 0.677
| 270 | 0.5993 | 0.5993 | 0.8594 | 0.725
| 271 | 0.6478 | 0.6478 | 0.9175 | 0.7741
| 272 | 0.6978 | 0.6978 | 0.977 | 0.8242
| 273 | 0.7489 | 0.7489 | 1.0374 | 0.8751
| 274 | 0.8011 | 0.8011 | 1.0988 | 0.9267
| 275 | 0.8542 | 0.8542 | 1.1609 | 0.9791
| 276 | 0.9083 | 0.9083 | 1.2238 | 1.0322
| 277 | 0.9632 | 0.9632 | 1.2874 | 1.0859
| 278 | 1.0188 | 1.0188 | 1.3516 | 1.1401
| 279 | 1.0752 | 1.0752 | 1.4163 | 1.1949
| 280 | 1.1323 | 1.1323 | 1.4816 | 1.2501
| 281 | 1.19 | 1.19 | 1.5473 | 1.3057
| 282 | 1.2482 | 1.2482 | 1.6134 | 1.3617
| 283 | 1.307 | 1.307 | 1.6799 | 1.418
| 284 | 1.3662 | 1.3662 | 1.7466 | 1.4746
| 285 | 1.4258 | 1.4258 | 1.8137 | 1.5314
| 286 | 1.4857 | 1.4857 | 1.8809 | 1.5884
| 287 | 1.546 | 1.546 | 1.9483 | 1.6456
| 288 | 1.6065 | 1.6065 | 2.0158 | 1.703
| 289 | 1.6673 | 1.6673 | 2.0834 | 1.7604
| 290 | 1.7283 | 1.7283 | 2.151 | 1.8179
| 291 | 1.7894 | 1.7894 | 2.2187 | 1.8754
| 292 | 1.8507 | 1.8507 | 2.2863 | 1.9329
| 293 | 1.912 | 1.912 | 2.3538 | 1.9903
| 294 | 1.9734 | 1.9734 | 2.4213 | 2.0478
| 295 | 2.0348 | 2.0348 | 2.4887 | 2.1051
| 296 | 2.0961 | 2.0961 | 2.5559 | 2.1623
| 297 | 2.1575 | 2.1575 | 2.6229 | 2.2194
| 298 | 2.2187 | 2.2187 | 2.6897 | 2.2763
| 299 | 2.2799 | 2.2799 | 2.7563 | 2.3331
| 300 | 2.3409 | 2.3409 | 2.8227 | 2.3896
| 301 | 2.4004 | 2.4004 | 2.8871 | 2.4446
| 302 | 2.4596 | 2.4596 | 2.9513 | 2.4993
| 303 | 2.5187 | 2.5187 | 3.0151 | 2.5537
| 304 | 2.5775 | 2.5775 | 3.0785 | 2.6077
| 305 | 2.636 | 2.636 | 3.1415 | 2.6615
| 306 | 2.6942 | 2.6942 | 3.2041 | 2.7149
| 307 | 2.7521 | 2.7521 | 3.2663 | 2.768
| 308 | 2.8097 | 2.8097 | 3.3281 | 2.8207
| 309 | 2.8669 | 2.8669 | 3.3894 | 2.8731
| 310 | 2.9238 | 2.9238 | 3.4502 | 2.925
| 311 | 2.9803 | 2.9803 | 3.5106 | 2.9766
| 312 | 3.0364 | 3.0364 | 3.5705 | 3.0277
| 313 | 3.0924 | 3.0924 | 3.6301 | 3.0788
| 314 | 3.148 | 3.148 | 3.6894 | 3.1295
| 315 | 3.2032 | 3.2032 | 3.7481 | 3.1797
| 316 | 3.258 | 3.258 | 3.8063 | 3.2296
| 317 | 3.3124 | 3.3124 | 3.864 | 3.279
| 318 | 3.3663 | 3.3663 | 3.9212 | 3.328
| 319 | 3.4199 | 3.4199 | 3.9779 | 3.3766
| 320 | 3.473 | 3.473 | 4.0341 | 3.4247
| 321 | 3.5248 | 3.5248 | 4.0888 | 3.4716
| 322 | 3.5762 | 3.5762 | 4.143 | 3.518
| 323 | 3.6271 | 3.6271 | 4.1966 | 3.564
| 324 | 3.6775 | 3.6775 | 4.2497 | 3.6095
| 325 | 3.7275 | 3.7275 | 4.3022 | 3.6545
| 326 | 3.7769 | 3.7769 | 4.3542 | 3.699
| 327 | 3.8259 | 3.8259 | 4.4055 | 3.743
| 328 | 3.8743 | 3.8743 | 4.4564 | 3.7866
| 329 | 3.9223 | 3.9223 | 4.5066 | 3.8297
| 330 | 3.9698 | 3.9698 | 4.5563 | 3.8723
| 331 | 4.0167 | 4.0167 | 4.6054 | 3.9144
| 332 | 4.0632 | 4.0632 | 4.6539 | 3.956
| 333 | 4.1092 | 4.1092 | 4.7018 | 3.9971
| 334 | 4.1546 | 4.1546 | 4.7492 | 4.0378
| 335 | 4.1995 | 4.1995 | 4.796 | 4.0779
| 336 | 4.2439 | 4.2439 | 4.8422 | 4.1175
| 337 | 4.2878 | 4.2878 | 4.8878 | 4.1567
| 338 | 4.3312 | 4.3312 | 4.9329 | 4.1954
| 339 | 4.3741 | 4.3741 | 4.9774 | 4.2335
| 340 | 4.4164 | 4.4164 | 5.0213 | 4.2712
| 341 | 4.4582 | 4.4582 | 5.0647 | 4.3084
| 342 | 4.4996 | 4.4996 | 5.1074 | 4.3451
| 343 | 4.5404 | 4.5404 | 5.1496 | 4.3813
| 344 | 4.5807 | 4.5807 | 5.1913 | 4.4171
| 345 | 4.6204 | 4.6204 | 5.2324 | 4.4523
| 346 | 4.6597 | 4.6597 | 5.2729 | 4.4871
| 347 | 4.6985 | 4.6985 | 5.3128 | 4.5214
| 348 | 4.7367 | 4.7367 | 5.3522 | 4.5552
| 349 | 4.7745 | 4.7745 | 5.3911 | 4.5885
| 350 | 4.8117 | 4.8117 | 5.4294 | 4.6214