## Sheet1
| Wavelength | R% AOI=0° s-Pol. (%) | R% AOI=0° p-Pol. (%) | R% AOI=15° s-Pol. (%) | R% AOI=15° p-Pol. (%)
| 900 | 3.7378 | 3.7378 | 3.0819 | 2.8011
| 901 | 3.6507 | 3.6507 | 3.0049 | 2.7322
| 902 | 3.5651 | 3.5651 | 2.9294 | 2.6647
| 903 | 3.4812 | 3.4812 | 2.8554 | 2.5985
| 904 | 3.3988 | 3.3988 | 2.783 | 2.5336
https://www.newport.com/ | 905 | 3.318 | 3.318 | 2.7121 | 2.4701
| 906 | 3.2387 | 3.2387 | 2.6426 | 2.4079
Raw Data | 907 | 3.1609 | 3.1609 | 2.5747 | 2.3469
Reflectance Data for UV-Enhanced Aluminum Coating | 908 | 3.0846 | 3.0846 | 2.5082 | 2.2873
| 909 | 3.0099 | 3.0099 | 2.4431 | 2.2289
Coating Code: AR.18 | 910 | 2.9365 | 2.9365 | 2.3794 | 2.1717
| 911 | 2.8647 | 2.8647 | 2.3171 | 2.1157
DISCLAIMER: | 912 | 2.7942 | 2.7942 | 2.2562 | 2.0609
The data contained herewithin are typical measured data. Lot to lot variations are expected. Contact Newport Technical Support at (877)835-9620 Mon.-Fri.5am - 5pm PST or online at https://www.newport.com/contact-us with questions or for more information. This data may be used but Newport must be cited as the source. | 913 | 2.7252 | 2.7252 | 2.1967 | 2.0074
| 914 | 2.6576 | 2.6576 | 2.1385 | 1.955
| 915 | 2.5914 | 2.5914 | 2.0816 | 1.9037
| 916 | 2.5266 | 2.5266 | 2.026 | 1.8536
| 917 | 2.4631 | 2.4631 | 1.9717 | 1.8046
| 918 | 2.4009 | 2.4009 | 1.9187 | 1.7567
| 919 | 2.3401 | 2.3401 | 1.8668 | 1.7099
| 920 | 2.2806 | 2.2806 | 1.8163 | 1.6642
| 921 | 2.2223 | 2.2223 | 1.7669 | 1.6196
| 922 | 2.1653 | 2.1653 | 1.7187 | 1.5759
| 923 | 2.1096 | 2.1096 | 1.6717 | 1.5333
| 924 | 2.0551 | 2.0551 | 1.6258 | 1.4917
Measurement Details: | 925 | 2.0018 | 2.0018 | 1.5811 | 1.4511
The data was collected at 0° and 15° AOI. | 926 | 1.9497 | 1.9497 | 1.5375 | 1.4114
| 927 | 1.8988 | 1.8988 | 1.4949 | 1.3727
| 928 | 1.8491 | 1.8491 | 1.4535 | 1.335
| 929 | 1.8005 | 1.8005 | 1.4131 | 1.2982
| 930 | 1.753 | 1.753 | 1.3737 | 1.2623
| 931 | 1.7067 | 1.7067 | 1.3353 | 1.2272
| 932 | 1.6614 | 1.6614 | 1.298 | 1.1931
| 933 | 1.6172 | 1.6172 | 1.2616 | 1.1598
| 934 | 1.5741 | 1.5741 | 1.2262 | 1.1274
| 935 | 1.532 | 1.532 | 1.1918 | 1.0958
| 936 | 1.491 | 1.491 | 1.1583 | 1.065
| 937 | 1.4509 | 1.4509 | 1.1257 | 1.035
| 938 | 1.4118 | 1.4118 | 1.094 | 1.0058
| 939 | 1.3738 | 1.3738 | 1.0631 | 0.9774
| 940 | 1.3366 | 1.3366 | 1.0332 | 0.9497
| 941 | 1.3004 | 1.3004 | 1.004 | 0.9228
| 942 | 1.2652 | 1.2652 | 0.9757 | 0.8966
| 943 | 1.2308 | 1.2308 | 0.9483 | 0.8711
| 944 | 1.1974 | 1.1974 | 0.9216 | 0.8463
| 945 | 1.1648 | 1.1648 | 0.8957 | 0.8222
| 946 | 1.1331 | 1.1331 | 0.8705 | 0.7988
| 947 | 1.1022 | 1.1022 | 0.8461 | 0.776
| 948 | 1.0721 | 1.0721 | 0.8225 | 0.7539
| 949 | 1.0429 | 1.0429 | 0.7995 | 0.7324
| 950 | 1.0144 | 1.0144 | 0.7773 | 0.7115
| 951 | 0.9868 | 0.9868 | 0.7557 | 0.6913
| 952 | 0.9599 | 0.9599 | 0.7348 | 0.6716
| 953 | 0.9338 | 0.9338 | 0.7146 | 0.6525
| 954 | 0.9084 | 0.9084 | 0.695 | 0.634
| 955 | 0.8837 | 0.8837 | 0.6761 | 0.616
| 956 | 0.8597 | 0.8597 | 0.6577 | 0.5986
| 957 | 0.8364 | 0.8364 | 0.64 | 0.5817
| 958 | 0.8138 | 0.8138 | 0.6228 | 0.5653
| 959 | 0.7919 | 0.7919 | 0.6062 | 0.5494
| 960 | 0.7706 | 0.7706 | 0.5902 | 0.534
| 961 | 0.7499 | 0.7499 | 0.5747 | 0.5191
| 962 | 0.7299 | 0.7299 | 0.5598 | 0.5047
| 963 | 0.7105 | 0.7105 | 0.5454 | 0.4908
| 964 | 0.6917 | 0.6917 | 0.5315 | 0.4773
| 965 | 0.6735 | 0.6735 | 0.518 | 0.4642
| 966 | 0.6558 | 0.6558 | 0.5051 | 0.4516
| 967 | 0.6387 | 0.6387 | 0.4926 | 0.4394
| 968 | 0.6221 | 0.6221 | 0.4806 | 0.4275
| 969 | 0.6061 | 0.6061 | 0.4691 | 0.4161
| 970 | 0.5906 | 0.5906 | 0.458 | 0.4051
| 971 | 0.5756 | 0.5756 | 0.4473 | 0.3945
| 972 | 0.5611 | 0.5611 | 0.437 | 0.3842
| 973 | 0.5471 | 0.5471 | 0.4271 | 0.3743
| 974 | 0.5336 | 0.5336 | 0.4176 | 0.3648
| 975 | 0.5205 | 0.5205 | 0.4085 | 0.3556
| 976 | 0.5079 | 0.5079 | 0.3998 | 0.3467
| 977 | 0.4957 | 0.4957 | 0.3914 | 0.3382
| 978 | 0.4839 | 0.4839 | 0.3834 | 0.3299
| 979 | 0.4726 | 0.4726 | 0.3758 | 0.322
| 980 | 0.4617 | 0.4617 | 0.3684 | 0.3144
| 981 | 0.4511 | 0.4511 | 0.3614 | 0.3071
| 982 | 0.441 | 0.441 | 0.3547 | 0.3
| 983 | 0.4312 | 0.4312 | 0.3483 | 0.2933
| 984 | 0.4218 | 0.4218 | 0.3422 | 0.2868
| 985 | 0.4128 | 0.4128 | 0.3364 | 0.2805
| 986 | 0.4041 | 0.4041 | 0.3309 | 0.2745
| 987 | 0.3958 | 0.3958 | 0.3256 | 0.2688
| 988 | 0.3878 | 0.3878 | 0.3206 | 0.2633
| 989 | 0.3801 | 0.3801 | 0.3159 | 0.258
| 990 | 0.3727 | 0.3727 | 0.3114 | 0.253
| 991 | 0.3656 | 0.3656 | 0.3072 | 0.2482
| 992 | 0.3589 | 0.3589 | 0.3032 | 0.2436
| 993 | 0.3524 | 0.3524 | 0.2994 | 0.2392
| 994 | 0.3462 | 0.3462 | 0.2958 | 0.235
| 995 | 0.3402 | 0.3402 | 0.2924 | 0.231
| 996 | 0.3346 | 0.3346 | 0.2893 | 0.2272
| 997 | 0.3291 | 0.3291 | 0.2863 | 0.2236
| 998 | 0.324 | 0.324 | 0.2836 | 0.2201
| 999 | 0.3191 | 0.3191 | 0.281 | 0.2168
| 1000 | 0.3144 | 0.3144 | 0.2786 | 0.2137
| 1001 | 0.3099 | 0.3099 | 0.2763 | 0.2108
| 1002 | 0.3057 | 0.3057 | 0.2743 | 0.208
| 1003 | 0.3016 | 0.3016 | 0.2724 | 0.2053
| 1004 | 0.2978 | 0.2978 | 0.2706 | 0.2028
| 1005 | 0.2942 | 0.2942 | 0.269 | 0.2005
| 1006 | 0.2908 | 0.2908 | 0.2676 | 0.1983
| 1007 | 0.2876 | 0.2876 | 0.2663 | 0.1962
| 1008 | 0.2845 | 0.2845 | 0.2651 | 0.1942
| 1009 | 0.2816 | 0.2816 | 0.264 | 0.1924
| 1010 | 0.2789 | 0.2789 | 0.2631 | 0.1906
| 1011 | 0.2764 | 0.2764 | 0.2623 | 0.189
| 1012 | 0.274 | 0.274 | 0.2616 | 0.1875
| 1013 | 0.2718 | 0.2718 | 0.261 | 0.1861
| 1014 | 0.2697 | 0.2697 | 0.2605 | 0.1848
| 1015 | 0.2677 | 0.2677 | 0.2601 | 0.1837
| 1016 | 0.266 | 0.266 | 0.2599 | 0.1826
| 1017 | 0.2643 | 0.2643 | 0.2597 | 0.1816
| 1018 | 0.2628 | 0.2628 | 0.2596 | 0.1806
| 1019 | 0.2613 | 0.2613 | 0.2596 | 0.1798
| 1020 | 0.26 | 0.26 | 0.2596 | 0.1791
| 1021 | 0.2589 | 0.2589 | 0.2598 | 0.1784
| 1022 | 0.2578 | 0.2578 | 0.26 | 0.1778
| 1023 | 0.2568 | 0.2568 | 0.2603 | 0.1773
| 1024 | 0.256 | 0.256 | 0.2606 | 0.1768
| 1025 | 0.2552 | 0.2552 | 0.2611 | 0.1764
| 1026 | 0.2546 | 0.2546 | 0.2616 | 0.1761
| 1027 | 0.254 | 0.254 | 0.2621 | 0.1758
| 1028 | 0.2535 | 0.2535 | 0.2627 | 0.1756
| 1029 | 0.2531 | 0.2531 | 0.2634 | 0.1755
| 1030 | 0.2528 | 0.2528 | 0.2641 | 0.1754
| 1031 | 0.2525 | 0.2525 | 0.2648 | 0.1753
| 1032 | 0.2523 | 0.2523 | 0.2656 | 0.1753
| 1033 | 0.2522 | 0.2522 | 0.2664 | 0.1754
| 1034 | 0.2522 | 0.2522 | 0.2673 | 0.1755
| 1035 | 0.2522 | 0.2522 | 0.2682 | 0.1756
| 1036 | 0.2523 | 0.2523 | 0.2692 | 0.1758
| 1037 | 0.2525 | 0.2525 | 0.2702 | 0.176
| 1038 | 0.2527 | 0.2527 | 0.2712 | 0.1762
| 1039 | 0.2529 | 0.2529 | 0.2722 | 0.1765
| 1040 | 0.2532 | 0.2532 | 0.2733 | 0.1768
| 1041 | 0.2536 | 0.2536 | 0.2744 | 0.1771
| 1042 | 0.254 | 0.254 | 0.2755 | 0.1775
| 1043 | 0.2544 | 0.2544 | 0.2766 | 0.1779
| 1044 | 0.2549 | 0.2549 | 0.2778 | 0.1783
| 1045 | 0.2554 | 0.2554 | 0.279 | 0.1788
| 1046 | 0.2559 | 0.2559 | 0.2802 | 0.1792
| 1047 | 0.2565 | 0.2565 | 0.2814 | 0.1797
| 1048 | 0.2571 | 0.2571 | 0.2826 | 0.1803
| 1049 | 0.2578 | 0.2578 | 0.2838 | 0.1808
| 1050 | 0.2584 | 0.2584 | 0.2851 | 0.1813
| 1051 | 0.2591 | 0.2591 | 0.2863 | 0.1819
| 1052 | 0.2599 | 0.2599 | 0.2876 | 0.1825
| 1053 | 0.2606 | 0.2606 | 0.2889 | 0.1831
| 1054 | 0.2614 | 0.2614 | 0.2901 | 0.1837
| 1055 | 0.2622 | 0.2622 | 0.2914 | 0.1843
| 1056 | 0.263 | 0.263 | 0.2927 | 0.1849
| 1057 | 0.2638 | 0.2638 | 0.294 | 0.1856
| 1058 | 0.2646 | 0.2646 | 0.2953 | 0.1862
| 1059 | 0.2654 | 0.2654 | 0.2965 | 0.1869
| 1060 | 0.2663 | 0.2663 | 0.2978 | 0.1875
| 1061 | 0.2672 | 0.2672 | 0.2991 | 0.1882
| 1062 | 0.268 | 0.268 | 0.3004 | 0.1889
| 1063 | 0.2689 | 0.2689 | 0.3017 | 0.1895
| 1064 | 0.2698 | 0.2698 | 0.3029 | 0.1902
| 1065 | 0.2707 | 0.2707 | 0.3042 | 0.1909
| 1066 | 0.2716 | 0.2716 | 0.3055 | 0.1916
| 1067 | 0.2725 | 0.2725 | 0.3068 | 0.1923
| 1068 | 0.2734 | 0.2734 | 0.308 | 0.193
| 1069 | 0.2743 | 0.2743 | 0.3093 | 0.1937
| 1070 | 0.2753 | 0.2753 | 0.3105 | 0.1944
| 1071 | 0.2762 | 0.2762 | 0.3117 | 0.1951
| 1072 | 0.2771 | 0.2771 | 0.313 | 0.1958
| 1073 | 0.278 | 0.278 | 0.3142 | 0.1964
| 1074 | 0.2789 | 0.2789 | 0.3154 | 0.1971
| 1075 | 0.2798 | 0.2798 | 0.3166 | 0.1978
| 1076 | 0.2807 | 0.2807 | 0.3178 | 0.1985
| 1077 | 0.2816 | 0.2816 | 0.319 | 0.1992
| 1078 | 0.2825 | 0.2825 | 0.3201 | 0.1999
| 1079 | 0.2834 | 0.2834 | 0.3213 | 0.2006
| 1080 | 0.2843 | 0.2843 | 0.3225 | 0.2012
| 1081 | 0.2851 | 0.2851 | 0.3236 | 0.2019
| 1082 | 0.286 | 0.286 | 0.3247 | 0.2026
| 1083 | 0.2869 | 0.2869 | 0.3259 | 0.2033
| 1084 | 0.2877 | 0.2877 | 0.327 | 0.2039
| 1085 | 0.2886 | 0.2886 | 0.3281 | 0.2046
| 1086 | 0.2894 | 0.2894 | 0.3291 | 0.2052
| 1087 | 0.2903 | 0.2903 | 0.3302 | 0.2059
| 1088 | 0.2911 | 0.2911 | 0.3313 | 0.2065
| 1089 | 0.2919 | 0.2919 | 0.3323 | 0.2072
| 1090 | 0.2927 | 0.2927 | 0.3334 | 0.2078
| 1091 | 0.2935 | 0.2935 | 0.3344 | 0.2084
| 1092 | 0.2943 | 0.2943 | 0.3354 | 0.209
| 1093 | 0.2951 | 0.2951 | 0.3364 | 0.2097
| 1094 | 0.2958 | 0.2958 | 0.3374 | 0.2103
| 1095 | 0.2966 | 0.2966 | 0.3384 | 0.2109
| 1096 | 0.2973 | 0.2973 | 0.3393 | 0.2115
| 1097 | 0.2981 | 0.2981 | 0.3403 | 0.2121
| 1098 | 0.2988 | 0.2988 | 0.3412 | 0.2127
| 1099 | 0.2995 | 0.2995 | 0.3422 | 0.2132
| 1100 | 0.3002 | 0.3002 | 0.3431 | 0.2138
| 1101 | 0.3009 | 0.3009 | 0.344 | 0.2144
| 1102 | 0.3016 | 0.3016 | 0.3449 | 0.215
| 1103 | 0.3022 | 0.3022 | 0.3458 | 0.2155
| 1104 | 0.3029 | 0.3029 | 0.3467 | 0.2161
| 1105 | 0.3035 | 0.3035 | 0.3475 | 0.2166
| 1106 | 0.3039 | 0.3039 | 0.3481 | 0.2169
| 1107 | 0.3042 | 0.3042 | 0.3486 | 0.2172
| 1108 | 0.3045 | 0.3045 | 0.3491 | 0.2175
| 1109 | 0.3048 | 0.3048 | 0.3496 | 0.2178
| 1110 | 0.3051 | 0.3051 | 0.3501 | 0.2181
| 1111 | 0.3054 | 0.3054 | 0.3506 | 0.2184
| 1112 | 0.3057 | 0.3057 | 0.3511 | 0.2187
| 1113 | 0.306 | 0.306 | 0.3516 | 0.2189
| 1114 | 0.3063 | 0.3063 | 0.352 | 0.2192
| 1115 | 0.3065 | 0.3065 | 0.3525 | 0.2195
| 1116 | 0.3067 | 0.3067 | 0.3529 | 0.2197
| 1117 | 0.307 | 0.307 | 0.3534 | 0.22
| 1118 | 0.3072 | 0.3072 | 0.3538 | 0.2202
| 1119 | 0.3074 | 0.3074 | 0.3542 | 0.2205
| 1120 | 0.3076 | 0.3076 | 0.3547 | 0.2207
| 1121 | 0.3078 | 0.3078 | 0.3551 | 0.221
| 1122 | 0.308 | 0.308 | 0.3555 | 0.2212
| 1123 | 0.3082 | 0.3082 | 0.3559 | 0.2215
| 1124 | 0.3084 | 0.3084 | 0.3563 | 0.2217
| 1125 | 0.3085 | 0.3085 | 0.3566 | 0.2219
| 1126 | 0.3087 | 0.3087 | 0.357 | 0.2222
| 1127 | 0.3088 | 0.3088 | 0.3574 | 0.2224
| 1128 | 0.309 | 0.309 | 0.3578 | 0.2226
| 1129 | 0.3091 | 0.3091 | 0.3581 | 0.2228
| 1130 | 0.3092 | 0.3092 | 0.3585 | 0.2231
| 1131 | 0.3093 | 0.3093 | 0.3588 | 0.2233
| 1132 | 0.3095 | 0.3095 | 0.3592 | 0.2235
| 1133 | 0.3096 | 0.3096 | 0.3595 | 0.2237
| 1134 | 0.3097 | 0.3097 | 0.3599 | 0.2239
| 1135 | 0.3098 | 0.3098 | 0.3602 | 0.2241
| 1136 | 0.3098 | 0.3098 | 0.3605 | 0.2244
| 1137 | 0.3099 | 0.3099 | 0.3609 | 0.2246
| 1138 | 0.31 | 0.31 | 0.3612 | 0.2248
| 1139 | 0.3101 | 0.3101 | 0.3615 | 0.225
| 1140 | 0.3101 | 0.3101 | 0.3618 | 0.2252
| 1141 | 0.3102 | 0.3102 | 0.3621 | 0.2254
| 1142 | 0.3102 | 0.3102 | 0.3624 | 0.2256
| 1143 | 0.3103 | 0.3103 | 0.3627 | 0.2258
| 1144 | 0.3103 | 0.3103 | 0.363 | 0.226
| 1145 | 0.3103 | 0.3103 | 0.3633 | 0.2262
| 1146 | 0.3104 | 0.3104 | 0.3636 | 0.2264
| 1147 | 0.3104 | 0.3104 | 0.3639 | 0.2266
| 1148 | 0.3104 | 0.3104 | 0.3642 | 0.2268
| 1149 | 0.3105 | 0.3105 | 0.3645 | 0.227
| 1150 | 0.3105 | 0.3105 | 0.3648 | 0.2272
| 1151 | 0.3105 | 0.3105 | 0.3651 | 0.2274
| 1152 | 0.3105 | 0.3105 | 0.3654 | 0.2276
| 1153 | 0.3105 | 0.3105 | 0.3656 | 0.2278
| 1154 | 0.3105 | 0.3105 | 0.3659 | 0.228
| 1155 | 0.3105 | 0.3105 | 0.3662 | 0.2283
| 1156 | 0.3105 | 0.3105 | 0.3665 | 0.2285
| 1157 | 0.3105 | 0.3105 | 0.3668 | 0.2287
| 1158 | 0.3105 | 0.3105 | 0.367 | 0.2289
| 1159 | 0.3105 | 0.3105 | 0.3673 | 0.2291
| 1160 | 0.3105 | 0.3105 | 0.3676 | 0.2293
| 1161 | 0.3104 | 0.3104 | 0.3679 | 0.2295
| 1162 | 0.3104 | 0.3104 | 0.3681 | 0.2297
| 1163 | 0.3104 | 0.3104 | 0.3684 | 0.2299
| 1164 | 0.3104 | 0.3104 | 0.3687 | 0.2301
| 1165 | 0.3104 | 0.3104 | 0.369 | 0.2304
| 1166 | 0.3103 | 0.3103 | 0.3692 | 0.2306
| 1167 | 0.3103 | 0.3103 | 0.3695 | 0.2308
| 1168 | 0.3103 | 0.3103 | 0.3698 | 0.231
| 1169 | 0.3103 | 0.3103 | 0.3701 | 0.2312
| 1170 | 0.3102 | 0.3102 | 0.3703 | 0.2314
| 1171 | 0.3102 | 0.3102 | 0.3706 | 0.2317
| 1172 | 0.3102 | 0.3102 | 0.3709 | 0.2319
| 1173 | 0.3102 | 0.3102 | 0.3712 | 0.2321
| 1174 | 0.3101 | 0.3101 | 0.3714 | 0.2324
| 1175 | 0.3101 | 0.3101 | 0.3717 | 0.2326
| 1176 | 0.3101 | 0.3101 | 0.372 | 0.2328
| 1177 | 0.31 | 0.31 | 0.3723 | 0.233
| 1178 | 0.31 | 0.31 | 0.3725 | 0.2333
| 1179 | 0.31 | 0.31 | 0.3728 | 0.2335
| 1180 | 0.3099 | 0.3099 | 0.3731 | 0.2338
| 1181 | 0.3099 | 0.3099 | 0.3734 | 0.234
| 1182 | 0.3099 | 0.3099 | 0.3737 | 0.2342
| 1183 | 0.3099 | 0.3099 | 0.3739 | 0.2345
| 1184 | 0.3098 | 0.3098 | 0.3742 | 0.2347
| 1185 | 0.3098 | 0.3098 | 0.3745 | 0.235
| 1186 | 0.3098 | 0.3098 | 0.3748 | 0.2352
| 1187 | 0.3098 | 0.3098 | 0.3751 | 0.2355
| 1188 | 0.3097 | 0.3097 | 0.3754 | 0.2357
| 1189 | 0.3097 | 0.3097 | 0.3757 | 0.236
| 1190 | 0.3097 | 0.3097 | 0.376 | 0.2362
| 1191 | 0.3097 | 0.3097 | 0.3762 | 0.2365
| 1192 | 0.3096 | 0.3096 | 0.3765 | 0.2367
| 1193 | 0.3096 | 0.3096 | 0.3768 | 0.237
| 1194 | 0.3096 | 0.3096 | 0.3771 | 0.2372
| 1195 | 0.3096 | 0.3096 | 0.3774 | 0.2375
| 1196 | 0.3096 | 0.3096 | 0.3777 | 0.2378
| 1197 | 0.3095 | 0.3095 | 0.378 | 0.238
| 1198 | 0.3095 | 0.3095 | 0.3783 | 0.2383
| 1199 | 0.3095 | 0.3095 | 0.3786 | 0.2386
| 1200 | 0.3095 | 0.3095 | 0.3789 | 0.2388
| 1201 | 0.3095 | 0.3095 | 0.3792 | 0.2391
| 1202 | 0.3095 | 0.3095 | 0.3795 | 0.2394
| 1203 | 0.3095 | 0.3095 | 0.3798 | 0.2397
| 1204 | 0.3094 | 0.3094 | 0.3801 | 0.2399
| 1205 | 0.3094 | 0.3094 | 0.3804 | 0.2402
| 1206 | 0.3094 | 0.3094 | 0.3807 | 0.2405
| 1207 | 0.3094 | 0.3094 | 0.381 | 0.2408
| 1208 | 0.3094 | 0.3094 | 0.3813 | 0.241
| 1209 | 0.3094 | 0.3094 | 0.3816 | 0.2413
| 1210 | 0.3094 | 0.3094 | 0.3819 | 0.2416
| 1211 | 0.3094 | 0.3094 | 0.3822 | 0.2419
| 1212 | 0.3094 | 0.3094 | 0.3825 | 0.2422
| 1213 | 0.3094 | 0.3094 | 0.3828 | 0.2424
| 1214 | 0.3094 | 0.3094 | 0.3831 | 0.2427
| 1215 | 0.3094 | 0.3094 | 0.3834 | 0.243
| 1216 | 0.3094 | 0.3094 | 0.3837 | 0.2433
| 1217 | 0.3095 | 0.3095 | 0.384 | 0.2436
| 1218 | 0.3095 | 0.3095 | 0.3843 | 0.2439
| 1219 | 0.3095 | 0.3095 | 0.3846 | 0.2442
| 1220 | 0.3095 | 0.3095 | 0.3849 | 0.2444
| 1221 | 0.3095 | 0.3095 | 0.3852 | 0.2447
| 1222 | 0.3095 | 0.3095 | 0.3855 | 0.245
| 1223 | 0.3095 | 0.3095 | 0.3858 | 0.2453
| 1224 | 0.3095 | 0.3095 | 0.3861 | 0.2456
| 1225 | 0.3096 | 0.3096 | 0.3864 | 0.2459
| 1226 | 0.3096 | 0.3096 | 0.3867 | 0.2462
| 1227 | 0.3096 | 0.3096 | 0.387 | 0.2464
| 1228 | 0.3096 | 0.3096 | 0.3873 | 0.2467
| 1229 | 0.3096 | 0.3096 | 0.3876 | 0.247
| 1230 | 0.3097 | 0.3097 | 0.3879 | 0.2473
| 1231 | 0.3097 | 0.3097 | 0.3882 | 0.2476
| 1232 | 0.3097 | 0.3097 | 0.3885 | 0.2479
| 1233 | 0.3097 | 0.3097 | 0.3888 | 0.2482
| 1234 | 0.3098 | 0.3098 | 0.3891 | 0.2484
| 1235 | 0.3098 | 0.3098 | 0.3894 | 0.2487
| 1236 | 0.3098 | 0.3098 | 0.3897 | 0.249
| 1237 | 0.3098 | 0.3098 | 0.39 | 0.2493
| 1238 | 0.3099 | 0.3099 | 0.3903 | 0.2496
| 1239 | 0.3099 | 0.3099 | 0.3906 | 0.2499
| 1240 | 0.3099 | 0.3099 | 0.3908 | 0.2501
| 1241 | 0.3099 | 0.3099 | 0.3911 | 0.2504
| 1242 | 0.31 | 0.31 | 0.3914 | 0.2507
| 1243 | 0.31 | 0.31 | 0.3917 | 0.251
| 1244 | 0.31 | 0.31 | 0.392 | 0.2512
| 1245 | 0.31 | 0.31 | 0.3922 | 0.2515
| 1246 | 0.3101 | 0.3101 | 0.3925 | 0.2518
| 1247 | 0.3101 | 0.3101 | 0.3928 | 0.252
| 1248 | 0.3101 | 0.3101 | 0.393 | 0.2523
| 1249 | 0.3102 | 0.3102 | 0.3933 | 0.2526
| 1250 | 0.3102 | 0.3102 | 0.3935 | 0.2528
| 1251 | 0.3102 | 0.3102 | 0.3938 | 0.2531
| 1252 | 0.3102 | 0.3102 | 0.3941 | 0.2534
| 1253 | 0.3103 | 0.3103 | 0.3943 | 0.2536
| 1254 | 0.3103 | 0.3103 | 0.3946 | 0.2539
| 1255 | 0.3103 | 0.3103 | 0.3948 | 0.2541
| 1256 | 0.3103 | 0.3103 | 0.395 | 0.2544
| 1257 | 0.3104 | 0.3104 | 0.3953 | 0.2546
| 1258 | 0.3104 | 0.3104 | 0.3955 | 0.2549
| 1259 | 0.3104 | 0.3104 | 0.3958 | 0.2551
| 1260 | 0.3104 | 0.3104 | 0.396 | 0.2553
| 1261 | 0.3104 | 0.3104 | 0.3962 | 0.2556
| 1262 | 0.3105 | 0.3105 | 0.3964 | 0.2558
| 1263 | 0.3105 | 0.3105 | 0.3966 | 0.2561
| 1264 | 0.3105 | 0.3105 | 0.3969 | 0.2563
| 1265 | 0.3105 | 0.3105 | 0.3971 | 0.2565
| 1266 | 0.3105 | 0.3105 | 0.3973 | 0.2567
| 1267 | 0.3105 | 0.3105 | 0.3975 | 0.257
| 1268 | 0.3105 | 0.3105 | 0.3977 | 0.2572
| 1269 | 0.3105 | 0.3105 | 0.3979 | 0.2574
| 1270 | 0.3105 | 0.3105 | 0.3981 | 0.2576
| 1271 | 0.3105 | 0.3105 | 0.3982 | 0.2578
| 1272 | 0.3106 | 0.3106 | 0.3984 | 0.258
| 1273 | 0.3106 | 0.3106 | 0.3986 | 0.2582
| 1274 | 0.3106 | 0.3106 | 0.3988 | 0.2584
| 1275 | 0.3105 | 0.3105 | 0.3989 | 0.2586
| 1276 | 0.3105 | 0.3105 | 0.3991 | 0.2588
| 1277 | 0.3105 | 0.3105 | 0.3992 | 0.259
| 1278 | 0.3105 | 0.3105 | 0.3994 | 0.2592
| 1279 | 0.3105 | 0.3105 | 0.3995 | 0.2593
| 1280 | 0.3105 | 0.3105 | 0.3997 | 0.2595
| 1281 | 0.3105 | 0.3105 | 0.3998 | 0.2597
| 1282 | 0.3105 | 0.3105 | 0.3999 | 0.2598
| 1283 | 0.3104 | 0.3104 | 0.4001 | 0.26
| 1284 | 0.3104 | 0.3104 | 0.4002 | 0.2602
| 1285 | 0.3104 | 0.3104 | 0.4003 | 0.2603
| 1286 | 0.3104 | 0.3104 | 0.4004 | 0.2605
| 1287 | 0.3103 | 0.3103 | 0.4005 | 0.2606
| 1288 | 0.3103 | 0.3103 | 0.4006 | 0.2608
| 1289 | 0.3103 | 0.3103 | 0.4007 | 0.2609
| 1290 | 0.3102 | 0.3102 | 0.4008 | 0.261
| 1291 | 0.3102 | 0.3102 | 0.4009 | 0.2612
| 1292 | 0.3101 | 0.3101 | 0.401 | 0.2613
| 1293 | 0.3101 | 0.3101 | 0.401 | 0.2614
| 1294 | 0.31 | 0.31 | 0.4011 | 0.2615
| 1295 | 0.31 | 0.31 | 0.4012 | 0.2616
| 1296 | 0.3099 | 0.3099 | 0.4012 | 0.2617
| 1297 | 0.3099 | 0.3099 | 0.4013 | 0.2618
| 1298 | 0.3098 | 0.3098 | 0.4013 | 0.2619
| 1299 | 0.3097 | 0.3097 | 0.4013 | 0.262
| 1300 | 0.3097 | 0.3097 | 0.4014 | 0.2621
| 1301 | 0.3096 | 0.3096 | 0.4014 | 0.2622
| 1302 | 0.3095 | 0.3095 | 0.4014 | 0.2623
| 1303 | 0.3094 | 0.3094 | 0.4014 | 0.2624
| 1304 | 0.3093 | 0.3093 | 0.4014 | 0.2624
| 1305 | 0.3093 | 0.3093 | 0.4014 | 0.2625
| 1306 | 0.3092 | 0.3092 | 0.4014 | 0.2626
| 1307 | 0.3091 | 0.3091 | 0.4014 | 0.2626
| 1308 | 0.309 | 0.309 | 0.4014 | 0.2627
| 1309 | 0.3089 | 0.3089 | 0.4014 | 0.2627
| 1310 | 0.3088 | 0.3088 | 0.4013 | 0.2628
| 1311 | 0.3086 | 0.3086 | 0.4013 | 0.2628
| 1312 | 0.3085 | 0.3085 | 0.4013 | 0.2628
| 1313 | 0.3084 | 0.3084 | 0.4012 | 0.2629
| 1314 | 0.3083 | 0.3083 | 0.4012 | 0.2629
| 1315 | 0.3082 | 0.3082 | 0.4011 | 0.2629
| 1316 | 0.308 | 0.308 | 0.401 | 0.2629
| 1317 | 0.3079 | 0.3079 | 0.401 | 0.263
| 1318 | 0.3078 | 0.3078 | 0.4009 | 0.263
| 1319 | 0.3076 | 0.3076 | 0.4008 | 0.263
| 1320 | 0.3075 | 0.3075 | 0.4007 | 0.263
| 1321 | 0.3073 | 0.3073 | 0.4006 | 0.2629
| 1322 | 0.3072 | 0.3072 | 0.4005 | 0.2629
| 1323 | 0.307 | 0.307 | 0.4004 | 0.2629
| 1324 | 0.3069 | 0.3069 | 0.4003 | 0.2629
| 1325 | 0.3067 | 0.3067 | 0.4002 | 0.2629
| 1326 | 0.3065 | 0.3065 | 0.4 | 0.2628
| 1327 | 0.3064 | 0.3064 | 0.3999 | 0.2628
| 1328 | 0.3062 | 0.3062 | 0.3998 | 0.2628
| 1329 | 0.306 | 0.306 | 0.3996 | 0.2627
| 1330 | 0.3058 | 0.3058 | 0.3995 | 0.2627
| 1331 | 0.3056 | 0.3056 | 0.3993 | 0.2626
| 1332 | 0.3054 | 0.3054 | 0.3991 | 0.2626
| 1333 | 0.3053 | 0.3053 | 0.399 | 0.2625
| 1334 | 0.3051 | 0.3051 | 0.3988 | 0.2624
| 1335 | 0.3049 | 0.3049 | 0.3986 | 0.2624
| 1336 | 0.3046 | 0.3046 | 0.3984 | 0.2623
| 1337 | 0.3044 | 0.3044 | 0.3982 | 0.2622
| 1338 | 0.3042 | 0.3042 | 0.398 | 0.2621
| 1339 | 0.304 | 0.304 | 0.3978 | 0.2621
| 1340 | 0.3038 | 0.3038 | 0.3976 | 0.262
| 1341 | 0.3036 | 0.3036 | 0.3974 | 0.2619
| 1342 | 0.3033 | 0.3033 | 0.3972 | 0.2618
| 1343 | 0.3031 | 0.3031 | 0.397 | 0.2617
| 1344 | 0.3029 | 0.3029 | 0.3967 | 0.2616
| 1345 | 0.3026 | 0.3026 | 0.3965 | 0.2615
| 1346 | 0.3024 | 0.3024 | 0.3963 | 0.2614
| 1347 | 0.3021 | 0.3021 | 0.396 | 0.2612
| 1348 | 0.3019 | 0.3019 | 0.3958 | 0.2611
| 1349 | 0.3016 | 0.3016 | 0.3955 | 0.261
| 1350 | 0.3014 | 0.3014 | 0.3953 | 0.2609
| 1351 | 0.3011 | 0.3011 | 0.395 | 0.2607
| 1352 | 0.3008 | 0.3008 | 0.3947 | 0.2606
| 1353 | 0.3006 | 0.3006 | 0.3944 | 0.2605
| 1354 | 0.3003 | 0.3003 | 0.3942 | 0.2603
| 1355 | 0.3 | 0.3 | 0.3939 | 0.2602
| 1356 | 0.2997 | 0.2997 | 0.3936 | 0.26
| 1357 | 0.2995 | 0.2995 | 0.3933 | 0.2599
| 1358 | 0.2992 | 0.2992 | 0.393 | 0.2598
| 1359 | 0.2989 | 0.2989 | 0.3927 | 0.2596
| 1360 | 0.2986 | 0.2986 | 0.3924 | 0.2594
| 1361 | 0.2983 | 0.2983 | 0.3921 | 0.2593
| 1362 | 0.298 | 0.298 | 0.3918 | 0.2591
| 1363 | 0.2977 | 0.2977 | 0.3915 | 0.259
| 1364 | 0.2974 | 0.2974 | 0.3911 | 0.2588
| 1365 | 0.2971 | 0.2971 | 0.3908 | 0.2586
| 1366 | 0.2968 | 0.2968 | 0.3905 | 0.2585
| 1367 | 0.2965 | 0.2965 | 0.3902 | 0.2583
| 1368 | 0.2962 | 0.2962 | 0.3898 | 0.2581
| 1369 | 0.2959 | 0.2959 | 0.3895 | 0.2579
| 1370 | 0.2955 | 0.2955 | 0.3891 | 0.2578
| 1371 | 0.2952 | 0.2952 | 0.3888 | 0.2576
| 1372 | 0.2949 | 0.2949 | 0.3885 | 0.2574
| 1373 | 0.2946 | 0.2946 | 0.3881 | 0.2572
| 1374 | 0.2943 | 0.2943 | 0.3878 | 0.257
| 1375 | 0.2939 | 0.2939 | 0.3874 | 0.2569
| 1376 | 0.2936 | 0.2936 | 0.387 | 0.2567
| 1377 | 0.2933 | 0.2933 | 0.3867 | 0.2565
| 1378 | 0.2929 | 0.2929 | 0.3863 | 0.2563
| 1379 | 0.2926 | 0.2926 | 0.386 | 0.2561
| 1380 | 0.2923 | 0.2923 | 0.3856 | 0.2559
| 1381 | 0.2919 | 0.2919 | 0.3852 | 0.2557
| 1382 | 0.2916 | 0.2916 | 0.3849 | 0.2555
| 1383 | 0.2913 | 0.2913 | 0.3845 | 0.2553
| 1384 | 0.2909 | 0.2909 | 0.3841 | 0.2552
| 1385 | 0.2906 | 0.2906 | 0.3838 | 0.255
| 1386 | 0.2902 | 0.2902 | 0.3834 | 0.2548
| 1387 | 0.2899 | 0.2899 | 0.383 | 0.2546
| 1388 | 0.2895 | 0.2895 | 0.3826 | 0.2544
| 1389 | 0.2892 | 0.2892 | 0.3823 | 0.2542
| 1390 | 0.2889 | 0.2889 | 0.3819 | 0.254
| 1391 | 0.2885 | 0.2885 | 0.3815 | 0.2538
| 1392 | 0.2882 | 0.2882 | 0.3811 | 0.2537
| 1393 | 0.2878 | 0.2878 | 0.3808 | 0.2535
| 1394 | 0.2875 | 0.2875 | 0.3804 | 0.2533
| 1395 | 0.2871 | 0.2871 | 0.38 | 0.2531
| 1396 | 0.2868 | 0.2868 | 0.3796 | 0.2529
| 1397 | 0.2864 | 0.2864 | 0.3793 | 0.2527
| 1398 | 0.2861 | 0.2861 | 0.3789 | 0.2526
| 1399 | 0.2857 | 0.2857 | 0.3785 | 0.2524
| 1400 | 0.2854 | 0.2854 | 0.3781 | 0.2522
| 1401 | 0.2851 | 0.2851 | 0.3778 | 0.252
| 1402 | 0.2847 | 0.2847 | 0.3774 | 0.2519
| 1403 | 0.2844 | 0.2844 | 0.377 | 0.2517
| 1404 | 0.284 | 0.284 | 0.3767 | 0.2515
| 1405 | 0.2837 | 0.2837 | 0.3763 | 0.2514
| 1406 | 0.2834 | 0.2834 | 0.3759 | 0.2512
| 1407 | 0.283 | 0.283 | 0.3756 | 0.251
| 1408 | 0.2827 | 0.2827 | 0.3752 | 0.2509
| 1409 | 0.2824 | 0.2824 | 0.3749 | 0.2507
| 1410 | 0.282 | 0.282 | 0.3745 | 0.2506
| 1411 | 0.2817 | 0.2817 | 0.3742 | 0.2504
| 1412 | 0.2814 | 0.2814 | 0.3738 | 0.2503
| 1413 | 0.281 | 0.281 | 0.3735 | 0.2502
| 1414 | 0.2807 | 0.2807 | 0.3731 | 0.25
| 1415 | 0.2804 | 0.2804 | 0.3728 | 0.2499
| 1416 | 0.2801 | 0.2801 | 0.3725 | 0.2498
| 1417 | 0.2798 | 0.2798 | 0.3721 | 0.2497
| 1418 | 0.2795 | 0.2795 | 0.3718 | 0.2495
| 1419 | 0.2791 | 0.2791 | 0.3715 | 0.2494
| 1420 | 0.2788 | 0.2788 | 0.3712 | 0.2493
| 1421 | 0.2785 | 0.2785 | 0.3708 | 0.2492
| 1422 | 0.2782 | 0.2782 | 0.3705 | 0.2491
| 1423 | 0.278 | 0.278 | 0.3702 | 0.249
| 1424 | 0.2777 | 0.2777 | 0.3699 | 0.249
| 1425 | 0.2774 | 0.2774 | 0.3696 | 0.2489
| 1426 | 0.2771 | 0.2771 | 0.3694 | 0.2488
| 1427 | 0.2768 | 0.2768 | 0.3691 | 0.2487
| 1428 | 0.2765 | 0.2765 | 0.3688 | 0.2487
| 1429 | 0.2763 | 0.2763 | 0.3685 | 0.2486
| 1430 | 0.276 | 0.276 | 0.3683 | 0.2486
| 1431 | 0.2758 | 0.2758 | 0.368 | 0.2485
| 1432 | 0.2755 | 0.2755 | 0.3678 | 0.2485
| 1433 | 0.2752 | 0.2752 | 0.3675 | 0.2485
| 1434 | 0.275 | 0.275 | 0.3673 | 0.2485
| 1435 | 0.2748 | 0.2748 | 0.3671 | 0.2484
| 1436 | 0.2745 | 0.2745 | 0.3669 | 0.2485
| 1437 | 0.2743 | 0.2743 | 0.3667 | 0.2485
| 1438 | 0.2741 | 0.2741 | 0.3665 | 0.2485
| 1439 | 0.2739 | 0.2739 | 0.3663 | 0.2485
| 1440 | 0.2737 | 0.2737 | 0.3661 | 0.2486
| 1441 | 0.2735 | 0.2735 | 0.366 | 0.2486
| 1442 | 0.2733 | 0.2733 | 0.3658 | 0.2487
| 1443 | 0.2732 | 0.2732 | 0.3656 | 0.2487
| 1444 | 0.273 | 0.273 | 0.3655 | 0.2488
| 1445 | 0.2728 | 0.2728 | 0.3654 | 0.2489
| 1446 | 0.2727 | 0.2727 | 0.3653 | 0.249
| 1447 | 0.2725 | 0.2725 | 0.3651 | 0.2491
| 1448 | 0.2724 | 0.2724 | 0.365 | 0.2492
| 1449 | 0.2723 | 0.2723 | 0.365 | 0.2493
| 1450 | 0.2721 | 0.2721 | 0.3649 | 0.2494
| 1451 | 0.272 | 0.272 | 0.3648 | 0.2496
| 1452 | 0.2719 | 0.2719 | 0.3647 | 0.2497
| 1453 | 0.2718 | 0.2718 | 0.3647 | 0.2499
| 1454 | 0.2717 | 0.2717 | 0.3647 | 0.2501
| 1455 | 0.2716 | 0.2716 | 0.3646 | 0.2503
| 1456 | 0.2716 | 0.2716 | 0.3646 | 0.2505
| 1457 | 0.2715 | 0.2715 | 0.3646 | 0.2507
| 1458 | 0.2714 | 0.2714 | 0.3646 | 0.2509
| 1459 | 0.2714 | 0.2714 | 0.3646 | 0.2511
| 1460 | 0.2714 | 0.2714 | 0.3647 | 0.2514
| 1461 | 0.2713 | 0.2713 | 0.3647 | 0.2516
| 1462 | 0.2713 | 0.2713 | 0.3648 | 0.2519
| 1463 | 0.2713 | 0.2713 | 0.3649 | 0.2521
| 1464 | 0.2713 | 0.2713 | 0.3649 | 0.2524
| 1465 | 0.2714 | 0.2714 | 0.365 | 0.2527
| 1466 | 0.2714 | 0.2714 | 0.3652 | 0.2531
| 1467 | 0.2714 | 0.2714 | 0.3653 | 0.2534
| 1468 | 0.2715 | 0.2715 | 0.3654 | 0.2537
| 1469 | 0.2715 | 0.2715 | 0.3656 | 0.2541
| 1470 | 0.2716 | 0.2716 | 0.3657 | 0.2545
| 1471 | 0.2717 | 0.2717 | 0.3659 | 0.2548
| 1472 | 0.2718 | 0.2718 | 0.3661 | 0.2552
| 1473 | 0.2719 | 0.2719 | 0.3663 | 0.2556
| 1474 | 0.272 | 0.272 | 0.3666 | 0.2561
| 1475 | 0.2722 | 0.2722 | 0.3668 | 0.2565
| 1476 | 0.2723 | 0.2723 | 0.3671 | 0.257
| 1477 | 0.2725 | 0.2725 | 0.3673 | 0.2574
| 1478 | 0.2726 | 0.2726 | 0.3676 | 0.2579
| 1479 | 0.2728 | 0.2728 | 0.3679 | 0.2584
| 1480 | 0.273 | 0.273 | 0.3683 | 0.2589
| 1481 | 0.2732 | 0.2732 | 0.3686 | 0.2594
| 1482 | 0.2735 | 0.2735 | 0.369 | 0.26
| 1483 | 0.2737 | 0.2737 | 0.3693 | 0.2606
| 1484 | 0.274 | 0.274 | 0.3697 | 0.2611
| 1485 | 0.2742 | 0.2742 | 0.3701 | 0.2617
| 1486 | 0.2745 | 0.2745 | 0.3706 | 0.2623
| 1487 | 0.2748 | 0.2748 | 0.371 | 0.263
| 1488 | 0.2751 | 0.2751 | 0.3715 | 0.2636
| 1489 | 0.2754 | 0.2754 | 0.372 | 0.2643
| 1490 | 0.2758 | 0.2758 | 0.3725 | 0.2649
| 1491 | 0.2761 | 0.2761 | 0.373 | 0.2656
| 1492 | 0.2765 | 0.2765 | 0.3735 | 0.2663
| 1493 | 0.2769 | 0.2769 | 0.3741 | 0.2671
| 1494 | 0.2773 | 0.2773 | 0.3746 | 0.2678
| 1495 | 0.2777 | 0.2777 | 0.3752 | 0.2686
| 1496 | 0.2782 | 0.2782 | 0.3758 | 0.2694
| 1497 | 0.2786 | 0.2786 | 0.3765 | 0.2702
| 1498 | 0.2791 | 0.2791 | 0.3771 | 0.271
| 1499 | 0.2796 | 0.2796 | 0.3778 | 0.2718
| 1500 | 0.2801 | 0.2801 | 0.3785 | 0.2727
| 1501 | 0.2806 | 0.2806 | 0.3792 | 0.2735
| 1502 | 0.2811 | 0.2811 | 0.38 | 0.2744
| 1503 | 0.2817 | 0.2817 | 0.3807 | 0.2753
| 1504 | 0.2823 | 0.2823 | 0.3815 | 0.2763
| 1505 | 0.2828 | 0.2828 | 0.3823 | 0.2772
| 1506 | 0.2835 | 0.2835 | 0.3831 | 0.2782
| 1507 | 0.2841 | 0.2841 | 0.384 | 0.2792
| 1508 | 0.2847 | 0.2847 | 0.3848 | 0.2802
| 1509 | 0.2854 | 0.2854 | 0.3857 | 0.2812
| 1510 | 0.2861 | 0.2861 | 0.3866 | 0.2823
| 1511 | 0.2868 | 0.2868 | 0.3876 | 0.2834
| 1512 | 0.2875 | 0.2875 | 0.3885 | 0.2845
| 1513 | 0.2882 | 0.2882 | 0.3895 | 0.2856
| 1514 | 0.289 | 0.289 | 0.3905 | 0.2867
| 1515 | 0.2898 | 0.2898 | 0.3915 | 0.2879
| 1516 | 0.2906 | 0.2906 | 0.3926 | 0.289
| 1517 | 0.2914 | 0.2914 | 0.3936 | 0.2903
| 1518 | 0.2922 | 0.2922 | 0.3947 | 0.2915
| 1519 | 0.2931 | 0.2931 | 0.3959 | 0.2927
| 1520 | 0.2939 | 0.2939 | 0.397 | 0.294
| 1521 | 0.2948 | 0.2948 | 0.3982 | 0.2953
| 1522 | 0.2958 | 0.2958 | 0.3994 | 0.2966
| 1523 | 0.2967 | 0.2967 | 0.4006 | 0.2979
| 1524 | 0.2977 | 0.2977 | 0.4018 | 0.2993
| 1525 | 0.2986 | 0.2986 | 0.4031 | 0.3007
| 1526 | 0.2996 | 0.2996 | 0.4044 | 0.3021
| 1527 | 0.3007 | 0.3007 | 0.4057 | 0.3035
| 1528 | 0.3017 | 0.3017 | 0.4071 | 0.3049
| 1529 | 0.3028 | 0.3028 | 0.4085 | 0.3064
| 1530 | 0.3039 | 0.3039 | 0.4099 | 0.3079
| 1531 | 0.305 | 0.305 | 0.4113 | 0.3094
| 1532 | 0.3061 | 0.3061 | 0.4127 | 0.311
| 1533 | 0.3073 | 0.3073 | 0.4142 | 0.3125
| 1534 | 0.3085 | 0.3085 | 0.4157 | 0.3141
| 1535 | 0.3097 | 0.3097 | 0.4173 | 0.3157
| 1536 | 0.3109 | 0.3109 | 0.4188 | 0.3174
| 1537 | 0.3121 | 0.3121 | 0.4204 | 0.3191
| 1538 | 0.3134 | 0.3134 | 0.422 | 0.3208
| 1539 | 0.3147 | 0.3147 | 0.4237 | 0.3225
| 1540 | 0.316 | 0.316 | 0.4254 | 0.3242
| 1541 | 0.3174 | 0.3174 | 0.4271 | 0.326
| 1542 | 0.3187 | 0.3187 | 0.4288 | 0.3278
| 1543 | 0.3201 | 0.3201 | 0.4306 | 0.3296
| 1544 | 0.3216 | 0.3216 | 0.4323 | 0.3314
| 1545 | 0.323 | 0.323 | 0.4342 | 0.3333
| 1546 | 0.3245 | 0.3245 | 0.436 | 0.3352
| 1547 | 0.326 | 0.326 | 0.4379 | 0.3371
| 1548 | 0.3275 | 0.3275 | 0.4398 | 0.3391
| 1549 | 0.329 | 0.329 | 0.4417 | 0.3411
| 1550 | 0.3306 | 0.3306 | 0.4437 | 0.3431
| 1551 | 0.3322 | 0.3322 | 0.4457 | 0.3451
| 1552 | 0.3338 | 0.3338 | 0.4477 | 0.3471
| 1553 | 0.3354 | 0.3354 | 0.4498 | 0.3492
| 1554 | 0.3371 | 0.3371 | 0.4518 | 0.3513
| 1555 | 0.3388 | 0.3388 | 0.454 | 0.3534
| 1556 | 0.3405 | 0.3405 | 0.4561 | 0.3555
| 1557 | 0.3423 | 0.3423 | 0.4583 | 0.3577
| 1558 | 0.344 | 0.344 | 0.4605 | 0.3599
| 1559 | 0.3458 | 0.3458 | 0.4627 | 0.3621
| 1560 | 0.3477 | 0.3477 | 0.4649 | 0.3644
| 1561 | 0.3495 | 0.3495 | 0.4672 | 0.3667
| 1562 | 0.3514 | 0.3514 | 0.4696 | 0.369
| 1563 | 0.3533 | 0.3533 | 0.4719 | 0.3713
| 1564 | 0.3552 | 0.3552 | 0.4743 | 0.3737
| 1565 | 0.3572 | 0.3572 | 0.4767 | 0.3761
| 1566 | 0.3591 | 0.3591 | 0.4791 | 0.3785
| 1567 | 0.3611 | 0.3611 | 0.4816 | 0.3809
| 1568 | 0.3632 | 0.3632 | 0.4841 | 0.3834
| 1569 | 0.3652 | 0.3652 | 0.4867 | 0.3859
| 1570 | 0.3673 | 0.3673 | 0.4892 | 0.3884
| 1571 | 0.3694 | 0.3694 | 0.4918 | 0.391
| 1572 | 0.3716 | 0.3716 | 0.4944 | 0.3935
| 1573 | 0.3737 | 0.3737 | 0.4971 | 0.3962
| 1574 | 0.3759 | 0.3759 | 0.4998 | 0.3988
| 1575 | 0.3781 | 0.3781 | 0.5025 | 0.4015
| 1576 | 0.3804 | 0.3804 | 0.5053 | 0.4042
| 1577 | 0.3827 | 0.3827 | 0.5081 | 0.4069
| 1578 | 0.385 | 0.385 | 0.5109 | 0.4096
| 1579 | 0.3873 | 0.3873 | 0.5138 | 0.4124
| 1580 | 0.3897 | 0.3897 | 0.5166 | 0.4152
| 1581 | 0.3921 | 0.3921 | 0.5196 | 0.4181
| 1582 | 0.3945 | 0.3945 | 0.5225 | 0.4209
| 1583 | 0.3969 | 0.3969 | 0.5255 | 0.4238
| 1584 | 0.3994 | 0.3994 | 0.5285 | 0.4268
| 1585 | 0.4019 | 0.4019 | 0.5316 | 0.4297
| 1586 | 0.4044 | 0.4044 | 0.5347 | 0.4327
| 1587 | 0.407 | 0.407 | 0.5378 | 0.4357
| 1588 | 0.4096 | 0.4096 | 0.541 | 0.4388
| 1589 | 0.4122 | 0.4122 | 0.5441 | 0.4419
| 1590 | 0.4149 | 0.4149 | 0.5474 | 0.445
| 1591 | 0.4175 | 0.4175 | 0.5506 | 0.4481
| 1592 | 0.4203 | 0.4203 | 0.5539 | 0.4513
| 1593 | 0.423 | 0.423 | 0.5572 | 0.4545
| 1594 | 0.4258 | 0.4258 | 0.5606 | 0.4577
| 1595 | 0.4286 | 0.4286 | 0.564 | 0.461
| 1596 | 0.4314 | 0.4314 | 0.5674 | 0.4643
| 1597 | 0.4343 | 0.4343 | 0.5709 | 0.4676
| 1598 | 0.4372 | 0.4372 | 0.5744 | 0.471
| 1599 | 0.4401 | 0.4401 | 0.5779 | 0.4744
| 1600 | 0.443 | 0.443 | 0.5815 | 0.4778
| 1601 | 0.446 | 0.446 | 0.5851 | 0.4812
| 1602 | 0.449 | 0.449 | 0.5888 | 0.4847
| 1603 | 0.4521 | 0.4521 | 0.5924 | 0.4882
| 1604 | 0.4552 | 0.4552 | 0.5961 | 0.4918
| 1605 | 0.4583 | 0.4583 | 0.5999 | 0.4953
| 1606 | 0.4614 | 0.4614 | 0.6037 | 0.4989
| 1607 | 0.4646 | 0.4646 | 0.6075 | 0.5026
| 1608 | 0.4678 | 0.4678 | 0.6114 | 0.5062
| 1609 | 0.471 | 0.471 | 0.6153 | 0.5099
| 1610 | 0.4743 | 0.4743 | 0.6192 | 0.5137
| 1611 | 0.4776 | 0.4776 | 0.6231 | 0.5174
| 1612 | 0.4809 | 0.4809 | 0.6272 | 0.5212
| 1613 | 0.4843 | 0.4843 | 0.6312 | 0.5251
| 1614 | 0.4877 | 0.4877 | 0.6353 | 0.5289
| 1615 | 0.4911 | 0.4911 | 0.6394 | 0.5328
| 1616 | 0.4946 | 0.4946 | 0.6435 | 0.5368
| 1617 | 0.498 | 0.498 | 0.6477 | 0.5407
| 1618 | 0.5016 | 0.5016 | 0.6519 | 0.5447
| 1619 | 0.5051 | 0.5051 | 0.6562 | 0.5488
| 1620 | 0.5087 | 0.5087 | 0.6605 | 0.5528
| 1621 | 0.5123 | 0.5123 | 0.6648 | 0.5569
| 1622 | 0.516 | 0.516 | 0.6692 | 0.561
| 1623 | 0.5197 | 0.5197 | 0.6736 | 0.5652
| 1624 | 0.5234 | 0.5234 | 0.6781 | 0.5694
| 1625 | 0.5272 | 0.5272 | 0.6826 | 0.5736
| 1626 | 0.5309 | 0.5309 | 0.6871 | 0.5779
| 1627 | 0.5348 | 0.5348 | 0.6916 | 0.5822
| 1628 | 0.5386 | 0.5386 | 0.6962 | 0.5865
| 1629 | 0.5425 | 0.5425 | 0.7009 | 0.5909
| 1630 | 0.5464 | 0.5464 | 0.7056 | 0.5952
| 1631 | 0.5504 | 0.5504 | 0.7103 | 0.5997
| 1632 | 0.5544 | 0.5544 | 0.715 | 0.6041
| 1633 | 0.5584 | 0.5584 | 0.7198 | 0.6086
| 1634 | 0.5625 | 0.5625 | 0.7247 | 0.6132
| 1635 | 0.5666 | 0.5666 | 0.7295 | 0.6177
| 1636 | 0.5707 | 0.5707 | 0.7344 | 0.6223
| 1637 | 0.5749 | 0.5749 | 0.7394 | 0.6269
| 1638 | 0.579 | 0.579 | 0.7444 | 0.6316
| 1639 | 0.5833 | 0.5833 | 0.7494 | 0.6363
| 1640 | 0.5875 | 0.5875 | 0.7544 | 0.641
| 1641 | 0.5918 | 0.5918 | 0.7595 | 0.6458
| 1642 | 0.5962 | 0.5962 | 0.7647 | 0.6506
| 1643 | 0.6005 | 0.6005 | 0.7699 | 0.6555
| 1644 | 0.6049 | 0.6049 | 0.7751 | 0.6603
| 1645 | 0.6094 | 0.6094 | 0.7803 | 0.6652
| 1646 | 0.6139 | 0.6139 | 0.7856 | 0.6702
| 1647 | 0.6184 | 0.6184 | 0.791 | 0.6751
| 1648 | 0.6229 | 0.6229 | 0.7964 | 0.6801
| 1649 | 0.6275 | 0.6275 | 0.8018 | 0.6852
| 1650 | 0.6321 | 0.6321 | 0.8072 | 0.6903
| 1651 | 0.6367 | 0.6367 | 0.8127 | 0.6954
| 1652 | 0.6414 | 0.6414 | 0.8183 | 0.7005
| 1653 | 0.6461 | 0.6461 | 0.8238 | 0.7057
| 1654 | 0.6509 | 0.6509 | 0.8294 | 0.7109
| 1655 | 0.6557 | 0.6557 | 0.8351 | 0.7162
| 1656 | 0.6605 | 0.6605 | 0.8408 | 0.7215
| 1657 | 0.6654 | 0.6654 | 0.8465 | 0.7268
| 1658 | 0.6703 | 0.6703 | 0.8523 | 0.7321
| 1659 | 0.6752 | 0.6752 | 0.8581 | 0.7375
| 1660 | 0.6802 | 0.6802 | 0.864 | 0.743
| 1661 | 0.6852 | 0.6852 | 0.8699 | 0.7484
| 1662 | 0.6902 | 0.6902 | 0.8758 | 0.7539
| 1663 | 0.6953 | 0.6953 | 0.8818 | 0.7595
| 1664 | 0.7004 | 0.7004 | 0.8878 | 0.765
| 1665 | 0.7056 | 0.7056 | 0.8938 | 0.7706
| 1666 | 0.7107 | 0.7107 | 0.8999 | 0.7763
| 1667 | 0.716 | 0.716 | 0.9061 | 0.7819
| 1668 | 0.7212 | 0.7212 | 0.9122 | 0.7877
| 1669 | 0.7265 | 0.7265 | 0.9185 | 0.7934
| 1670 | 0.7318 | 0.7318 | 0.9247 | 0.7992
| 1671 | 0.7372 | 0.7372 | 0.931 | 0.805
| 1672 | 0.7426 | 0.7426 | 0.9373 | 0.8108
| 1673 | 0.748 | 0.748 | 0.9437 | 0.8167
| 1674 | 0.7535 | 0.7535 | 0.9501 | 0.8227
| 1675 | 0.759 | 0.759 | 0.9566 | 0.8286
| 1676 | 0.7646 | 0.7646 | 0.9631 | 0.8346
| 1677 | 0.7702 | 0.7702 | 0.9696 | 0.8406
| 1678 | 0.7758 | 0.7758 | 0.9762 | 0.8467
| 1679 | 0.7814 | 0.7814 | 0.9828 | 0.8528
| 1680 | 0.7871 | 0.7871 | 0.9895 | 0.8589
| 1681 | 0.7929 | 0.7929 | 0.9962 | 0.8651
| 1682 | 0.7986 | 0.7986 | 1.003 | 0.8713
| 1683 | 0.8044 | 0.8044 | 1.0097 | 0.8776
| 1684 | 0.8103 | 0.8103 | 1.0166 | 0.8838
| 1685 | 0.8162 | 0.8162 | 1.0234 | 0.8902
| 1686 | 0.8221 | 0.8221 | 1.0303 | 0.8965
| 1687 | 0.828 | 0.828 | 1.0373 | 0.9029
| 1688 | 0.834 | 0.834 | 1.0443 | 0.9093
| 1689 | 0.84 | 0.84 | 1.0513 | 0.9158
| 1690 | 0.8461 | 0.8461 | 1.0584 | 0.9223
| 1691 | 0.8522 | 0.8522 | 1.0655 | 0.9288
| 1692 | 0.8583 | 0.8583 | 1.0726 | 0.9354
| 1693 | 0.8645 | 0.8645 | 1.0798 | 0.942
| 1694 | 0.8707 | 0.8707 | 1.0871 | 0.9486
| 1695 | 0.877 | 0.877 | 1.0943 | 0.9553
| 1696 | 0.8833 | 0.8833 | 1.1017 | 0.962
| 1697 | 0.8896 | 0.8896 | 1.109 | 0.9687
| 1698 | 0.8959 | 0.8959 | 1.1164 | 0.9755
| 1699 | 0.9023 | 0.9023 | 1.1238 | 0.9823
| 1700 | 0.9088 | 0.9088 | 1.1313 | 0.9892