## Sheet1
| Wavelength | R% AOI=15° s-Pol. (%) | R% AOI=15° p-Pol. (%) | R% AOI=45° s-Pol. (%) | R% AOI=45° p-Pol. (%)
| 200 | 8.5354 | 8.0882 | 40.1481 | 16.5004
| 210 | 16.9542 | 15.2058 | 46.8896 | 19.5944
| 220 | 26.0735 | 23.5051 | 48.5614 | 21.035
https://www.newport.com/ | 230 | 32.0872 | 29.2223 | 46.9705 | 20.9805
| 240 | 35.6637 | 32.7403 | 44.0289 | 20.5943
Raw Data | 250 | 36.0286 | 33.229 | 38.0549 | 18.6803
Reflectance Data for UV-Enhanced Aluminum Coating | 260 | 33.6001 | 31.0665 | 29.3296 | 15.6739
| 270 | 28.935 | 26.7735 | 19.5214 | 12.2448
Coating Code: ER.2 & ER.2-PF | 280 | 22.6078 | 20.924 | 10.3788 | 8.7704
| 290 | 15.9929 | 14.8245 | 4.0283 | 5.8769
DISCLAIMER: | 300 | 8.4395 | 7.8038 | 0.4111 | 2.6949
The data contained herewithin are typical measured data. Lot to lot variations are expected. Contact Newport Technical Support at (877)835-9620 Mon.-Fri.5am - 5pm PST or online at https://www.newport.com/contact-us with questions or for more information. This data may be used but Newport must be cited as the source. | 310 | 5.021 | 4.4261 | 1.1775 | 0.5207
| 320 | 11.1507 | 9.6726 | 7.9999 | 2.7805
| 330 | 57.1877 | 52.6362 | 50.0275 | 48.2272
| 340 | 70.5515 | 70.032 | 70.4883 | 69.9314
| 350 | 77.0735 | 76.8749 | 81.3701 | 78.6516
| 360 | 83.2855 | 83.1125 | 88.4615 | 85.1149
| 370 | 89.7003 | 89.5229 | 93.5856 | 90.8672
| 380 | 90.0987 | 89.822 | 94.1096 | 90.9224
| 390 | 90.6402 | 90.2842 | 94.523 | 91.0198
| 400 | 91.2152 | 90.8054 | 94.8429 | 91.1363
| 410 | 92.4556 | 92.053 | 95.5091 | 92.0227
| 420 | 93.5068 | 93.1264 | 96.0516 | 92.8197
Measurement Details: | 430 | 94.3912 | 94.0409 | 96.5003 | 93.5363
The data was collected at 15° and 45° AOI. | 440 | 95.1354 | 94.8183 | 96.8779 | 94.1825
| 450 | 95.765 | 95.4812 | 97.2009 | 94.7676
| 460 | 96.0786 | 95.8104 | 97.3353 | 95.0173
| 470 | 96.3455 | 96.0928 | 97.4473 | 95.2433
| 480 | 96.5738 | 96.336 | 97.541 | 95.4488
| 490 | 96.7704 | 96.5466 | 97.6196 | 95.6367
| 500 | 96.9363 | 96.7255 | 97.6821 | 95.8045
| 510 | 97.0265 | 96.8249 | 97.6861 | 95.8793
| 520 | 97.0994 | 96.9063 | 97.6803 | 95.9447
| 530 | 97.1574 | 96.9722 | 97.6657 | 96.0022
| 540 | 97.2061 | 97.0283 | 97.6478 | 96.0564
| 550 | 97.2442 | 97.0735 | 97.6233 | 96.1052
| 560 | 97.2601 | 97.0949 | 97.5831 | 96.1308
| 570 | 97.2687 | 97.1091 | 97.5375 | 96.1534
| 580 | 97.271 | 97.1167 | 97.4869 | 96.1737
| 590 | 97.2678 | 97.1188 | 97.4316 | 96.1921
| 600 | 97.2596 | 97.1159 | 97.3723 | 96.2091
| 610 | 97.2421 | 97.1041 | 97.2989 | 96.2205
| 620 | 97.2208 | 97.0886 | 97.2223 | 96.2324
| 630 | 97.1965 | 97.0701 | 97.1431 | 96.2451
| 640 | 97.1696 | 97.0493 | 97.0619 | 96.2587
| 650 | 97.1407 | 97.0266 | 96.9793 | 96.2736
| 660 | 97.1167 | 97.0086 | 96.9071 | 96.2946
| 670 | 97.0914 | 96.9894 | 96.8347 | 96.3162
| 680 | 97.065 | 96.9694 | 96.7627 | 96.3386
| 690 | 97.0381 | 96.9489 | 96.6918 | 96.3618
| 700 | 97.011 | 96.9284 | 96.6229 | 96.386
| 710 | 97.0002 | 96.9249 | 96.573 | 96.4327
| 720 | 96.9898 | 96.9218 | 96.5272 | 96.4797
| 730 | 96.9801 | 96.9194 | 96.4861 | 96.5269
| 740 | 96.9715 | 96.9179 | 96.4504 | 96.5744
| 750 | 96.9645 | 96.9179 | 96.4209 | 96.6221
| 760 | 96.9261 | 96.8859 | 96.3591 | 96.6344
| 770 | 96.8903 | 96.8565 | 96.3049 | 96.6487
| 780 | 96.8575 | 96.8299 | 96.2589 | 96.665
| 790 | 96.8278 | 96.8063 | 96.2215 | 96.6831
| 800 | 96.8014 | 96.7858 | 96.1929 | 96.7031
| 810 | 96.7892 | 96.7793 | 96.1862 | 96.7364
| 820 | 96.7806 | 96.7761 | 96.1886 | 96.7709
| 830 | 96.7756 | 96.7762 | 96.1998 | 96.8063
| 840 | 96.7744 | 96.7795 | 96.2196 | 96.8424
| 850 | 96.7769 | 96.7861 | 96.2474 | 96.8793
| 860 | 96.7923 | 96.8049 | 96.2921 | 96.9242
| 870 | 96.8106 | 96.8262 | 96.3423 | 96.969
| 880 | 96.8317 | 96.8498 | 96.3976 | 97.0136
| 890 | 96.8554 | 96.8756 | 96.4572 | 97.058
| 900 | 96.8817 | 96.9034 | 96.5206 | 97.1021
| 910 | 96.9011 | 96.9241 | 96.5761 | 97.1371
| 920 | 96.9228 | 96.9467 | 96.6345 | 97.172
| 930 | 96.9469 | 96.9712 | 96.6953 | 97.2069
| 940 | 96.9729 | 96.9975 | 96.758 | 97.2416
| 950 | 97.001 | 97.0253 | 96.8221 | 97.2762
| 960 | 97.0158 | 97.0398 | 96.8763 | 97.2981
| 970 | 97.0344 | 97.0577 | 96.9336 | 97.3213
| 980 | 97.0565 | 97.0788 | 96.9932 | 97.3458
| 990 | 97.0817 | 97.1027 | 97.0546 | 97.3713
| 1000 | 97.1096 | 97.1291 | 97.117 | 97.3976
| 1010 | 97.1265 | 97.1444 | 97.1653 | 97.4125
| 1020 | 97.1457 | 97.1618 | 97.2146 | 97.4283
| 1030 | 97.1671 | 97.1812 | 97.2646 | 97.4449
| 1040 | 97.1904 | 97.2024 | 97.3148 | 97.4623
| 1050 | 97.2154 | 97.2252 | 97.3651 | 97.4803
| 1060 | 97.2419 | 97.2494 | 97.4153 | 97.4988
| 1070 | 97.2696 | 97.2748 | 97.4652 | 97.5176
| 1080 | 97.2984 | 97.3011 | 97.5147 | 97.5366
| 1090 | 97.3281 | 97.3284 | 97.5635 | 97.556
| 1100 | 97.3586 | 97.3565 | 97.6116 | 97.5756
| 1110 | 97.3897 | 97.3851 | 97.6589 | 97.5955
| 1120 | 97.4213 | 97.4143 | 97.7052 | 97.6156
| 1130 | 97.4533 | 97.4439 | 97.7507 | 97.6357
| 1140 | 97.4855 | 97.4738 | 97.7951 | 97.656
| 1150 | 97.5178 | 97.5038 | 97.8385 | 97.6763
| 1160 | 97.5503 | 97.534 | 97.8809 | 97.6967
| 1170 | 97.5827 | 97.5643 | 97.9222 | 97.717
| 1180 | 97.615 | 97.5945 | 97.9625 | 97.7373
| 1190 | 97.6471 | 97.6246 | 98.0017 | 97.7575
| 1200 | 97.679 | 97.6546 | 98.0399 | 97.7777
| 1210 | 97.7107 | 97.6844 | 98.077 | 97.7977
| 1220 | 97.7421 | 97.714 | 98.1131 | 97.8176
| 1230 | 97.7732 | 97.7433 | 98.1482 | 97.8374
| 1240 | 97.8038 | 97.7723 | 98.1823 | 97.857
| 1250 | 97.8341 | 97.801 | 98.2154 | 97.8765
| 1260 | 97.864 | 97.8294 | 98.2476 | 97.8958
| 1270 | 97.8934 | 97.8574 | 98.2789 | 97.9149
| 1280 | 97.9223 | 97.885 | 98.3093 | 97.9339
| 1290 | 97.9509 | 97.9122 | 98.3389 | 97.9526
| 1300 | 97.9793 | 97.9394 | 98.368 | 97.9714
| 1310 | 98.0073 | 97.9662 | 98.3963 | 97.9899
| 1320 | 98.0348 | 97.9926 | 98.4237 | 98.0083
| 1330 | 98.0617 | 98.0185 | 98.4504 | 98.0264
| 1340 | 98.0881 | 98.0439 | 98.4762 | 98.0443
| 1350 | 98.1141 | 98.069 | 98.5014 | 98.0619
| 1360 | 98.1395 | 98.0935 | 98.5258 | 98.0794
| 1370 | 98.1645 | 98.1177 | 98.5495 | 98.0966
| 1380 | 98.1889 | 98.1413 | 98.5726 | 98.1136
| 1390 | 98.2128 | 98.1646 | 98.595 | 98.1303
| 1400 | 98.2363 | 98.1874 | 98.6168 | 98.1469
| 1410 | 98.2593 | 98.2098 | 98.638 | 98.1632
| 1420 | 98.2818 | 98.2317 | 98.6586 | 98.1793
| 1430 | 98.3039 | 98.2533 | 98.6786 | 98.1951
| 1440 | 98.3255 | 98.2744 | 98.6981 | 98.2108
| 1450 | 98.3466 | 98.2951 | 98.7171 | 98.2262
| 1460 | 98.3673 | 98.3154 | 98.7355 | 98.2414
| 1470 | 98.3876 | 98.3353 | 98.7535 | 98.2564
| 1480 | 98.4075 | 98.3548 | 98.771 | 98.2711
| 1490 | 98.4269 | 98.374 | 98.788 | 98.2857
| 1500 | 98.446 | 98.3927 | 98.8046 | 98.3001
| 1510 | 98.4639 | 98.4103 | 98.8201 | 98.3136
| 1520 | 98.4814 | 98.4277 | 98.8352 | 98.3269
| 1530 | 98.4986 | 98.4446 | 98.85 | 98.3401
| 1540 | 98.5154 | 98.4613 | 98.8644 | 98.353
| 1550 | 98.532 | 98.4777 | 98.8785 | 98.3658
| 1560 | 98.5482 | 98.4937 | 98.8922 | 98.3785
| 1570 | 98.5641 | 98.5095 | 98.9056 | 98.3909
| 1580 | 98.5796 | 98.525 | 98.9187 | 98.4032
| 1590 | 98.5949 | 98.5402 | 98.9315 | 98.4153
| 1600 | 98.6099 | 98.5551 | 98.9441 | 98.4273
| 1610 | 98.6246 | 98.5697 | 98.9563 | 98.4391
| 1620 | 98.639 | 98.5841 | 98.9682 | 98.4507
| 1630 | 98.6531 | 98.5982 | 98.9799 | 98.4622
| 1640 | 98.667 | 98.6121 | 98.9914 | 98.4735
| 1650 | 98.6806 | 98.6257 | 99.0026 | 98.4847
| 1660 | 98.694 | 98.639 | 99.0135 | 98.4957
| 1670 | 98.7071 | 98.6521 | 99.0242 | 98.5066
| 1680 | 98.7199 | 98.665 | 99.0347 | 98.5173
| 1690 | 98.7326 | 98.6777 | 99.045 | 98.5279
| 1700 | 98.745 | 98.6901 | 99.055 | 98.5384
| 1710 | 98.7571 | 98.7024 | 99.0648 | 98.5487
| 1720 | 98.7691 | 98.7144 | 99.0745 | 98.5588
| 1730 | 98.7808 | 98.7262 | 99.0839 | 98.5689
| 1740 | 98.7923 | 98.7378 | 99.0932 | 98.5788
| 1750 | 98.8036 | 98.7492 | 99.1022 | 98.5886
| 1760 | 98.8147 | 98.7604 | 99.1111 | 98.5982
| 1770 | 98.8256 | 98.7714 | 99.1198 | 98.6078
| 1780 | 98.8363 | 98.7822 | 99.1283 | 98.6172
| 1790 | 98.8469 | 98.7928 | 99.1367 | 98.6265
| 1800 | 98.8572 | 98.8033 | 99.1449 | 98.6356
| 1810 | 98.8674 | 98.8136 | 99.153 | 98.6447
| 1820 | 98.8774 | 98.8237 | 99.1609 | 98.6536
| 1830 | 98.8872 | 98.8337 | 99.1686 | 98.6625
| 1840 | 98.8969 | 98.8435 | 99.1762 | 98.6712
| 1850 | 98.9063 | 98.8531 | 99.1837 | 98.6798
| 1860 | 98.9157 | 98.8626 | 99.191 | 98.6883
| 1870 | 98.9249 | 98.8719 | 99.1982 | 98.6967
| 1880 | 98.9339 | 98.8811 | 99.2053 | 98.7049
| 1890 | 98.9428 | 98.8901 | 99.2122 | 98.7131
| 1900 | 98.9515 | 98.899 | 99.2191 | 98.7212
| 1910 | 98.9601 | 98.9077 | 99.2258 | 98.7292
| 1920 | 98.9685 | 98.9163 | 99.2323 | 98.7371
| 1930 | 98.9769 | 98.9248 | 99.2388 | 98.7449
| 1940 | 98.985 | 98.9332 | 99.2452 | 98.7526
| 1950 | 98.9931 | 98.9414 | 99.2514 | 98.7602
| 1960 | 99.001 | 98.9495 | 99.2576 | 98.7677
| 1970 | 99.0088 | 98.9574 | 99.2636 | 98.7752
| 1980 | 99.0165 | 98.9653 | 99.2695 | 98.7825
| 1990 | 99.0241 | 98.973 | 99.2754 | 98.7898
| 2000 | 99.0315 | 98.9806 | 99.2811 | 98.7969
| 2010 | 99.0278 | 98.9765 | 99.2785 | 98.7904
| 2020 | 99.0241 | 98.9725 | 99.276 | 98.784
| 2030 | 99.0206 | 98.9686 | 99.2736 | 98.7778
| 2040 | 99.0172 | 98.9648 | 99.2713 | 98.7718
| 2050 | 99.0139 | 98.9611 | 99.269 | 98.7658
| 2060 | 99.0107 | 98.9576 | 99.2668 | 98.7601
| 2070 | 99.0077 | 98.9542 | 99.2647 | 98.7545
| 2080 | 99.0047 | 98.9509 | 99.2627 | 98.749
| 2090 | 99.0018 | 98.9477 | 99.2607 | 98.7436
| 2100 | 98.9991 | 98.9446 | 99.2588 | 98.7384
| 2110 | 98.9964 | 98.9416 | 99.257 | 98.7333
| 2120 | 98.9938 | 98.9387 | 99.2552 | 98.7284
| 2130 | 98.9913 | 98.9359 | 99.2535 | 98.7236
| 2140 | 98.9889 | 98.9332 | 99.2519 | 98.7189
| 2150 | 98.9866 | 98.9306 | 99.2503 | 98.7143
| 2160 | 98.9844 | 98.928 | 99.2488 | 98.7098
| 2170 | 98.9822 | 98.9256 | 99.2473 | 98.7055
| 2180 | 98.9801 | 98.9233 | 99.2459 | 98.7012
| 2190 | 98.9781 | 98.921 | 99.2446 | 98.6971
| 2200 | 98.9762 | 98.9188 | 99.2433 | 98.6931
| 2210 | 98.9744 | 98.9167 | 99.242 | 98.6892
| 2220 | 98.9726 | 98.9147 | 99.2408 | 98.6853
| 2230 | 98.9709 | 98.9127 | 99.2397 | 98.6816
| 2240 | 98.9692 | 98.9108 | 99.2386 | 98.678
| 2250 | 98.9676 | 98.909 | 99.2375 | 98.6745
| 2260 | 98.9661 | 98.9073 | 99.2365 | 98.6711
| 2270 | 98.9647 | 98.9056 | 99.2356 | 98.6677
| 2280 | 98.9633 | 98.904 | 99.2346 | 98.6645
| 2290 | 98.962 | 98.9024 | 99.2337 | 98.6613
| 2300 | 98.9607 | 98.901 | 99.2329 | 98.6583
| 2310 | 98.9595 | 98.8995 | 99.2321 | 98.6553
| 2320 | 98.9583 | 98.8982 | 99.2313 | 98.6524
| 2330 | 98.9572 | 98.8969 | 99.2306 | 98.6496
| 2340 | 98.9561 | 98.8956 | 99.2299 | 98.6469
| 2350 | 98.9551 | 98.8944 | 99.2293 | 98.6442
| 2360 | 98.9542 | 98.8933 | 99.2287 | 98.6416
| 2370 | 98.9533 | 98.8922 | 99.2281 | 98.6391
| 2380 | 98.9524 | 98.8912 | 99.2275 | 98.6367
| 2390 | 98.9516 | 98.8902 | 99.227 | 98.6343
| 2400 | 98.9508 | 98.8893 | 99.2265 | 98.632
| 2410 | 98.9501 | 98.8884 | 99.2261 | 98.6298
| 2420 | 98.9494 | 98.8875 | 99.2257 | 98.6277
| 2430 | 98.9488 | 98.8867 | 99.2253 | 98.6256
| 2440 | 98.9482 | 98.886 | 99.2249 | 98.6236
| 2450 | 98.9476 | 98.8853 | 99.2246 | 98.6216
| 2460 | 98.9471 | 98.8846 | 99.2242 | 98.6197
| 2470 | 98.9466 | 98.884 | 99.224 | 98.6179
| 2480 | 98.9462 | 98.8834 | 99.2237 | 98.6161
| 2490 | 98.9458 | 98.8829 | 99.2235 | 98.6144
| 2500 | 98.9454 | 98.8824 | 99.2232 | 98.6128
| 2510 | 98.9451 | 98.8819 | 99.2231 | 98.6112
| 2520 | 98.9448 | 98.8815 | 99.2229 | 98.6096
| 2530 | 98.9445 | 98.8811 | 99.2228 | 98.6081
| 2540 | 98.9443 | 98.8807 | 99.2226 | 98.6067
| 2550 | 98.944 | 98.8804 | 99.2225 | 98.6053
| 2560 | 98.9439 | 98.8801 | 99.2225 | 98.604
| 2570 | 98.9437 | 98.8799 | 99.2224 | 98.6027
| 2580 | 98.9436 | 98.8796 | 99.2224 | 98.6015
| 2590 | 98.9435 | 98.8794 | 99.2224 | 98.6003
| 2600 | 98.9434 | 98.8793 | 99.2224 | 98.5992
| 2610 | 98.9434 | 98.8791 | 99.2224 | 98.5981
| 2620 | 98.9434 | 98.879 | 99.2224 | 98.5971
| 2630 | 98.9434 | 98.879 | 99.2225 | 98.5961
| 2640 | 98.9434 | 98.8789 | 99.2226 | 98.5951
| 2650 | 98.9435 | 98.8789 | 99.2227 | 98.5942
| 2660 | 98.9436 | 98.8789 | 99.2228 | 98.5933
| 2670 | 98.9437 | 98.8789 | 99.2229 | 98.5925
| 2680 | 98.9439 | 98.879 | 99.2231 | 98.5917
| 2690 | 98.944 | 98.8791 | 99.2232 | 98.591
| 2700 | 98.9442 | 98.8792 | 99.2234 | 98.5903
| 2710 | 98.9444 | 98.8793 | 99.2236 | 98.5896
| 2720 | 98.9446 | 98.8795 | 99.2238 | 98.589
| 2730 | 98.9449 | 98.8797 | 99.224 | 98.5884
| 2740 | 98.9451 | 98.8799 | 99.2243 | 98.5878
| 2750 | 98.9454 | 98.8801 | 99.2245 | 98.5873
| 2760 | 98.9457 | 98.8803 | 99.2248 | 98.5868
| 2770 | 98.946 | 98.8806 | 99.225 | 98.5864
| 2780 | 98.9464 | 98.8809 | 99.2253 | 98.586
| 2790 | 98.9467 | 98.8812 | 99.2256 | 98.5856
| 2800 | 98.9471 | 98.8815 | 99.2259 | 98.5852
| 2810 | 98.9475 | 98.8818 | 99.2263 | 98.5849
| 2820 | 98.9479 | 98.8822 | 99.2266 | 98.5846
| 2830 | 98.9483 | 98.8826 | 99.2269 | 98.5844
| 2840 | 98.9488 | 98.883 | 99.2273 | 98.5842
| 2850 | 98.9492 | 98.8834 | 99.2277 | 98.584
| 2860 | 98.9497 | 98.8838 | 99.2281 | 98.5838
| 2870 | 98.9502 | 98.8843 | 99.2284 | 98.5836
| 2880 | 98.9507 | 98.8847 | 99.2288 | 98.5835
| 2890 | 98.9512 | 98.8852 | 99.2292 | 98.5835
| 2900 | 98.9517 | 98.8857 | 99.2297 | 98.5834
| 2910 | 98.9523 | 98.8862 | 99.2301 | 98.5834
| 2920 | 98.9528 | 98.8867 | 99.2305 | 98.5834
| 2930 | 98.9534 | 98.8873 | 99.231 | 98.5834
| 2940 | 98.954 | 98.8878 | 99.2314 | 98.5834
| 2950 | 98.9546 | 98.8884 | 99.2319 | 98.5835
| 2960 | 98.9552 | 98.889 | 99.2324 | 98.5836
| 2970 | 98.9558 | 98.8896 | 99.2328 | 98.5837
| 2980 | 98.9564 | 98.8902 | 99.2333 | 98.5838
| 2990 | 98.9571 | 98.8908 | 99.2338 | 98.584
| 3000 | 98.9577 | 98.8914 | 99.2343 | 98.5842
| 3010 | 98.9584 | 98.8921 | 99.2348 | 98.5844
| 3020 | 98.959 | 98.8927 | 99.2354 | 98.5846
| 3030 | 98.9597 | 98.8934 | 99.2359 | 98.5849
| 3040 | 98.9604 | 98.8941 | 99.2364 | 98.5851
| 3050 | 98.9611 | 98.8948 | 99.237 | 98.5854
| 3060 | 98.9618 | 98.8955 | 99.2375 | 98.5857
| 3070 | 98.9625 | 98.8962 | 99.238 | 98.5861
| 3080 | 98.9633 | 98.8969 | 99.2386 | 98.5864
| 3090 | 98.964 | 98.8976 | 99.2392 | 98.5868
| 3100 | 98.9648 | 98.8984 | 99.2397 | 98.5872
| 3110 | 98.9655 | 98.8991 | 99.2403 | 98.5876
| 3120 | 98.9663 | 98.8999 | 99.2409 | 98.588
| 3130 | 98.9671 | 98.9007 | 99.2415 | 98.5884
| 3140 | 98.9678 | 98.9014 | 99.2421 | 98.5889
| 3150 | 98.9686 | 98.9022 | 99.2427 | 98.5894
| 3160 | 98.9694 | 98.903 | 99.2433 | 98.5898
| 3170 | 98.9702 | 98.9038 | 99.2439 | 98.5903
| 3180 | 98.971 | 98.9046 | 99.2445 | 98.5909
| 3190 | 98.9718 | 98.9055 | 99.2451 | 98.5914
| 3200 | 98.9727 | 98.9063 | 99.2457 | 98.592
| 3210 | 98.9735 | 98.9071 | 99.2464 | 98.5925
| 3220 | 98.9743 | 98.908 | 99.247 | 98.5931
| 3230 | 98.9752 | 98.9088 | 99.2476 | 98.5937
| 3240 | 98.976 | 98.9097 | 99.2483 | 98.5943
| 3250 | 98.9769 | 98.9105 | 99.2489 | 98.5949
| 3260 | 98.9777 | 98.9114 | 99.2496 | 98.5956
| 3270 | 98.9786 | 98.9123 | 99.2502 | 98.5962
| 3280 | 98.9795 | 98.9132 | 99.2509 | 98.5969
| 3290 | 98.9803 | 98.9141 | 99.2515 | 98.5976
| 3300 | 98.9812 | 98.915 | 99.2522 | 98.5983
| 3310 | 98.9821 | 98.9159 | 99.2529 | 98.599
| 3320 | 98.983 | 98.9168 | 99.2535 | 98.5997
| 3330 | 98.9839 | 98.9177 | 99.2542 | 98.6004
| 3340 | 98.9848 | 98.9186 | 99.2549 | 98.6011
| 3350 | 98.9857 | 98.9195 | 99.2556 | 98.6019
| 3360 | 98.9866 | 98.9205 | 99.2562 | 98.6027
| 3370 | 98.9875 | 98.9214 | 99.2569 | 98.6034
| 3380 | 98.9885 | 98.9223 | 99.2576 | 98.6042
| 3390 | 98.9894 | 98.9233 | 99.2583 | 98.605
| 3400 | 98.9903 | 98.9242 | 99.259 | 98.6058
| 3410 | 98.9913 | 98.9252 | 99.2597 | 98.6066
| 3420 | 98.9922 | 98.9261 | 99.2604 | 98.6074
| 3430 | 98.9931 | 98.9271 | 99.2611 | 98.6083
| 3440 | 98.9941 | 98.9281 | 99.2618 | 98.6091
| 3450 | 98.995 | 98.9291 | 99.2625 | 98.61
| 3460 | 98.996 | 98.93 | 99.2632 | 98.6108
| 3470 | 98.9969 | 98.931 | 99.2639 | 98.6117
| 3480 | 98.9979 | 98.932 | 99.2646 | 98.6126
| 3490 | 98.9988 | 98.933 | 99.2654 | 98.6135
| 3500 | 98.9998 | 98.934 | 99.2661 | 98.6144
| 3510 | 99.0008 | 98.935 | 99.2668 | 98.6153
| 3520 | 99.0017 | 98.936 | 99.2675 | 98.6162
| 3530 | 99.0027 | 98.937 | 99.2682 | 98.6171
| 3540 | 99.0037 | 98.938 | 99.269 | 98.6181
| 3550 | 99.0047 | 98.939 | 99.2697 | 98.619
| 3560 | 99.0056 | 98.94 | 99.2704 | 98.62
| 3570 | 99.0066 | 98.941 | 99.2712 | 98.6209
| 3580 | 99.0076 | 98.942 | 99.2719 | 98.6219
| 3590 | 99.0086 | 98.943 | 99.2726 | 98.6228
| 3600 | 99.0096 | 98.9441 | 99.2734 | 98.6238
| 3610 | 99.0106 | 98.9451 | 99.2741 | 98.6248
| 3620 | 99.0116 | 98.9461 | 99.2748 | 98.6258
| 3630 | 99.0126 | 98.9471 | 99.2756 | 98.6268
| 3640 | 99.0136 | 98.9482 | 99.2763 | 98.6278
| 3650 | 99.0146 | 98.9492 | 99.2771 | 98.6288
| 3660 | 99.0156 | 98.9502 | 99.2778 | 98.6298
| 3670 | 99.0166 | 98.9513 | 99.2785 | 98.6308
| 3680 | 99.0176 | 98.9523 | 99.2793 | 98.6319
| 3690 | 99.0186 | 98.9534 | 99.28 | 98.6329
| 3700 | 99.0196 | 98.9544 | 99.2808 | 98.6339
| 3710 | 99.0206 | 98.9555 | 99.2815 | 98.635
| 3720 | 99.0216 | 98.9565 | 99.2823 | 98.636
| 3730 | 99.0226 | 98.9576 | 99.283 | 98.6371
| 3740 | 99.0236 | 98.9586 | 99.2838 | 98.6381
| 3750 | 99.0246 | 98.9597 | 99.2845 | 98.6392
| 3760 | 99.0257 | 98.9607 | 99.2853 | 98.6403
| 3770 | 99.0267 | 98.9618 | 99.286 | 98.6413
| 3780 | 99.0277 | 98.9628 | 99.2868 | 98.6424
| 3790 | 99.0287 | 98.9639 | 99.2875 | 98.6435
| 3800 | 99.0297 | 98.965 | 99.2883 | 98.6446
| 3810 | 99.0307 | 98.966 | 99.2891 | 98.6457
| 3820 | 99.0318 | 98.9671 | 99.2898 | 98.6468
| 3830 | 99.0328 | 98.9682 | 99.2906 | 98.6479
| 3840 | 99.0338 | 98.9692 | 99.2913 | 98.649
| 3850 | 99.0348 | 98.9703 | 99.2921 | 98.6501
| 3860 | 99.0359 | 98.9714 | 99.2928 | 98.6512
| 3870 | 99.0369 | 98.9724 | 99.2936 | 98.6524
| 3880 | 99.0379 | 98.9735 | 99.2944 | 98.6535
| 3890 | 99.0389 | 98.9746 | 99.2951 | 98.6546
| 3900 | 99.04 | 98.9756 | 99.2959 | 98.6557
| 3910 | 99.041 | 98.9767 | 99.2966 | 98.6569
| 3920 | 99.042 | 98.9778 | 99.2974 | 98.658
| 3930 | 99.0431 | 98.9789 | 99.2982 | 98.6591
| 3940 | 99.0441 | 98.9799 | 99.2989 | 98.6603
| 3950 | 99.0451 | 98.981 | 99.2997 | 98.6614
| 3960 | 99.0461 | 98.9821 | 99.3004 | 98.6626
| 3970 | 99.0472 | 98.9832 | 99.3012 | 98.6637
| 3980 | 99.0482 | 98.9842 | 99.302 | 98.6649
| 3990 | 99.0492 | 98.9853 | 99.3027 | 98.6661
| 4000 | 99.0503 | 98.9864 | 99.3035 | 98.6672
| 4010 | 99.0496 | 98.9856 | 99.303 | 98.666
| 4020 | 99.0489 | 98.9849 | 99.3025 | 98.6648
| 4030 | 99.0483 | 98.9842 | 99.3021 | 98.6637
| 4040 | 99.0477 | 98.9836 | 99.3016 | 98.6625
| 4050 | 99.0471 | 98.9829 | 99.3012 | 98.6614
| 4060 | 99.0465 | 98.9823 | 99.3008 | 98.6604
| 4070 | 99.046 | 98.9817 | 99.3004 | 98.6593
| 4080 | 99.0454 | 98.9811 | 99.3 | 98.6583
| 4090 | 99.0449 | 98.9805 | 99.2996 | 98.6573
| 4100 | 99.0444 | 98.9799 | 99.2992 | 98.6563
| 4110 | 99.0439 | 98.9794 | 99.2989 | 98.6554
| 4120 | 99.0434 | 98.9789 | 99.2985 | 98.6545
| 4130 | 99.043 | 98.9783 | 99.2982 | 98.6536
| 4140 | 99.0425 | 98.9779 | 99.2979 | 98.6527
| 4150 | 99.0421 | 98.9774 | 99.2976 | 98.6519
| 4160 | 99.0417 | 98.9769 | 99.2973 | 98.651
| 4170 | 99.0413 | 98.9765 | 99.297 | 98.6502
| 4180 | 99.0409 | 98.9761 | 99.2967 | 98.6495
| 4190 | 99.0406 | 98.9757 | 99.2965 | 98.6487
| 4200 | 99.0402 | 98.9753 | 99.2962 | 98.648
| 4210 | 99.0399 | 98.9749 | 99.296 | 98.6473
| 4220 | 99.0396 | 98.9745 | 99.2957 | 98.6466
| 4230 | 99.0393 | 98.9742 | 99.2955 | 98.6459
| 4240 | 99.039 | 98.9739 | 99.2953 | 98.6453
| 4250 | 99.0387 | 98.9736 | 99.2951 | 98.6447
| 4260 | 99.0384 | 98.9733 | 99.2949 | 98.644
| 4270 | 99.0382 | 98.973 | 99.2947 | 98.6435
| 4280 | 99.0379 | 98.9727 | 99.2946 | 98.6429
| 4290 | 99.0377 | 98.9724 | 99.2944 | 98.6424
| 4300 | 99.0375 | 98.9722 | 99.2942 | 98.6418
| 4310 | 99.0373 | 98.972 | 99.2941 | 98.6413
| 4320 | 99.0371 | 98.9718 | 99.294 | 98.6408
| 4330 | 99.037 | 98.9716 | 99.2938 | 98.6404
| 4340 | 99.0368 | 98.9714 | 99.2937 | 98.6399
| 4350 | 99.0366 | 98.9712 | 99.2936 | 98.6395
| 4360 | 99.0365 | 98.971 | 99.2935 | 98.6391
| 4370 | 99.0364 | 98.9709 | 99.2934 | 98.6387
| 4380 | 99.0363 | 98.9707 | 99.2934 | 98.6383
| 4390 | 99.0362 | 98.9706 | 99.2933 | 98.638
| 4400 | 99.0361 | 98.9705 | 99.2932 | 98.6376
| 4410 | 99.036 | 98.9704 | 99.2932 | 98.6373
| 4420 | 99.0359 | 98.9703 | 99.2931 | 98.637
| 4430 | 99.0359 | 98.9702 | 99.2931 | 98.6367
| 4440 | 99.0358 | 98.9702 | 99.293 | 98.6364
| 4450 | 99.0358 | 98.9701 | 99.293 | 98.6362
| 4460 | 99.0357 | 98.9701 | 99.293 | 98.6359
| 4470 | 99.0357 | 98.97 | 99.293 | 98.6357
| 4480 | 99.0357 | 98.97 | 99.293 | 98.6355
| 4490 | 99.0357 | 98.97 | 99.293 | 98.6353
| 4500 | 99.0357 | 98.97 | 99.293 | 98.6351
| 4510 | 99.0358 | 98.97 | 99.293 | 98.6349
| 4520 | 99.0358 | 98.97 | 99.293 | 98.6348
| 4530 | 99.0358 | 98.97 | 99.2931 | 98.6346
| 4540 | 99.0359 | 98.9701 | 99.2931 | 98.6345
| 4550 | 99.0359 | 98.9701 | 99.2932 | 98.6344
| 4560 | 99.036 | 98.9702 | 99.2932 | 98.6343
| 4570 | 99.0361 | 98.9703 | 99.2933 | 98.6342
| 4580 | 99.0362 | 98.9703 | 99.2933 | 98.6342
| 4590 | 99.0363 | 98.9704 | 99.2934 | 98.6341
| 4600 | 99.0364 | 98.9705 | 99.2935 | 98.6341
| 4610 | 99.0365 | 98.9706 | 99.2936 | 98.634
| 4620 | 99.0366 | 98.9707 | 99.2937 | 98.634
| 4630 | 99.0367 | 98.9709 | 99.2938 | 98.634
| 4640 | 99.0369 | 98.971 | 99.2939 | 98.634
| 4650 | 99.037 | 98.9711 | 99.294 | 98.634
| 4660 | 99.0372 | 98.9713 | 99.2941 | 98.6341
| 4670 | 99.0373 | 98.9714 | 99.2942 | 98.6341
| 4680 | 99.0375 | 98.9716 | 99.2943 | 98.6342
| 4690 | 99.0377 | 98.9718 | 99.2944 | 98.6342
| 4700 | 99.0378 | 98.9719 | 99.2946 | 98.6343
| 4710 | 99.038 | 98.9721 | 99.2947 | 98.6344
| 4720 | 99.0382 | 98.9723 | 99.2949 | 98.6345
| 4730 | 99.0384 | 98.9725 | 99.295 | 98.6346
| 4740 | 99.0386 | 98.9727 | 99.2952 | 98.6348
| 4750 | 99.0388 | 98.973 | 99.2953 | 98.6349
| 4760 | 99.0391 | 98.9732 | 99.2955 | 98.635
| 4770 | 99.0393 | 98.9734 | 99.2957 | 98.6352
| 4780 | 99.0395 | 98.9737 | 99.2958 | 98.6354
| 4790 | 99.0398 | 98.9739 | 99.296 | 98.6355
| 4800 | 99.04 | 98.9742 | 99.2962 | 98.6357
| 4810 | 99.0403 | 98.9744 | 99.2964 | 98.6359
| 4820 | 99.0405 | 98.9747 | 99.2966 | 98.6361
| 4830 | 99.0408 | 98.975 | 99.2968 | 98.6364
| 4840 | 99.0411 | 98.9752 | 99.297 | 98.6366
| 4850 | 99.0414 | 98.9755 | 99.2972 | 98.6368
| 4860 | 99.0417 | 98.9758 | 99.2974 | 98.6371
| 4870 | 99.0419 | 98.9761 | 99.2976 | 98.6373
| 4880 | 99.0422 | 98.9764 | 99.2978 | 98.6376
| 4890 | 99.0425 | 98.9767 | 99.2981 | 98.6379
| 4900 | 99.0429 | 98.9771 | 99.2983 | 98.6382
| 4910 | 99.0432 | 98.9774 | 99.2985 | 98.6384
| 4920 | 99.0435 | 98.9777 | 99.2988 | 98.6387
| 4930 | 99.0438 | 98.9781 | 99.299 | 98.6391
| 4940 | 99.0441 | 98.9784 | 99.2993 | 98.6394
| 4950 | 99.0445 | 98.9787 | 99.2995 | 98.6397
| 4960 | 99.0448 | 98.9791 | 99.2997 | 98.64
| 4970 | 99.0452 | 98.9795 | 99.3 | 98.6404
| 4980 | 99.0455 | 98.9798 | 99.3003 | 98.6407
| 4990 | 99.0459 | 98.9802 | 99.3005 | 98.6411
| 5000 | 99.0462 | 98.9806 | 99.3008 | 98.6415
| 5010 | 99.0466 | 98.9809 | 99.3011 | 98.6418
| 5020 | 99.047 | 98.9813 | 99.3013 | 98.6422
| 5030 | 99.0473 | 98.9817 | 99.3016 | 98.6426
| 5040 | 99.0477 | 98.9821 | 99.3019 | 98.643
| 5050 | 99.0481 | 98.9825 | 99.3022 | 98.6434
| 5060 | 99.0485 | 98.9829 | 99.3025 | 98.6438
| 5070 | 99.0489 | 98.9833 | 99.3027 | 98.6442
| 5080 | 99.0493 | 98.9837 | 99.303 | 98.6447
| 5090 | 99.0497 | 98.9841 | 99.3033 | 98.6451
| 5100 | 99.0501 | 98.9846 | 99.3036 | 98.6455
| 5110 | 99.0505 | 98.985 | 99.3039 | 98.646
| 5120 | 99.0509 | 98.9854 | 99.3042 | 98.6464
| 5130 | 99.0513 | 98.9859 | 99.3045 | 98.6469
| 5140 | 99.0517 | 98.9863 | 99.3049 | 98.6474
| 5150 | 99.0522 | 98.9867 | 99.3052 | 98.6478
| 5160 | 99.0526 | 98.9872 | 99.3055 | 98.6483
| 5170 | 99.053 | 98.9876 | 99.3058 | 98.6488
| 5180 | 99.0535 | 98.9881 | 99.3061 | 98.6493
| 5190 | 99.0539 | 98.9886 | 99.3064 | 98.6498
| 5200 | 99.0543 | 98.989 | 99.3068 | 98.6503
| 5210 | 99.0548 | 98.9895 | 99.3071 | 98.6508
| 5220 | 99.0552 | 98.99 | 99.3074 | 98.6513
| 5230 | 99.0557 | 98.9904 | 99.3078 | 98.6518
| 5240 | 99.0562 | 98.9909 | 99.3081 | 98.6523
| 5250 | 99.0566 | 98.9914 | 99.3084 | 98.6529
| 5260 | 99.0571 | 98.9919 | 99.3088 | 98.6534
| 5270 | 99.0575 | 98.9924 | 99.3091 | 98.654
| 5280 | 99.058 | 98.9929 | 99.3095 | 98.6545
| 5290 | 99.0585 | 98.9934 | 99.3098 | 98.6551
| 5300 | 99.059 | 98.9939 | 99.3102 | 98.6556
| 5310 | 99.0594 | 98.9944 | 99.3105 | 98.6562
| 5320 | 99.0599 | 98.9949 | 99.3109 | 98.6568
| 5330 | 99.0604 | 98.9954 | 99.3112 | 98.6573
| 5340 | 99.0609 | 98.9959 | 99.3116 | 98.6579
| 5350 | 99.0614 | 98.9964 | 99.312 | 98.6585
| 5360 | 99.0619 | 98.9969 | 99.3123 | 98.6591
| 5370 | 99.0624 | 98.9975 | 99.3127 | 98.6597
| 5380 | 99.0629 | 98.998 | 99.3131 | 98.6603
| 5390 | 99.0634 | 98.9985 | 99.3134 | 98.6609
| 5400 | 99.0639 | 98.9991 | 99.3138 | 98.6615
| 5410 | 99.0644 | 98.9996 | 99.3142 | 98.6621
| 5420 | 99.0649 | 99.0001 | 99.3146 | 98.6627
| 5430 | 99.0654 | 99.0007 | 99.3149 | 98.6633
| 5440 | 99.0659 | 99.0012 | 99.3153 | 98.664
| 5450 | 99.0665 | 99.0018 | 99.3157 | 98.6646
| 5460 | 99.067 | 99.0023 | 99.3161 | 98.6652
| 5470 | 99.0675 | 99.0029 | 99.3165 | 98.6659
| 5480 | 99.068 | 99.0034 | 99.3168 | 98.6665
| 5490 | 99.0686 | 99.004 | 99.3172 | 98.6671
| 5500 | 99.0691 | 99.0045 | 99.3176 | 98.6678
| 5510 | 99.0696 | 99.0051 | 99.318 | 98.6685
| 5520 | 99.0702 | 99.0057 | 99.3184 | 98.6691
| 5530 | 99.0707 | 99.0062 | 99.3188 | 98.6698
| 5540 | 99.0712 | 99.0068 | 99.3192 | 98.6704
| 5550 | 99.0718 | 99.0074 | 99.3196 | 98.6711
| 5560 | 99.0723 | 99.0079 | 99.32 | 98.6718
| 5570 | 99.0729 | 99.0085 | 99.3204 | 98.6725
| 5580 | 99.0734 | 99.0091 | 99.3208 | 98.6731
| 5590 | 99.074 | 99.0097 | 99.3212 | 98.6738
| 5600 | 99.0745 | 99.0102 | 99.3216 | 98.6745
| 5610 | 99.0751 | 99.0108 | 99.322 | 98.6752
| 5620 | 99.0756 | 99.0114 | 99.3224 | 98.6759
| 5630 | 99.0762 | 99.012 | 99.3228 | 98.6766
| 5640 | 99.0767 | 99.0126 | 99.3232 | 98.6773
| 5650 | 99.0773 | 99.0132 | 99.3237 | 98.678
| 5660 | 99.0779 | 99.0138 | 99.3241 | 98.6787
| 5670 | 99.0784 | 99.0144 | 99.3245 | 98.6794
| 5680 | 99.079 | 99.015 | 99.3249 | 98.6801
| 5690 | 99.0796 | 99.0156 | 99.3253 | 98.6808
| 5700 | 99.0801 | 99.0162 | 99.3257 | 98.6815
| 5710 | 99.0807 | 99.0168 | 99.3261 | 98.6823
| 5720 | 99.0813 | 99.0174 | 99.3266 | 98.683
| 5730 | 99.0818 | 99.018 | 99.327 | 98.6837
| 5740 | 99.0824 | 99.0186 | 99.3274 | 98.6845
| 5750 | 99.083 | 99.0192 | 99.3278 | 98.6852
| 5760 | 99.0836 | 99.0198 | 99.3283 | 98.6859
| 5770 | 99.0841 | 99.0204 | 99.3287 | 98.6867
| 5780 | 99.0847 | 99.021 | 99.3291 | 98.6874
| 5790 | 99.0853 | 99.0217 | 99.3295 | 98.6881
| 5800 | 99.0859 | 99.0223 | 99.33 | 98.6889
| 5810 | 99.0865 | 99.0229 | 99.3304 | 98.6896
| 5820 | 99.0871 | 99.0235 | 99.3308 | 98.6904
| 5830 | 99.0877 | 99.0241 | 99.3313 | 98.6911
| 5840 | 99.0882 | 99.0248 | 99.3317 | 98.6919
| 5850 | 99.0888 | 99.0254 | 99.3321 | 98.6927
| 5860 | 99.0894 | 99.026 | 99.3326 | 98.6934
| 5870 | 99.09 | 99.0266 | 99.333 | 98.6942
| 5880 | 99.0906 | 99.0273 | 99.3334 | 98.6949
| 5890 | 99.0912 | 99.0279 | 99.3339 | 98.6957
| 5900 | 99.0918 | 99.0285 | 99.3343 | 98.6965
| 5910 | 99.0924 | 99.0292 | 99.3348 | 98.6973
| 5920 | 99.093 | 99.0298 | 99.3352 | 98.698
| 5930 | 99.0936 | 99.0304 | 99.3356 | 98.6988
| 5940 | 99.0942 | 99.0311 | 99.3361 | 98.6996
| 5950 | 99.0948 | 99.0317 | 99.3365 | 98.7004
| 5960 | 99.0954 | 99.0324 | 99.337 | 98.7011
| 5970 | 99.096 | 99.033 | 99.3374 | 98.7019
| 5980 | 99.0966 | 99.0336 | 99.3379 | 98.7027
| 5990 | 99.0972 | 99.0343 | 99.3383 | 98.7035
| 6000 | 99.0978 | 99.0349 | 99.3387 | 98.7043
| 6010 | 99.0976 | 99.0346 | 99.3386 | 98.7039
| 6020 | 99.0973 | 99.0344 | 99.3384 | 98.7034
| 6030 | 99.0971 | 99.0341 | 99.3382 | 98.703
| 6040 | 99.0969 | 99.0339 | 99.338 | 98.7026
| 6050 | 99.0967 | 99.0336 | 99.3379 | 98.7022
| 6060 | 99.0964 | 99.0334 | 99.3377 | 98.7018
| 6070 | 99.0962 | 99.0332 | 99.3376 | 98.7015
| 6080 | 99.096 | 99.0329 | 99.3374 | 98.7011
| 6090 | 99.0958 | 99.0327 | 99.3373 | 98.7007
| 6100 | 99.0956 | 99.0325 | 99.3371 | 98.7004
| 6110 | 99.0954 | 99.0323 | 99.337 | 98.7
| 6120 | 99.0953 | 99.0321 | 99.3369 | 98.6997
| 6130 | 99.0951 | 99.0319 | 99.3367 | 98.6994
| 6140 | 99.0949 | 99.0317 | 99.3366 | 98.6991
| 6150 | 99.0948 | 99.0315 | 99.3365 | 98.6988
| 6160 | 99.0946 | 99.0314 | 99.3364 | 98.6985
| 6170 | 99.0944 | 99.0312 | 99.3363 | 98.6982
| 6180 | 99.0943 | 99.031 | 99.3362 | 98.6979
| 6190 | 99.0942 | 99.0309 | 99.3361 | 98.6976
| 6200 | 99.094 | 99.0307 | 99.336 | 98.6973
| 6210 | 99.0939 | 99.0306 | 99.3359 | 98.6971
| 6220 | 99.0938 | 99.0305 | 99.3358 | 98.6968
| 6230 | 99.0937 | 99.0303 | 99.3357 | 98.6966
| 6240 | 99.0935 | 99.0302 | 99.3356 | 98.6964
| 6250 | 99.0934 | 99.0301 | 99.3355 | 98.6961
| 6260 | 99.0933 | 99.03 | 99.3354 | 98.6959
| 6270 | 99.0932 | 99.0299 | 99.3354 | 98.6957
| 6280 | 99.0931 | 99.0297 | 99.3353 | 98.6955
| 6290 | 99.093 | 99.0296 | 99.3352 | 98.6953
| 6300 | 99.093 | 99.0296 | 99.3352 | 98.6951
| 6310 | 99.0929 | 99.0295 | 99.3351 | 98.695
| 6320 | 99.0928 | 99.0294 | 99.3351 | 98.6948
| 6330 | 99.0927 | 99.0293 | 99.335 | 98.6946
| 6340 | 99.0927 | 99.0292 | 99.335 | 98.6945
| 6350 | 99.0926 | 99.0292 | 99.3349 | 98.6943
| 6360 | 99.0926 | 99.0291 | 99.3349 | 98.6942
| 6370 | 99.0925 | 99.029 | 99.3349 | 98.694
| 6380 | 99.0925 | 99.029 | 99.3348 | 98.6939
| 6390 | 99.0924 | 99.0289 | 99.3348 | 98.6938
| 6400 | 99.0924 | 99.0289 | 99.3348 | 98.6937
| 6410 | 99.0924 | 99.0289 | 99.3347 | 98.6935
| 6420 | 99.0923 | 99.0288 | 99.3347 | 98.6934
| 6430 | 99.0923 | 99.0288 | 99.3347 | 98.6933
| 6440 | 99.0923 | 99.0288 | 99.3347 | 98.6933
| 6450 | 99.0923 | 99.0288 | 99.3347 | 98.6932
| 6460 | 99.0923 | 99.0287 | 99.3347 | 98.6931
| 6470 | 99.0923 | 99.0287 | 99.3347 | 98.693
| 6480 | 99.0923 | 99.0287 | 99.3347 | 98.693
| 6490 | 99.0923 | 99.0287 | 99.3347 | 98.6929
| 6500 | 99.0923 | 99.0287 | 99.3347 | 98.6928
| 6510 | 99.0923 | 99.0287 | 99.3347 | 98.6928
| 6520 | 99.0923 | 99.0287 | 99.3347 | 98.6928
| 6530 | 99.0923 | 99.0288 | 99.3347 | 98.6927
| 6540 | 99.0923 | 99.0288 | 99.3347 | 98.6927
| 6550 | 99.0924 | 99.0288 | 99.3348 | 98.6927
| 6560 | 99.0924 | 99.0288 | 99.3348 | 98.6927
| 6570 | 99.0924 | 99.0289 | 99.3348 | 98.6927
| 6580 | 99.0925 | 99.0289 | 99.3348 | 98.6927
| 6590 | 99.0925 | 99.0289 | 99.3349 | 98.6927
| 6600 | 99.0926 | 99.029 | 99.3349 | 98.6927
| 6610 | 99.0926 | 99.029 | 99.3349 | 98.6927
| 6620 | 99.0927 | 99.0291 | 99.335 | 98.6927
| 6630 | 99.0927 | 99.0292 | 99.335 | 98.6927
| 6640 | 99.0928 | 99.0292 | 99.3351 | 98.6928
| 6650 | 99.0929 | 99.0293 | 99.3351 | 98.6928
| 6660 | 99.0929 | 99.0294 | 99.3352 | 98.6928
| 6670 | 99.093 | 99.0294 | 99.3352 | 98.6929
| 6680 | 99.0931 | 99.0295 | 99.3353 | 98.6929
| 6690 | 99.0932 | 99.0296 | 99.3353 | 98.693
| 6700 | 99.0932 | 99.0297 | 99.3354 | 98.693
| 6710 | 99.0933 | 99.0298 | 99.3355 | 98.6931
| 6720 | 99.0934 | 99.0298 | 99.3355 | 98.6932
| 6730 | 99.0935 | 99.0299 | 99.3356 | 98.6933
| 6740 | 99.0936 | 99.03 | 99.3357 | 98.6933
| 6750 | 99.0937 | 99.0301 | 99.3357 | 98.6934
| 6760 | 99.0938 | 99.0302 | 99.3358 | 98.6935
| 6770 | 99.0939 | 99.0304 | 99.3359 | 98.6936
| 6780 | 99.094 | 99.0305 | 99.336 | 98.6937
| 6790 | 99.0941 | 99.0306 | 99.336 | 98.6938
| 6800 | 99.0942 | 99.0307 | 99.3361 | 98.6939
| 6810 | 99.0944 | 99.0308 | 99.3362 | 98.6941
| 6820 | 99.0945 | 99.031 | 99.3363 | 98.6942
| 6830 | 99.0946 | 99.0311 | 99.3364 | 98.6943
| 6840 | 99.0947 | 99.0312 | 99.3365 | 98.6944
| 6850 | 99.0949 | 99.0314 | 99.3366 | 98.6946
| 6860 | 99.095 | 99.0315 | 99.3367 | 98.6947
| 6870 | 99.0951 | 99.0316 | 99.3368 | 98.6949
| 6880 | 99.0953 | 99.0318 | 99.3369 | 98.695
| 6890 | 99.0954 | 99.0319 | 99.337 | 98.6952
| 6900 | 99.0956 | 99.0321 | 99.3371 | 98.6953
| 6910 | 99.0957 | 99.0322 | 99.3372 | 98.6955
| 6920 | 99.0959 | 99.0324 | 99.3373 | 98.6956
| 6930 | 99.096 | 99.0326 | 99.3374 | 98.6958
| 6940 | 99.0962 | 99.0327 | 99.3375 | 98.696
| 6950 | 99.0963 | 99.0329 | 99.3377 | 98.6962
| 6960 | 99.0965 | 99.033 | 99.3378 | 98.6963
| 6970 | 99.0967 | 99.0332 | 99.3379 | 98.6965
| 6980 | 99.0968 | 99.0334 | 99.338 | 98.6967
| 6990 | 99.097 | 99.0336 | 99.3382 | 98.6969
| 7000 | 99.0972 | 99.0338 | 99.3383 | 98.6971
| 7010 | 99.0973 | 99.0339 | 99.3384 | 98.6973
| 7020 | 99.0975 | 99.0341 | 99.3385 | 98.6975
| 7030 | 99.0977 | 99.0343 | 99.3387 | 98.6977
| 7040 | 99.0979 | 99.0345 | 99.3388 | 98.6979
| 7050 | 99.0981 | 99.0347 | 99.3389 | 98.6982
| 7060 | 99.0982 | 99.0349 | 99.3391 | 98.6984
| 7070 | 99.0984 | 99.0351 | 99.3392 | 98.6986
| 7080 | 99.0986 | 99.0353 | 99.3394 | 98.6988
| 7090 | 99.0988 | 99.0355 | 99.3395 | 98.6991
| 7100 | 99.099 | 99.0357 | 99.3396 | 98.6993
| 7110 | 99.0992 | 99.0359 | 99.3398 | 98.6995
| 7120 | 99.0994 | 99.0361 | 99.3399 | 98.6998
| 7130 | 99.0996 | 99.0364 | 99.3401 | 98.7
| 7140 | 99.0998 | 99.0366 | 99.3402 | 98.7003
| 7150 | 99.1 | 99.0368 | 99.3404 | 98.7005
| 7160 | 99.1003 | 99.037 | 99.3405 | 98.7008
| 7170 | 99.1005 | 99.0372 | 99.3407 | 98.7011
| 7180 | 99.1007 | 99.0375 | 99.3409 | 98.7013
| 7190 | 99.1009 | 99.0377 | 99.341 | 98.7016
| 7200 | 99.1011 | 99.0379 | 99.3412 | 98.7019
| 7210 | 99.1013 | 99.0382 | 99.3413 | 98.7021
| 7220 | 99.1016 | 99.0384 | 99.3415 | 98.7024
| 7230 | 99.1018 | 99.0386 | 99.3417 | 98.7027
| 7240 | 99.102 | 99.0389 | 99.3418 | 98.703
| 7250 | 99.1023 | 99.0391 | 99.342 | 98.7033
| 7260 | 99.1025 | 99.0394 | 99.3422 | 98.7036
| 7270 | 99.1027 | 99.0396 | 99.3424 | 98.7039
| 7280 | 99.103 | 99.0399 | 99.3425 | 98.7041
| 7290 | 99.1032 | 99.0401 | 99.3427 | 98.7044
| 7300 | 99.1034 | 99.0404 | 99.3429 | 98.7048
| 7310 | 99.1037 | 99.0406 | 99.3431 | 98.7051
| 7320 | 99.1039 | 99.0409 | 99.3432 | 98.7054
| 7330 | 99.1042 | 99.0411 | 99.3434 | 98.7057
| 7340 | 99.1044 | 99.0414 | 99.3436 | 98.706
| 7350 | 99.1047 | 99.0417 | 99.3438 | 98.7063
| 7360 | 99.1049 | 99.0419 | 99.344 | 98.7066
| 7370 | 99.1052 | 99.0422 | 99.3442 | 98.707
| 7380 | 99.1054 | 99.0425 | 99.3443 | 98.7073
| 7390 | 99.1057 | 99.0427 | 99.3445 | 98.7076
| 7400 | 99.1059 | 99.043 | 99.3447 | 98.7079
| 7410 | 99.1062 | 99.0433 | 99.3449 | 98.7083
| 7420 | 99.1065 | 99.0436 | 99.3451 | 98.7086
| 7430 | 99.1067 | 99.0438 | 99.3453 | 98.709
| 7440 | 99.107 | 99.0441 | 99.3455 | 98.7093
| 7450 | 99.1073 | 99.0444 | 99.3457 | 98.7096
| 7460 | 99.1075 | 99.0447 | 99.3459 | 98.71
| 7470 | 99.1078 | 99.045 | 99.3461 | 98.7103
| 7480 | 99.1081 | 99.0453 | 99.3463 | 98.7107
| 7490 | 99.1083 | 99.0456 | 99.3465 | 98.711
| 7500 | 99.1086 | 99.0459 | 99.3467 | 98.7114
| 7510 | 99.1089 | 99.0462 | 99.3469 | 98.7118
| 7520 | 99.1092 | 99.0464 | 99.3471 | 98.7121
| 7530 | 99.1095 | 99.0467 | 99.3473 | 98.7125
| 7540 | 99.1097 | 99.047 | 99.3475 | 98.7129
| 7550 | 99.11 | 99.0473 | 99.3477 | 98.7132
| 7560 | 99.1103 | 99.0476 | 99.3479 | 98.7136
| 7570 | 99.1106 | 99.048 | 99.3481 | 98.714
| 7580 | 99.1109 | 99.0483 | 99.3484 | 98.7144
| 7590 | 99.1112 | 99.0486 | 99.3486 | 98.7147
| 7600 | 99.1115 | 99.0489 | 99.3488 | 98.7151
| 7610 | 99.1118 | 99.0492 | 99.349 | 98.7155
| 7620 | 99.1121 | 99.0495 | 99.3492 | 98.7159
| 7630 | 99.1123 | 99.0498 | 99.3494 | 98.7163
| 7640 | 99.1126 | 99.0501 | 99.3496 | 98.7167
| 7650 | 99.1129 | 99.0504 | 99.3499 | 98.7171
| 7660 | 99.1132 | 99.0508 | 99.3501 | 98.7175
| 7670 | 99.1135 | 99.0511 | 99.3503 | 98.7179
| 7680 | 99.1138 | 99.0514 | 99.3505 | 98.7183
| 7690 | 99.1142 | 99.0517 | 99.3508 | 98.7187
| 7700 | 99.1145 | 99.052 | 99.351 | 98.7191
| 7710 | 99.1148 | 99.0524 | 99.3512 | 98.7195
| 7720 | 99.1151 | 99.0527 | 99.3514 | 98.7199
| 7730 | 99.1154 | 99.053 | 99.3517 | 98.7203
| 7740 | 99.1157 | 99.0534 | 99.3519 | 98.7207
| 7750 | 99.116 | 99.0537 | 99.3521 | 98.7211
| 7760 | 99.1163 | 99.054 | 99.3523 | 98.7215
| 7770 | 99.1166 | 99.0544 | 99.3526 | 98.7219
| 7780 | 99.1169 | 99.0547 | 99.3528 | 98.7224
| 7790 | 99.1173 | 99.055 | 99.353 | 98.7228
| 7800 | 99.1176 | 99.0554 | 99.3533 | 98.7232
| 7810 | 99.1179 | 99.0557 | 99.3535 | 98.7236
| 7820 | 99.1182 | 99.056 | 99.3537 | 98.7241
| 7830 | 99.1185 | 99.0564 | 99.354 | 98.7245
| 7840 | 99.1189 | 99.0567 | 99.3542 | 98.7249
| 7850 | 99.1192 | 99.0571 | 99.3544 | 98.7254
| 7860 | 99.1195 | 99.0574 | 99.3547 | 98.7258
| 7870 | 99.1198 | 99.0578 | 99.3549 | 98.7262
| 7880 | 99.1202 | 99.0581 | 99.3552 | 98.7267
| 7890 | 99.1205 | 99.0585 | 99.3554 | 98.7271
| 7900 | 99.1208 | 99.0588 | 99.3556 | 98.7275
| 7910 | 99.1212 | 99.0592 | 99.3559 | 98.728
| 7920 | 99.1215 | 99.0595 | 99.3561 | 98.7284
| 7930 | 99.1218 | 99.0599 | 99.3564 | 98.7289
| 7940 | 99.1221 | 99.0602 | 99.3566 | 98.7293
| 7950 | 99.1225 | 99.0606 | 99.3569 | 98.7298
| 7960 | 99.1228 | 99.0609 | 99.3571 | 98.7302
| 7970 | 99.1232 | 99.0613 | 99.3574 | 98.7307
| 7980 | 99.1235 | 99.0616 | 99.3576 | 98.7311
| 7990 | 99.1238 | 99.062 | 99.3579 | 98.7316
| 8000 | 99.1242 | 99.0624 | 99.3581 | 98.732
| 8010 | 99.124 | 99.0622 | 99.358 | 98.7317
| 8020 | 99.1238 | 99.0619 | 99.3578 | 98.7314
| 8030 | 99.1236 | 99.0617 | 99.3577 | 98.7311
| 8040 | 99.1234 | 99.0615 | 99.3575 | 98.7308
| 8050 | 99.1232 | 99.0613 | 99.3574 | 98.7305
| 8060 | 99.123 | 99.0611 | 99.3573 | 98.7302
| 8070 | 99.1229 | 99.061 | 99.3571 | 98.7299
| 8080 | 99.1227 | 99.0608 | 99.357 | 98.7297
| 8090 | 99.1225 | 99.0606 | 99.3569 | 98.7294
| 8100 | 99.1224 | 99.0604 | 99.3568 | 98.7291
| 8110 | 99.1222 | 99.0602 | 99.3567 | 98.7288
| 8120 | 99.122 | 99.06 | 99.3565 | 98.7286
| 8130 | 99.1219 | 99.0599 | 99.3564 | 98.7283
| 8140 | 99.1217 | 99.0597 | 99.3563 | 98.7281
| 8150 | 99.1216 | 99.0595 | 99.3562 | 98.7278
| 8160 | 99.1214 | 99.0594 | 99.3561 | 98.7276
| 8170 | 99.1213 | 99.0592 | 99.356 | 98.7273
| 8180 | 99.1211 | 99.0591 | 99.3559 | 98.7271
| 8190 | 99.121 | 99.0589 | 99.3558 | 98.7269
| 8200 | 99.1208 | 99.0588 | 99.3557 | 98.7266
| 8210 | 99.1207 | 99.0586 | 99.3556 | 98.7264
| 8220 | 99.1206 | 99.0585 | 99.3555 | 98.7262
| 8230 | 99.1205 | 99.0583 | 99.3554 | 98.726
| 8240 | 99.1203 | 99.0582 | 99.3553 | 98.7258
| 8250 | 99.1202 | 99.0581 | 99.3552 | 98.7256
| 8260 | 99.1201 | 99.0579 | 99.3551 | 98.7254
| 8270 | 99.12 | 99.0578 | 99.355 | 98.7252
| 8280 | 99.1199 | 99.0577 | 99.3549 | 98.725
| 8290 | 99.1197 | 99.0576 | 99.3549 | 98.7248
| 8300 | 99.1196 | 99.0575 | 99.3548 | 98.7246
| 8310 | 99.1195 | 99.0573 | 99.3547 | 98.7244
| 8320 | 99.1194 | 99.0572 | 99.3546 | 98.7242
| 8330 | 99.1193 | 99.0571 | 99.3546 | 98.7241
| 8340 | 99.1192 | 99.057 | 99.3545 | 98.7239
| 8350 | 99.1191 | 99.0569 | 99.3544 | 98.7237
| 8360 | 99.119 | 99.0568 | 99.3543 | 98.7236
| 8370 | 99.1189 | 99.0567 | 99.3543 | 98.7234
| 8380 | 99.1189 | 99.0566 | 99.3542 | 98.7233
| 8390 | 99.1188 | 99.0565 | 99.3541 | 98.7231
| 8400 | 99.1187 | 99.0564 | 99.3541 | 98.723
| 8410 | 99.1186 | 99.0563 | 99.354 | 98.7228
| 8420 | 99.1185 | 99.0563 | 99.354 | 98.7227
| 8430 | 99.1185 | 99.0562 | 99.3539 | 98.7226
| 8440 | 99.1184 | 99.0561 | 99.3539 | 98.7224
| 8450 | 99.1183 | 99.056 | 99.3538 | 98.7223
| 8460 | 99.1183 | 99.0559 | 99.3538 | 98.7222
| 8470 | 99.1182 | 99.0559 | 99.3537 | 98.7221
| 8480 | 99.1181 | 99.0558 | 99.3537 | 98.7219
| 8490 | 99.1181 | 99.0557 | 99.3536 | 98.7218
| 8500 | 99.118 | 99.0557 | 99.3536 | 98.7217
| 8510 | 99.118 | 99.0556 | 99.3535 | 98.7216
| 8520 | 99.1179 | 99.0556 | 99.3535 | 98.7215
| 8530 | 99.1179 | 99.0555 | 99.3535 | 98.7214
| 8540 | 99.1178 | 99.0555 | 99.3534 | 98.7213
| 8550 | 99.1178 | 99.0554 | 99.3534 | 98.7212
| 8560 | 99.1177 | 99.0554 | 99.3534 | 98.7211
| 8570 | 99.1177 | 99.0553 | 99.3533 | 98.7211
| 8580 | 99.1176 | 99.0553 | 99.3533 | 98.721
| 8590 | 99.1176 | 99.0552 | 99.3533 | 98.7209
| 8600 | 99.1176 | 99.0552 | 99.3533 | 98.7208
| 8610 | 99.1175 | 99.0552 | 99.3532 | 98.7208
| 8620 | 99.1175 | 99.0551 | 99.3532 | 98.7207
| 8630 | 99.1175 | 99.0551 | 99.3532 | 98.7206
| 8640 | 99.1175 | 99.0551 | 99.3532 | 98.7206
| 8650 | 99.1174 | 99.055 | 99.3532 | 98.7205
| 8660 | 99.1174 | 99.055 | 99.3532 | 98.7205
| 8670 | 99.1174 | 99.055 | 99.3531 | 98.7204
| 8680 | 99.1174 | 99.055 | 99.3531 | 98.7204
| 8690 | 99.1174 | 99.055 | 99.3531 | 98.7203
| 8700 | 99.1174 | 99.0549 | 99.3531 | 98.7203
| 8710 | 99.1174 | 99.0549 | 99.3531 | 98.7202
| 8720 | 99.1173 | 99.0549 | 99.3531 | 98.7202
| 8730 | 99.1173 | 99.0549 | 99.3531 | 98.7202
| 8740 | 99.1173 | 99.0549 | 99.3531 | 98.7201
| 8750 | 99.1173 | 99.0549 | 99.3531 | 98.7201
| 8760 | 99.1173 | 99.0549 | 99.3531 | 98.7201
| 8770 | 99.1173 | 99.0549 | 99.3531 | 98.7201
| 8780 | 99.1173 | 99.0549 | 99.3531 | 98.72
| 8790 | 99.1174 | 99.0549 | 99.3531 | 98.72
| 8800 | 99.1174 | 99.0549 | 99.3531 | 98.72
| 8810 | 99.1174 | 99.0549 | 99.3531 | 98.72
| 8820 | 99.1174 | 99.0549 | 99.3531 | 98.72
| 8830 | 99.1174 | 99.055 | 99.3531 | 98.72
| 8840 | 99.1174 | 99.055 | 99.3532 | 98.72
| 8850 | 99.1174 | 99.055 | 99.3532 | 98.72
| 8860 | 99.1175 | 99.055 | 99.3532 | 98.72
| 8870 | 99.1175 | 99.055 | 99.3532 | 98.72
| 8880 | 99.1175 | 99.0551 | 99.3532 | 98.72
| 8890 | 99.1175 | 99.0551 | 99.3532 | 98.7201
| 8900 | 99.1176 | 99.0551 | 99.3533 | 98.7201
| 8910 | 99.1176 | 99.0552 | 99.3533 | 98.7201
| 8920 | 99.1176 | 99.0552 | 99.3533 | 98.7201
| 8930 | 99.1177 | 99.0552 | 99.3533 | 98.7201
| 8940 | 99.1177 | 99.0553 | 99.3534 | 98.7202
| 8950 | 99.1177 | 99.0553 | 99.3534 | 98.7202
| 8960 | 99.1178 | 99.0553 | 99.3534 | 98.7202
| 8970 | 99.1178 | 99.0554 | 99.3534 | 98.7203
| 8980 | 99.1178 | 99.0554 | 99.3535 | 98.7203
| 8990 | 99.1179 | 99.0555 | 99.3535 | 98.7204
| 9000 | 99.1179 | 99.0555 | 99.3535 | 98.7204
| 9010 | 99.118 | 99.0556 | 99.3536 | 98.7205
| 9020 | 99.118 | 99.0556 | 99.3536 | 98.7205
| 9030 | 99.1181 | 99.0557 | 99.3536 | 98.7206
| 9040 | 99.1181 | 99.0557 | 99.3537 | 98.7206
| 9050 | 99.1182 | 99.0558 | 99.3537 | 98.7207
| 9060 | 99.1183 | 99.0558 | 99.3538 | 98.7207
| 9070 | 99.1183 | 99.0559 | 99.3538 | 98.7208
| 9080 | 99.1184 | 99.056 | 99.3539 | 98.7209
| 9090 | 99.1184 | 99.056 | 99.3539 | 98.7209
| 9100 | 99.1185 | 99.0561 | 99.3539 | 98.721
| 9110 | 99.1186 | 99.0562 | 99.354 | 98.7211
| 9120 | 99.1186 | 99.0562 | 99.354 | 98.7211
| 9130 | 99.1187 | 99.0563 | 99.3541 | 98.7212
| 9140 | 99.1188 | 99.0564 | 99.3541 | 98.7213
| 9150 | 99.1188 | 99.0565 | 99.3542 | 98.7214
| 9160 | 99.1189 | 99.0565 | 99.3542 | 98.7215
| 9170 | 99.119 | 99.0566 | 99.3543 | 98.7215
| 9180 | 99.1191 | 99.0567 | 99.3544 | 98.7216
| 9190 | 99.1191 | 99.0568 | 99.3544 | 98.7217
| 9200 | 99.1192 | 99.0569 | 99.3545 | 98.7218
| 9210 | 99.1193 | 99.0569 | 99.3545 | 98.7219
| 9220 | 99.1194 | 99.057 | 99.3546 | 98.722
| 9230 | 99.1195 | 99.0571 | 99.3547 | 98.7221
| 9240 | 99.1195 | 99.0572 | 99.3547 | 98.7222
| 9250 | 99.1196 | 99.0573 | 99.3548 | 98.7223
| 9260 | 99.1197 | 99.0574 | 99.3548 | 98.7224
| 9270 | 99.1198 | 99.0575 | 99.3549 | 98.7225
| 9280 | 99.1199 | 99.0576 | 99.355 | 98.7227
| 9290 | 99.12 | 99.0577 | 99.355 | 98.7228
| 9300 | 99.1201 | 99.0578 | 99.3551 | 98.7229
| 9310 | 99.1202 | 99.0579 | 99.3552 | 98.723
| 9320 | 99.1203 | 99.058 | 99.3553 | 98.7231
| 9330 | 99.1204 | 99.0581 | 99.3553 | 98.7232
| 9340 | 99.1205 | 99.0582 | 99.3554 | 98.7234
| 9350 | 99.1206 | 99.0583 | 99.3555 | 98.7235
| 9360 | 99.1207 | 99.0584 | 99.3555 | 98.7236
| 9370 | 99.1208 | 99.0585 | 99.3556 | 98.7238
| 9380 | 99.1209 | 99.0586 | 99.3557 | 98.7239
| 9390 | 99.121 | 99.0587 | 99.3558 | 98.724
| 9400 | 99.1211 | 99.0588 | 99.3559 | 98.7242
| 9410 | 99.1212 | 99.059 | 99.3559 | 98.7243
| 9420 | 99.1213 | 99.0591 | 99.356 | 98.7244
| 9430 | 99.1214 | 99.0592 | 99.3561 | 98.7246
| 9440 | 99.1216 | 99.0593 | 99.3562 | 98.7247
| 9450 | 99.1217 | 99.0594 | 99.3563 | 98.7249
| 9460 | 99.1218 | 99.0596 | 99.3564 | 98.725
| 9470 | 99.1219 | 99.0597 | 99.3564 | 98.7252
| 9480 | 99.122 | 99.0598 | 99.3565 | 98.7253
| 9490 | 99.1221 | 99.0599 | 99.3566 | 98.7255
| 9500 | 99.1223 | 99.0601 | 99.3567 | 98.7256
| 9510 | 99.1224 | 99.0602 | 99.3568 | 98.7258
| 9520 | 99.1225 | 99.0603 | 99.3569 | 98.726
| 9530 | 99.1226 | 99.0605 | 99.357 | 98.7261
| 9540 | 99.1228 | 99.0606 | 99.3571 | 98.7263
| 9550 | 99.1229 | 99.0607 | 99.3572 | 98.7264
| 9560 | 99.123 | 99.0609 | 99.3573 | 98.7266
| 9570 | 99.1231 | 99.061 | 99.3574 | 98.7268
| 9580 | 99.1233 | 99.0611 | 99.3574 | 98.727
| 9590 | 99.1234 | 99.0613 | 99.3575 | 98.7271
| 9600 | 99.1235 | 99.0614 | 99.3576 | 98.7273
| 9610 | 99.1237 | 99.0616 | 99.3577 | 98.7275
| 9620 | 99.1238 | 99.0617 | 99.3578 | 98.7277
| 9630 | 99.1239 | 99.0619 | 99.3579 | 98.7278
| 9640 | 99.1241 | 99.062 | 99.358 | 98.728
| 9650 | 99.1242 | 99.0621 | 99.3581 | 98.7282
| 9660 | 99.1244 | 99.0623 | 99.3582 | 98.7284
| 9670 | 99.1245 | 99.0624 | 99.3584 | 98.7286
| 9680 | 99.1246 | 99.0626 | 99.3585 | 98.7288
| 9690 | 99.1248 | 99.0628 | 99.3586 | 98.729
| 9700 | 99.1249 | 99.0629 | 99.3587 | 98.7291
| 9710 | 99.1251 | 99.0631 | 99.3588 | 98.7293
| 9720 | 99.1252 | 99.0632 | 99.3589 | 98.7295
| 9730 | 99.1254 | 99.0634 | 99.359 | 98.7297
| 9740 | 99.1255 | 99.0635 | 99.3591 | 98.7299
| 9750 | 99.1257 | 99.0637 | 99.3592 | 98.7301
| 9760 | 99.1258 | 99.0639 | 99.3593 | 98.7303
| 9770 | 99.126 | 99.064 | 99.3594 | 98.7305
| 9780 | 99.1261 | 99.0642 | 99.3595 | 98.7307
| 9790 | 99.1263 | 99.0643 | 99.3597 | 98.7309
| 9800 | 99.1264 | 99.0645 | 99.3598 | 98.7312
| 9810 | 99.1266 | 99.0647 | 99.3599 | 98.7314
| 9820 | 99.1268 | 99.0648 | 99.36 | 98.7316
| 9830 | 99.1269 | 99.065 | 99.3601 | 98.7318
| 9840 | 99.1271 | 99.0652 | 99.3602 | 98.732
| 9850 | 99.1272 | 99.0653 | 99.3604 | 98.7322
| 9860 | 99.1274 | 99.0655 | 99.3605 | 98.7324
| 9870 | 99.1276 | 99.0657 | 99.3606 | 98.7327
| 9880 | 99.1277 | 99.0659 | 99.3607 | 98.7329
| 9890 | 99.1279 | 99.066 | 99.3608 | 98.7331
| 9900 | 99.128 | 99.0662 | 99.361 | 98.7333
| 9910 | 99.1282 | 99.0664 | 99.3611 | 98.7335
| 9920 | 99.1284 | 99.0666 | 99.3612 | 98.7338
| 9930 | 99.1286 | 99.0668 | 99.3613 | 98.734
| 9940 | 99.1287 | 99.0669 | 99.3614 | 98.7342
| 9950 | 99.1289 | 99.0671 | 99.3616 | 98.7345
| 9960 | 99.1291 | 99.0673 | 99.3617 | 98.7347
| 9970 | 99.1292 | 99.0675 | 99.3618 | 98.7349
| 9980 | 99.1294 | 99.0677 | 99.362 | 98.7352
| 9990 | 99.1296 | 99.0678 | 99.3621 | 98.7354
| 10000 | 99.1298 | 99.068 | 99.3622 | 98.7356
| 10010 | 99.1299 | 99.0682 | 99.3623 | 98.7359
| 10020 | 99.1301 | 99.0684 | 99.3625 | 98.7361
| 10030 | 99.1303 | 99.0686 | 99.3626 | 98.7363
| 10040 | 99.1305 | 99.0688 | 99.3627 | 98.7366
| 10050 | 99.1306 | 99.069 | 99.3629 | 98.7368
| 10060 | 99.1308 | 99.0692 | 99.363 | 98.7371
| 10070 | 99.131 | 99.0694 | 99.3631 | 98.7373
| 10080 | 99.1312 | 99.0696 | 99.3633 | 98.7376
| 10090 | 99.1314 | 99.0697 | 99.3634 | 98.7378
| 10100 | 99.1316 | 99.0699 | 99.3635 | 98.7381
| 10110 | 99.1317 | 99.0701 | 99.3637 | 98.7383
| 10120 | 99.1319 | 99.0703 | 99.3638 | 98.7386
| 10130 | 99.1321 | 99.0705 | 99.3639 | 98.7388
| 10140 | 99.1323 | 99.0707 | 99.3641 | 98.7391
| 10150 | 99.1325 | 99.0709 | 99.3642 | 98.7393
| 10160 | 99.1327 | 99.0711 | 99.3643 | 98.7396
| 10170 | 99.1329 | 99.0713 | 99.3645 | 98.7399
| 10180 | 99.133 | 99.0715 | 99.3646 | 98.7401
| 10190 | 99.1332 | 99.0717 | 99.3648 | 98.7404
| 10200 | 99.1334 | 99.0719 | 99.3649 | 98.7406
| 10210 | 99.1336 | 99.0722 | 99.365 | 98.7409
| 10220 | 99.1338 | 99.0724 | 99.3652 | 98.7412
| 10230 | 99.134 | 99.0726 | 99.3653 | 98.7414
| 10240 | 99.1342 | 99.0728 | 99.3655 | 98.7417
| 10250 | 99.1344 | 99.073 | 99.3656 | 98.742
| 10260 | 99.1346 | 99.0732 | 99.3658 | 98.7422
| 10270 | 99.1348 | 99.0734 | 99.3659 | 98.7425
| 10280 | 99.135 | 99.0736 | 99.366 | 98.7428
| 10290 | 99.1352 | 99.0738 | 99.3662 | 98.7431
| 10300 | 99.1354 | 99.074 | 99.3663 | 98.7433
| 10310 | 99.1356 | 99.0742 | 99.3665 | 98.7436
| 10320 | 99.1358 | 99.0745 | 99.3666 | 98.7439
| 10330 | 99.136 | 99.0747 | 99.3668 | 98.7442
| 10340 | 99.1362 | 99.0749 | 99.3669 | 98.7444
| 10350 | 99.1364 | 99.0751 | 99.3671 | 98.7447
| 10360 | 99.1366 | 99.0753 | 99.3672 | 98.745
| 10370 | 99.1368 | 99.0755 | 99.3674 | 98.7453
| 10380 | 99.137 | 99.0758 | 99.3675 | 98.7456
| 10390 | 99.1372 | 99.076 | 99.3677 | 98.7459
| 10400 | 99.1374 | 99.0762 | 99.3678 | 98.7461
| 10410 | 99.1376 | 99.0764 | 99.368 | 98.7464
| 10420 | 99.1378 | 99.0766 | 99.3681 | 98.7467
| 10430 | 99.138 | 99.0769 | 99.3683 | 98.747
| 10440 | 99.1383 | 99.0771 | 99.3684 | 98.7473
| 10450 | 99.1385 | 99.0773 | 99.3686 | 98.7476
| 10460 | 99.1387 | 99.0775 | 99.3688 | 98.7479
| 10470 | 99.1389 | 99.0778 | 99.3689 | 98.7482
| 10480 | 99.1391 | 99.078 | 99.3691 | 98.7485
| 10490 | 99.1393 | 99.0782 | 99.3692 | 98.7488
| 10500 | 99.1395 | 99.0784 | 99.3694 | 98.7491
| 10510 | 99.1397 | 99.0787 | 99.3695 | 98.7493
| 10520 | 99.14 | 99.0789 | 99.3697 | 98.7496
| 10530 | 99.1402 | 99.0791 | 99.3698 | 98.7499
| 10540 | 99.1404 | 99.0794 | 99.37 | 98.7502
| 10550 | 99.1406 | 99.0796 | 99.3702 | 98.7505
| 10560 | 99.1408 | 99.0798 | 99.3703 | 98.7508
| 10570 | 99.141 | 99.0801 | 99.3705 | 98.7511
| 10580 | 99.1413 | 99.0803 | 99.3706 | 98.7515
| 10590 | 99.1415 | 99.0805 | 99.3708 | 98.7518
| 10600 | 99.1417 | 99.0808 | 99.371 | 98.7521
| 10610 | 99.1419 | 99.081 | 99.3711 | 98.7524
| 10620 | 99.1421 | 99.0812 | 99.3713 | 98.7527
| 10630 | 99.1424 | 99.0815 | 99.3715 | 98.753
| 10640 | 99.1426 | 99.0817 | 99.3716 | 98.7533
| 10650 | 99.1428 | 99.0819 | 99.3718 | 98.7536
| 10660 | 99.143 | 99.0822 | 99.3719 | 98.7539
| 10670 | 99.1432 | 99.0824 | 99.3721 | 98.7542
| 10680 | 99.1435 | 99.0826 | 99.3723 | 98.7545
| 10690 | 99.1437 | 99.0829 | 99.3724 | 98.7548
| 10700 | 99.1439 | 99.0831 | 99.3726 | 98.7552
| 10710 | 99.1441 | 99.0834 | 99.3728 | 98.7555
| 10720 | 99.1444 | 99.0836 | 99.3729 | 98.7558
| 10730 | 99.1446 | 99.0839 | 99.3731 | 98.7561
| 10740 | 99.1448 | 99.0841 | 99.3733 | 98.7564
| 10750 | 99.1451 | 99.0843 | 99.3734 | 98.7567
| 10760 | 99.1453 | 99.0846 | 99.3736 | 98.7571
| 10770 | 99.1455 | 99.0848 | 99.3738 | 98.7574
| 10780 | 99.1457 | 99.0851 | 99.3739 | 98.7577
| 10790 | 99.146 | 99.0853 | 99.3741 | 98.758
| 10800 | 99.1462 | 99.0856 | 99.3743 | 98.7583
| 10810 | 99.1464 | 99.0858 | 99.3744 | 98.7587
| 10820 | 99.1467 | 99.0861 | 99.3746 | 98.759
| 10830 | 99.1469 | 99.0863 | 99.3748 | 98.7593
| 10840 | 99.1471 | 99.0865 | 99.375 | 98.7596
| 10850 | 99.1474 | 99.0868 | 99.3751 | 98.76
| 10860 | 99.1476 | 99.087 | 99.3753 | 98.7603
| 10870 | 99.1478 | 99.0873 | 99.3755 | 98.7606
| 10880 | 99.1481 | 99.0875 | 99.3756 | 98.7609
| 10890 | 99.1483 | 99.0878 | 99.3758 | 98.7613
| 10900 | 99.1485 | 99.088 | 99.376 | 98.7616
| 10910 | 99.1488 | 99.0883 | 99.3762 | 98.7619
| 10920 | 99.149 | 99.0886 | 99.3763 | 98.7623
| 10930 | 99.1492 | 99.0888 | 99.3765 | 98.7626
| 10940 | 99.1495 | 99.0891 | 99.3767 | 98.7629
| 10950 | 99.1497 | 99.0893 | 99.3769 | 98.7633
| 10960 | 99.15 | 99.0896 | 99.377 | 98.7636
| 10970 | 99.1502 | 99.0898 | 99.3772 | 98.7639
| 10980 | 99.1504 | 99.0901 | 99.3774 | 98.7643
| 10990 | 99.1507 | 99.0903 | 99.3776 | 98.7646
| 11000 | 99.1509 | 99.0906 | 99.3777 | 98.7649
| 11010 | 99.1512 | 99.0908 | 99.3779 | 98.7653
| 11020 | 99.1514 | 99.0911 | 99.3781 | 98.7656
| 11030 | 99.1516 | 99.0914 | 99.3783 | 98.7659
| 11040 | 99.1519 | 99.0916 | 99.3784 | 98.7663
| 11050 | 99.1521 | 99.0919 | 99.3786 | 98.7666
| 11060 | 99.1524 | 99.0921 | 99.3788 | 98.767
| 11070 | 99.1526 | 99.0924 | 99.379 | 98.7673
| 11080 | 99.1528 | 99.0927 | 99.3792 | 98.7677
| 11090 | 99.1531 | 99.0929 | 99.3793 | 98.768
| 11100 | 99.1533 | 99.0932 | 99.3795 | 98.7683
| 11110 | 99.1536 | 99.0934 | 99.3797 | 98.7687
| 11120 | 99.1538 | 99.0937 | 99.3799 | 98.769
| 11130 | 99.1541 | 99.094 | 99.38 | 98.7694
| 11140 | 99.1543 | 99.0942 | 99.3802 | 98.7697
| 11150 | 99.1546 | 99.0945 | 99.3804 | 98.7701
| 11160 | 99.1548 | 99.0948 | 99.3806 | 98.7704
| 11170 | 99.1551 | 99.095 | 99.3808 | 98.7708
| 11180 | 99.1553 | 99.0953 | 99.381 | 98.7711
| 11190 | 99.1556 | 99.0955 | 99.3811 | 98.7715
| 11200 | 99.1558 | 99.0958 | 99.3813 | 98.7718
| 11210 | 99.1561 | 99.0961 | 99.3815 | 98.7722
| 11220 | 99.1563 | 99.0963 | 99.3817 | 98.7725
| 11230 | 99.1566 | 99.0966 | 99.3819 | 98.7729
| 11240 | 99.1568 | 99.0969 | 99.382 | 98.7732
| 11250 | 99.1571 | 99.0971 | 99.3822 | 98.7736
| 11260 | 99.1573 | 99.0974 | 99.3824 | 98.7739
| 11270 | 99.1576 | 99.0977 | 99.3826 | 98.7743
| 11280 | 99.1578 | 99.0979 | 99.3828 | 98.7746
| 11290 | 99.1581 | 99.0982 | 99.383 | 98.775
| 11300 | 99.1583 | 99.0985 | 99.3832 | 98.7753
| 11310 | 99.1586 | 99.0988 | 99.3833 | 98.7757
| 11320 | 99.1588 | 99.099 | 99.3835 | 98.776
| 11330 | 99.1591 | 99.0993 | 99.3837 | 98.7764
| 11340 | 99.1593 | 99.0996 | 99.3839 | 98.7768
| 11350 | 99.1596 | 99.0998 | 99.3841 | 98.7771
| 11360 | 99.1598 | 99.1001 | 99.3843 | 98.7775
| 11370 | 99.1601 | 99.1004 | 99.3845 | 98.7778
| 11380 | 99.1603 | 99.1006 | 99.3846 | 98.7782
| 11390 | 99.1606 | 99.1009 | 99.3848 | 98.7785
| 11400 | 99.1608 | 99.1012 | 99.385 | 98.7789
| 11410 | 99.1611 | 99.1015 | 99.3852 | 98.7793
| 11420 | 99.1614 | 99.1017 | 99.3854 | 98.7796
| 11430 | 99.1616 | 99.102 | 99.3856 | 98.78
| 11440 | 99.1619 | 99.1023 | 99.3858 | 98.7804
| 11450 | 99.1621 | 99.1026 | 99.386 | 98.7807
| 11460 | 99.1624 | 99.1028 | 99.3861 | 98.7811
| 11470 | 99.1626 | 99.1031 | 99.3863 | 98.7814
| 11480 | 99.1629 | 99.1034 | 99.3865 | 98.7818
| 11490 | 99.1632 | 99.1037 | 99.3867 | 98.7822
| 11500 | 99.1634 | 99.1039 | 99.3869 | 98.7825
| 11510 | 99.1637 | 99.1042 | 99.3871 | 98.7829
| 11520 | 99.1639 | 99.1045 | 99.3873 | 98.7833
| 11530 | 99.1642 | 99.1048 | 99.3875 | 98.7836
| 11540 | 99.1645 | 99.105 | 99.3877 | 98.784
| 11550 | 99.1647 | 99.1053 | 99.3879 | 98.7844
| 11560 | 99.165 | 99.1056 | 99.388 | 98.7847
| 11570 | 99.1652 | 99.1059 | 99.3882 | 98.7851
| 11580 | 99.1655 | 99.1062 | 99.3884 | 98.7855
| 11590 | 99.1658 | 99.1064 | 99.3886 | 98.7858
| 11600 | 99.166 | 99.1067 | 99.3888 | 98.7862
| 11610 | 99.1663 | 99.107 | 99.389 | 98.7866
| 11620 | 99.1665 | 99.1073 | 99.3892 | 98.787
| 11630 | 99.1668 | 99.1076 | 99.3894 | 98.7873
| 11640 | 99.1671 | 99.1078 | 99.3896 | 98.7877
| 11650 | 99.1673 | 99.1081 | 99.3898 | 98.7881
| 11660 | 99.1676 | 99.1084 | 99.39 | 98.7884
| 11670 | 99.1679 | 99.1087 | 99.3902 | 98.7888
| 11680 | 99.1681 | 99.109 | 99.3904 | 98.7892
| 11690 | 99.1684 | 99.1092 | 99.3905 | 98.7896
| 11700 | 99.1686 | 99.1095 | 99.3907 | 98.7899
| 11710 | 99.1689 | 99.1098 | 99.3909 | 98.7903
| 11720 | 99.1692 | 99.1101 | 99.3911 | 98.7907
| 11730 | 99.1694 | 99.1104 | 99.3913 | 98.7911
| 11740 | 99.1697 | 99.1107 | 99.3915 | 98.7914
| 11750 | 99.17 | 99.1109 | 99.3917 | 98.7918
| 11760 | 99.1702 | 99.1112 | 99.3919 | 98.7922
| 11770 | 99.1705 | 99.1115 | 99.3921 | 98.7926
| 11780 | 99.1708 | 99.1118 | 99.3923 | 98.7929
| 11790 | 99.171 | 99.1121 | 99.3925 | 98.7933
| 11800 | 99.1713 | 99.1124 | 99.3927 | 98.7937
| 11810 | 99.1716 | 99.1126 | 99.3929 | 98.7941
| 11820 | 99.1718 | 99.1129 | 99.3931 | 98.7944
| 11830 | 99.1721 | 99.1132 | 99.3933 | 98.7948
| 11840 | 99.1724 | 99.1135 | 99.3935 | 98.7952
| 11850 | 99.1726 | 99.1138 | 99.3937 | 98.7956
| 11860 | 99.1729 | 99.1141 | 99.3939 | 98.796
| 11870 | 99.1732 | 99.1144 | 99.3941 | 98.7963
| 11880 | 99.1734 | 99.1146 | 99.3943 | 98.7967
| 11890 | 99.1737 | 99.1149 | 99.3945 | 98.7971
| 11900 | 99.174 | 99.1152 | 99.3946 | 98.7975
| 11910 | 99.1742 | 99.1155 | 99.3948 | 98.7979
| 11920 | 99.1745 | 99.1158 | 99.395 | 98.7982
| 11930 | 99.1748 | 99.1161 | 99.3952 | 98.7986
| 11940 | 99.175 | 99.1164 | 99.3954 | 98.799
| 11950 | 99.1753 | 99.1167 | 99.3956 | 98.7994
| 11960 | 99.1756 | 99.1169 | 99.3958 | 98.7998
| 11970 | 99.1759 | 99.1172 | 99.396 | 98.8002
| 11980 | 99.1761 | 99.1175 | 99.3962 | 98.8005
| 11990 | 99.1764 | 99.1178 | 99.3964 | 98.8009
| 12000 | 99.1767 | 99.1181 | 99.3966 | 98.8013
| 12010 | 99.1767 | 99.1181 | 99.3966 | 98.8013
| 12020 | 99.1767 | 99.1181 | 99.3966 | 98.8013
| 12030 | 99.1767 | 99.1181 | 99.3966 | 98.8013
| 12040 | 99.1767 | 99.1181 | 99.3967 | 98.8013
| 12050 | 99.1767 | 99.1181 | 99.3967 | 98.8013
| 12060 | 99.1767 | 99.1182 | 99.3967 | 98.8014
| 12070 | 99.1767 | 99.1182 | 99.3967 | 98.8014
| 12080 | 99.1768 | 99.1182 | 99.3967 | 98.8014
| 12090 | 99.1768 | 99.1182 | 99.3967 | 98.8014
| 12100 | 99.1768 | 99.1182 | 99.3967 | 98.8014
| 12110 | 99.1768 | 99.1182 | 99.3967 | 98.8014
| 12120 | 99.1768 | 99.1182 | 99.3967 | 98.8014
| 12130 | 99.1768 | 99.1182 | 99.3967 | 98.8014
| 12140 | 99.1768 | 99.1182 | 99.3967 | 98.8014
| 12150 | 99.1768 | 99.1183 | 99.3967 | 98.8014
| 12160 | 99.1768 | 99.1183 | 99.3967 | 98.8014
| 12170 | 99.1768 | 99.1183 | 99.3968 | 98.8014
| 12180 | 99.1769 | 99.1183 | 99.3968 | 98.8014
| 12190 | 99.1769 | 99.1183 | 99.3968 | 98.8015
| 12200 | 99.1769 | 99.1183 | 99.3968 | 98.8015
| 12210 | 99.1769 | 99.1183 | 99.3968 | 98.8015
| 12220 | 99.1769 | 99.1183 | 99.3968 | 98.8015
| 12230 | 99.1769 | 99.1183 | 99.3968 | 98.8015
| 12240 | 99.1769 | 99.1183 | 99.3968 | 98.8015
| 12250 | 99.1769 | 99.1184 | 99.3968 | 98.8015
| 12260 | 99.1769 | 99.1184 | 99.3968 | 98.8015
| 12270 | 99.1769 | 99.1184 | 99.3968 | 98.8015
| 12280 | 99.1769 | 99.1184 | 99.3968 | 98.8015
| 12290 | 99.177 | 99.1184 | 99.3968 | 98.8015
| 12300 | 99.177 | 99.1184 | 99.3968 | 98.8015
| 12310 | 99.177 | 99.1184 | 99.3969 | 98.8015
| 12320 | 99.177 | 99.1184 | 99.3969 | 98.8015
| 12330 | 99.177 | 99.1184 | 99.3969 | 98.8016
| 12340 | 99.177 | 99.1184 | 99.3969 | 98.8016
| 12350 | 99.177 | 99.1185 | 99.3969 | 98.8016
| 12360 | 99.177 | 99.1185 | 99.3969 | 98.8016
| 12370 | 99.177 | 99.1185 | 99.3969 | 98.8016
| 12380 | 99.177 | 99.1185 | 99.3969 | 98.8016
| 12390 | 99.1771 | 99.1185 | 99.3969 | 98.8016
| 12400 | 99.1771 | 99.1185 | 99.3969 | 98.8016
| 12410 | 99.1771 | 99.1185 | 99.3969 | 98.8016
| 12420 | 99.1771 | 99.1185 | 99.3969 | 98.8016
| 12430 | 99.1771 | 99.1185 | 99.3969 | 98.8016
| 12440 | 99.1771 | 99.1185 | 99.3969 | 98.8016
| 12450 | 99.1771 | 99.1185 | 99.3969 | 98.8016
| 12460 | 99.1771 | 99.1186 | 99.397 | 98.8016
| 12470 | 99.1771 | 99.1186 | 99.397 | 98.8016
| 12480 | 99.1771 | 99.1186 | 99.397 | 98.8017
| 12490 | 99.1771 | 99.1186 | 99.397 | 98.8017
| 12500 | 99.1772 | 99.1186 | 99.397 | 98.8017
| 12510 | 99.1772 | 99.1186 | 99.397 | 98.8017
| 12520 | 99.1772 | 99.1186 | 99.397 | 98.8017
| 12530 | 99.1772 | 99.1186 | 99.397 | 98.8017
| 12540 | 99.1772 | 99.1186 | 99.397 | 98.8017
| 12550 | 99.1772 | 99.1186 | 99.397 | 98.8017
| 12560 | 99.1772 | 99.1186 | 99.397 | 98.8017
| 12570 | 99.1772 | 99.1187 | 99.397 | 98.8017
| 12580 | 99.1772 | 99.1187 | 99.397 | 98.8017
| 12590 | 99.1772 | 99.1187 | 99.397 | 98.8017
| 12600 | 99.1772 | 99.1187 | 99.397 | 98.8017
| 12610 | 99.1773 | 99.1187 | 99.3971 | 98.8017
| 12620 | 99.1773 | 99.1187 | 99.3971 | 98.8017
| 12630 | 99.1773 | 99.1187 | 99.3971 | 98.8018
| 12640 | 99.1773 | 99.1187 | 99.3971 | 98.8018
| 12650 | 99.1773 | 99.1187 | 99.3971 | 98.8018
| 12660 | 99.1773 | 99.1187 | 99.3971 | 98.8018
| 12670 | 99.1773 | 99.1187 | 99.3971 | 98.8018
| 12680 | 99.1773 | 99.1188 | 99.3971 | 98.8018
| 12690 | 99.1773 | 99.1188 | 99.3971 | 98.8018
| 12700 | 99.1773 | 99.1188 | 99.3971 | 98.8018
| 12710 | 99.1773 | 99.1188 | 99.3971 | 98.8018
| 12720 | 99.1773 | 99.1188 | 99.3971 | 98.8018
| 12730 | 99.1774 | 99.1188 | 99.3971 | 98.8018
| 12740 | 99.1774 | 99.1188 | 99.3971 | 98.8018
| 12750 | 99.1774 | 99.1188 | 99.3971 | 98.8018
| 12760 | 99.1774 | 99.1188 | 99.3972 | 98.8018
| 12770 | 99.1774 | 99.1188 | 99.3972 | 98.8018
| 12780 | 99.1774 | 99.1188 | 99.3972 | 98.8018
| 12790 | 99.1774 | 99.1189 | 99.3972 | 98.8019
| 12800 | 99.1774 | 99.1189 | 99.3972 | 98.8019
| 12810 | 99.1774 | 99.1189 | 99.3972 | 98.8019
| 12820 | 99.1774 | 99.1189 | 99.3972 | 98.8019
| 12830 | 99.1774 | 99.1189 | 99.3972 | 98.8019
| 12840 | 99.1775 | 99.1189 | 99.3972 | 98.8019
| 12850 | 99.1775 | 99.1189 | 99.3972 | 98.8019
| 12860 | 99.1775 | 99.1189 | 99.3972 | 98.8019
| 12870 | 99.1775 | 99.1189 | 99.3972 | 98.8019
| 12880 | 99.1775 | 99.1189 | 99.3972 | 98.8019
| 12890 | 99.1775 | 99.1189 | 99.3972 | 98.8019
| 12900 | 99.1775 | 99.1189 | 99.3972 | 98.8019
| 12910 | 99.1775 | 99.119 | 99.3972 | 98.8019
| 12920 | 99.1775 | 99.119 | 99.3972 | 98.8019
| 12930 | 99.1775 | 99.119 | 99.3973 | 98.8019
| 12940 | 99.1775 | 99.119 | 99.3973 | 98.8019
| 12950 | 99.1775 | 99.119 | 99.3973 | 98.8019
| 12960 | 99.1775 | 99.119 | 99.3973 | 98.802
| 12970 | 99.1776 | 99.119 | 99.3973 | 98.802
| 12980 | 99.1776 | 99.119 | 99.3973 | 98.802
| 12990 | 99.1776 | 99.119 | 99.3973 | 98.802
| 13000 | 99.1776 | 99.119 | 99.3973 | 98.802
| 13010 | 99.1776 | 99.119 | 99.3973 | 98.802
| 13020 | 99.1776 | 99.119 | 99.3973 | 98.802
| 13030 | 99.1776 | 99.119 | 99.3973 | 98.802
| 13040 | 99.1776 | 99.1191 | 99.3973 | 98.802
| 13050 | 99.1776 | 99.1191 | 99.3973 | 98.802
| 13060 | 99.1776 | 99.1191 | 99.3973 | 98.802
| 13070 | 99.1776 | 99.1191 | 99.3973 | 98.802
| 13080 | 99.1776 | 99.1191 | 99.3973 | 98.802
| 13090 | 99.1777 | 99.1191 | 99.3973 | 98.802
| 13100 | 99.1777 | 99.1191 | 99.3974 | 98.802
| 13110 | 99.1777 | 99.1191 | 99.3974 | 98.802
| 13120 | 99.1777 | 99.1191 | 99.3974 | 98.802
| 13130 | 99.1777 | 99.1191 | 99.3974 | 98.802
| 13140 | 99.1777 | 99.1191 | 99.3974 | 98.8021
| 13150 | 99.1777 | 99.1191 | 99.3974 | 98.8021
| 13160 | 99.1777 | 99.1192 | 99.3974 | 98.8021
| 13170 | 99.1777 | 99.1192 | 99.3974 | 98.8021
| 13180 | 99.1777 | 99.1192 | 99.3974 | 98.8021
| 13190 | 99.1777 | 99.1192 | 99.3974 | 98.8021
| 13200 | 99.1777 | 99.1192 | 99.3974 | 98.8021
| 13210 | 99.1777 | 99.1192 | 99.3974 | 98.8021
| 13220 | 99.1777 | 99.1192 | 99.3974 | 98.8021
| 13230 | 99.1778 | 99.1192 | 99.3974 | 98.8021
| 13240 | 99.1778 | 99.1192 | 99.3974 | 98.8021
| 13250 | 99.1778 | 99.1192 | 99.3974 | 98.8021
| 13260 | 99.1778 | 99.1192 | 99.3974 | 98.8021
| 13270 | 99.1778 | 99.1192 | 99.3974 | 98.8021
| 13280 | 99.1778 | 99.1192 | 99.3975 | 98.8021
| 13290 | 99.1778 | 99.1192 | 99.3975 | 98.8021
| 13300 | 99.1778 | 99.1193 | 99.3975 | 98.8021
| 13310 | 99.1778 | 99.1193 | 99.3975 | 98.8021
| 13320 | 99.1778 | 99.1193 | 99.3975 | 98.8021
| 13330 | 99.1778 | 99.1193 | 99.3975 | 98.8021
| 13340 | 99.1778 | 99.1193 | 99.3975 | 98.8022
| 13350 | 99.1778 | 99.1193 | 99.3975 | 98.8022
| 13360 | 99.1778 | 99.1193 | 99.3975 | 98.8022
| 13370 | 99.1779 | 99.1193 | 99.3975 | 98.8022
| 13380 | 99.1779 | 99.1193 | 99.3975 | 98.8022
| 13390 | 99.1779 | 99.1193 | 99.3975 | 98.8022
| 13400 | 99.1779 | 99.1193 | 99.3975 | 98.8022
| 13410 | 99.1779 | 99.1193 | 99.3975 | 98.8022
| 13420 | 99.1779 | 99.1193 | 99.3975 | 98.8022
| 13430 | 99.1779 | 99.1193 | 99.3975 | 98.8022
| 13440 | 99.1779 | 99.1194 | 99.3975 | 98.8022
| 13450 | 99.1779 | 99.1194 | 99.3975 | 98.8022
| 13460 | 99.1779 | 99.1194 | 99.3975 | 98.8022
| 13470 | 99.1779 | 99.1194 | 99.3975 | 98.8022
| 13480 | 99.1779 | 99.1194 | 99.3976 | 98.8022
| 13490 | 99.1779 | 99.1194 | 99.3976 | 98.8022
| 13500 | 99.1779 | 99.1194 | 99.3976 | 98.8022
| 13510 | 99.178 | 99.1194 | 99.3976 | 98.8022
| 13520 | 99.178 | 99.1194 | 99.3976 | 98.8022
| 13530 | 99.178 | 99.1194 | 99.3976 | 98.8022
| 13540 | 99.178 | 99.1194 | 99.3976 | 98.8022
| 13550 | 99.178 | 99.1194 | 99.3976 | 98.8023
| 13560 | 99.178 | 99.1194 | 99.3976 | 98.8023
| 13570 | 99.178 | 99.1194 | 99.3976 | 98.8023
| 13580 | 99.178 | 99.1195 | 99.3976 | 98.8023
| 13590 | 99.178 | 99.1195 | 99.3976 | 98.8023
| 13600 | 99.178 | 99.1195 | 99.3976 | 98.8023
| 13610 | 99.178 | 99.1195 | 99.3976 | 98.8023
| 13620 | 99.178 | 99.1195 | 99.3976 | 98.8023
| 13630 | 99.178 | 99.1195 | 99.3976 | 98.8023
| 13640 | 99.178 | 99.1195 | 99.3976 | 98.8023
| 13650 | 99.178 | 99.1195 | 99.3976 | 98.8023
| 13660 | 99.1781 | 99.1195 | 99.3976 | 98.8023
| 13670 | 99.1781 | 99.1195 | 99.3976 | 98.8023
| 13680 | 99.1781 | 99.1195 | 99.3977 | 98.8023
| 13690 | 99.1781 | 99.1195 | 99.3977 | 98.8023
| 13700 | 99.1781 | 99.1195 | 99.3977 | 98.8023
| 13710 | 99.1781 | 99.1195 | 99.3977 | 98.8023
| 13720 | 99.1781 | 99.1195 | 99.3977 | 98.8023
| 13730 | 99.1781 | 99.1195 | 99.3977 | 98.8023
| 13740 | 99.1781 | 99.1196 | 99.3977 | 98.8023
| 13750 | 99.1781 | 99.1196 | 99.3977 | 98.8023
| 13760 | 99.1781 | 99.1196 | 99.3977 | 98.8023
| 13770 | 99.1781 | 99.1196 | 99.3977 | 98.8023
| 13780 | 99.1781 | 99.1196 | 99.3977 | 98.8024
| 13790 | 99.1781 | 99.1196 | 99.3977 | 98.8024
| 13800 | 99.1781 | 99.1196 | 99.3977 | 98.8024
| 13810 | 99.1781 | 99.1196 | 99.3977 | 98.8024
| 13820 | 99.1782 | 99.1196 | 99.3977 | 98.8024
| 13830 | 99.1782 | 99.1196 | 99.3977 | 98.8024
| 13840 | 99.1782 | 99.1196 | 99.3977 | 98.8024
| 13850 | 99.1782 | 99.1196 | 99.3977 | 98.8024
| 13860 | 99.1782 | 99.1196 | 99.3977 | 98.8024
| 13870 | 99.1782 | 99.1196 | 99.3977 | 98.8024
| 13880 | 99.1782 | 99.1196 | 99.3977 | 98.8024
| 13890 | 99.1782 | 99.1196 | 99.3977 | 98.8024
| 13900 | 99.1782 | 99.1197 | 99.3978 | 98.8024
| 13910 | 99.1782 | 99.1197 | 99.3978 | 98.8024
| 13920 | 99.1782 | 99.1197 | 99.3978 | 98.8024
| 13930 | 99.1782 | 99.1197 | 99.3978 | 98.8024
| 13940 | 99.1782 | 99.1197 | 99.3978 | 98.8024
| 13950 | 99.1782 | 99.1197 | 99.3978 | 98.8024
| 13960 | 99.1782 | 99.1197 | 99.3978 | 98.8024
| 13970 | 99.1782 | 99.1197 | 99.3978 | 98.8024
| 13980 | 99.1782 | 99.1197 | 99.3978 | 98.8024
| 13990 | 99.1783 | 99.1197 | 99.3978 | 98.8024
| 14000 | 99.1783 | 99.1197 | 99.3978 | 98.8024
| 14010 | 99.1783 | 99.1197 | 99.3978 | 98.8024
| 14020 | 99.1783 | 99.1197 | 99.3978 | 98.8024
| 14030 | 99.1783 | 99.1197 | 99.3978 | 98.8024
| 14040 | 99.1783 | 99.1197 | 99.3978 | 98.8024
| 14050 | 99.1783 | 99.1197 | 99.3978 | 98.8025
| 14060 | 99.1783 | 99.1197 | 99.3978 | 98.8025
| 14070 | 99.1783 | 99.1198 | 99.3978 | 98.8025
| 14080 | 99.1783 | 99.1198 | 99.3978 | 98.8025
| 14090 | 99.1783 | 99.1198 | 99.3978 | 98.8025
| 14100 | 99.1783 | 99.1198 | 99.3978 | 98.8025
| 14110 | 99.1783 | 99.1198 | 99.3978 | 98.8025
| 14120 | 99.1783 | 99.1198 | 99.3978 | 98.8025
| 14130 | 99.1783 | 99.1198 | 99.3978 | 98.8025
| 14140 | 99.1783 | 99.1198 | 99.3978 | 98.8025
| 14150 | 99.1783 | 99.1198 | 99.3979 | 98.8025
| 14160 | 99.1783 | 99.1198 | 99.3979 | 98.8025
| 14170 | 99.1784 | 99.1198 | 99.3979 | 98.8025
| 14180 | 99.1784 | 99.1198 | 99.3979 | 98.8025
| 14190 | 99.1784 | 99.1198 | 99.3979 | 98.8025
| 14200 | 99.1784 | 99.1198 | 99.3979 | 98.8025
| 14210 | 99.1784 | 99.1198 | 99.3979 | 98.8025
| 14220 | 99.1784 | 99.1198 | 99.3979 | 98.8025
| 14230 | 99.1784 | 99.1198 | 99.3979 | 98.8025
| 14240 | 99.1784 | 99.1198 | 99.3979 | 98.8025
| 14250 | 99.1784 | 99.1198 | 99.3979 | 98.8025
| 14260 | 99.1784 | 99.1199 | 99.3979 | 98.8025
| 14270 | 99.1784 | 99.1199 | 99.3979 | 98.8025
| 14280 | 99.1784 | 99.1199 | 99.3979 | 98.8025
| 14290 | 99.1784 | 99.1199 | 99.3979 | 98.8025
| 14300 | 99.1784 | 99.1199 | 99.3979 | 98.8025
| 14310 | 99.1784 | 99.1199 | 99.3979 | 98.8025
| 14320 | 99.1784 | 99.1199 | 99.3979 | 98.8025
| 14330 | 99.1784 | 99.1199 | 99.3979 | 98.8025
| 14340 | 99.1784 | 99.1199 | 99.3979 | 98.8025
| 14350 | 99.1784 | 99.1199 | 99.3979 | 98.8025
| 14360 | 99.1784 | 99.1199 | 99.3979 | 98.8025
| 14370 | 99.1785 | 99.1199 | 99.3979 | 98.8026
| 14380 | 99.1785 | 99.1199 | 99.3979 | 98.8026
| 14390 | 99.1785 | 99.1199 | 99.3979 | 98.8026
| 14400 | 99.1785 | 99.1199 | 99.3979 | 98.8026
| 14410 | 99.1785 | 99.1199 | 99.3979 | 98.8026
| 14420 | 99.1785 | 99.1199 | 99.398 | 98.8026
| 14430 | 99.1785 | 99.1199 | 99.398 | 98.8026
| 14440 | 99.1785 | 99.1199 | 99.398 | 98.8026
| 14450 | 99.1785 | 99.1199 | 99.398 | 98.8026
| 14460 | 99.1785 | 99.12 | 99.398 | 98.8026
| 14470 | 99.1785 | 99.12 | 99.398 | 98.8026
| 14480 | 99.1785 | 99.12 | 99.398 | 98.8026
| 14490 | 99.1785 | 99.12 | 99.398 | 98.8026
| 14500 | 99.1785 | 99.12 | 99.398 | 98.8026
| 14510 | 99.1785 | 99.12 | 99.398 | 98.8026
| 14520 | 99.1785 | 99.12 | 99.398 | 98.8026
| 14530 | 99.1785 | 99.12 | 99.398 | 98.8026
| 14540 | 99.1785 | 99.12 | 99.398 | 98.8026
| 14550 | 99.1785 | 99.12 | 99.398 | 98.8026
| 14560 | 99.1785 | 99.12 | 99.398 | 98.8026
| 14570 | 99.1785 | 99.12 | 99.398 | 98.8026
| 14580 | 99.1785 | 99.12 | 99.398 | 98.8026
| 14590 | 99.1786 | 99.12 | 99.398 | 98.8026
| 14600 | 99.1786 | 99.12 | 99.398 | 98.8026
| 14610 | 99.1786 | 99.12 | 99.398 | 98.8026
| 14620 | 99.1786 | 99.12 | 99.398 | 98.8026
| 14630 | 99.1786 | 99.12 | 99.398 | 98.8026
| 14640 | 99.1786 | 99.12 | 99.398 | 98.8026
| 14650 | 99.1786 | 99.12 | 99.398 | 98.8026
| 14660 | 99.1786 | 99.12 | 99.398 | 98.8026
| 14670 | 99.1786 | 99.12 | 99.398 | 98.8026
| 14680 | 99.1786 | 99.12 | 99.398 | 98.8026
| 14690 | 99.1786 | 99.1201 | 99.398 | 98.8026
| 14700 | 99.1786 | 99.1201 | 99.398 | 98.8026
| 14710 | 99.1786 | 99.1201 | 99.398 | 98.8026
| 14720 | 99.1786 | 99.1201 | 99.398 | 98.8026
| 14730 | 99.1786 | 99.1201 | 99.3981 | 98.8026
| 14740 | 99.1786 | 99.1201 | 99.3981 | 98.8026
| 14750 | 99.1786 | 99.1201 | 99.3981 | 98.8026
| 14760 | 99.1786 | 99.1201 | 99.3981 | 98.8026
| 14770 | 99.1786 | 99.1201 | 99.3981 | 98.8026
| 14780 | 99.1786 | 99.1201 | 99.3981 | 98.8026
| 14790 | 99.1786 | 99.1201 | 99.3981 | 98.8026
| 14800 | 99.1786 | 99.1201 | 99.3981 | 98.8026
| 14810 | 99.1786 | 99.1201 | 99.3981 | 98.8026
| 14820 | 99.1786 | 99.1201 | 99.3981 | 98.8027
| 14830 | 99.1787 | 99.1201 | 99.3981 | 98.8027
| 14840 | 99.1787 | 99.1201 | 99.3981 | 98.8027
| 14850 | 99.1787 | 99.1201 | 99.3981 | 98.8027
| 14860 | 99.1787 | 99.1201 | 99.3981 | 98.8027
| 14870 | 99.1787 | 99.1201 | 99.3981 | 98.8027
| 14880 | 99.1787 | 99.1201 | 99.3981 | 98.8027
| 14890 | 99.1787 | 99.1201 | 99.3981 | 98.8027
| 14900 | 99.1787 | 99.1201 | 99.3981 | 98.8027
| 14910 | 99.1787 | 99.1201 | 99.3981 | 98.8027
| 14920 | 99.1787 | 99.1201 | 99.3981 | 98.8027
| 14930 | 99.1787 | 99.1201 | 99.3981 | 98.8027
| 14940 | 99.1787 | 99.1201 | 99.3981 | 98.8027
| 14950 | 99.1787 | 99.1202 | 99.3981 | 98.8027
| 14960 | 99.1787 | 99.1202 | 99.3981 | 98.8027
| 14970 | 99.1787 | 99.1202 | 99.3981 | 98.8027
| 14980 | 99.1787 | 99.1202 | 99.3981 | 98.8027
| 14990 | 99.1787 | 99.1202 | 99.3981 | 98.8027
| 15000 | 99.1787 | 99.1202 | 99.3981 | 98.8027
| 15010 | 99.1787 | 99.1202 | 99.3981 | 98.8027
| 15020 | 99.1787 | 99.1202 | 99.3981 | 98.8027
| 15030 | 99.1787 | 99.1202 | 99.3981 | 98.8027
| 15040 | 99.1787 | 99.1202 | 99.3981 | 98.8027
| 15050 | 99.1787 | 99.1202 | 99.3981 | 98.8027
| 15060 | 99.1787 | 99.1202 | 99.3981 | 98.8027
| 15070 | 99.1787 | 99.1202 | 99.3981 | 98.8027
| 15080 | 99.1787 | 99.1202 | 99.3981 | 98.8027
| 15090 | 99.1787 | 99.1202 | 99.3981 | 98.8027
| 15100 | 99.1787 | 99.1202 | 99.3982 | 98.8027
| 15110 | 99.1787 | 99.1202 | 99.3982 | 98.8027
| 15120 | 99.1788 | 99.1202 | 99.3982 | 98.8027
| 15130 | 99.1788 | 99.1202 | 99.3982 | 98.8027
| 15140 | 99.1788 | 99.1202 | 99.3982 | 98.8027
| 15150 | 99.1788 | 99.1202 | 99.3982 | 98.8027
| 15160 | 99.1788 | 99.1202 | 99.3982 | 98.8027
| 15170 | 99.1788 | 99.1202 | 99.3982 | 98.8027
| 15180 | 99.1788 | 99.1202 | 99.3982 | 98.8027
| 15190 | 99.1788 | 99.1202 | 99.3982 | 98.8027
| 15200 | 99.1788 | 99.1202 | 99.3982 | 98.8027
| 15210 | 99.1788 | 99.1202 | 99.3982 | 98.8027
| 15220 | 99.1788 | 99.1202 | 99.3982 | 98.8027
| 15230 | 99.1788 | 99.1202 | 99.3982 | 98.8027
| 15240 | 99.1788 | 99.1202 | 99.3982 | 98.8027
| 15250 | 99.1788 | 99.1202 | 99.3982 | 98.8027
| 15260 | 99.1788 | 99.1202 | 99.3982 | 98.8027
| 15270 | 99.1788 | 99.1203 | 99.3982 | 98.8027
| 15280 | 99.1788 | 99.1203 | 99.3982 | 98.8027
| 15290 | 99.1788 | 99.1203 | 99.3982 | 98.8027
| 15300 | 99.1788 | 99.1203 | 99.3982 | 98.8027
| 15310 | 99.1788 | 99.1203 | 99.3982 | 98.8027
| 15320 | 99.1788 | 99.1203 | 99.3982 | 98.8027
| 15330 | 99.1788 | 99.1203 | 99.3982 | 98.8027
| 15340 | 99.1788 | 99.1203 | 99.3982 | 98.8027
| 15350 | 99.1788 | 99.1203 | 99.3982 | 98.8027
| 15360 | 99.1788 | 99.1203 | 99.3982 | 98.8027
| 15370 | 99.1788 | 99.1203 | 99.3982 | 98.8027
| 15380 | 99.1788 | 99.1203 | 99.3982 | 98.8027
| 15390 | 99.1788 | 99.1203 | 99.3982 | 98.8027
| 15400 | 99.1788 | 99.1203 | 99.3982 | 98.8027
| 15410 | 99.1788 | 99.1203 | 99.3982 | 98.8027
| 15420 | 99.1788 | 99.1203 | 99.3982 | 98.8027
| 15430 | 99.1788 | 99.1203 | 99.3982 | 98.8027
| 15440 | 99.1788 | 99.1203 | 99.3982 | 98.8027
| 15450 | 99.1788 | 99.1203 | 99.3982 | 98.8027
| 15460 | 99.1788 | 99.1203 | 99.3982 | 98.8027
| 15470 | 99.1788 | 99.1203 | 99.3982 | 98.8027
| 15480 | 99.1788 | 99.1203 | 99.3982 | 98.8027
| 15490 | 99.1788 | 99.1203 | 99.3982 | 98.8027
| 15500 | 99.1789 | 99.1203 | 99.3982 | 98.8027
| 15510 | 99.1789 | 99.1203 | 99.3982 | 98.8027
| 15520 | 99.1789 | 99.1203 | 99.3982 | 98.8027
| 15530 | 99.1789 | 99.1203 | 99.3982 | 98.8027
| 15540 | 99.1789 | 99.1203 | 99.3982 | 98.8027
| 15550 | 99.1789 | 99.1203 | 99.3982 | 98.8027
| 15560 | 99.1789 | 99.1203 | 99.3982 | 98.8027
| 15570 | 99.1789 | 99.1203 | 99.3982 | 98.8027
| 15580 | 99.1789 | 99.1203 | 99.3982 | 98.8027
| 15590 | 99.1789 | 99.1203 | 99.3982 | 98.8027
| 15600 | 99.1789 | 99.1203 | 99.3982 | 98.8027
| 15610 | 99.1789 | 99.1203 | 99.3982 | 98.8027
| 15620 | 99.1789 | 99.1203 | 99.3982 | 98.8027
| 15630 | 99.1789 | 99.1203 | 99.3982 | 98.8027
| 15640 | 99.1789 | 99.1203 | 99.3982 | 98.8027
| 15650 | 99.1789 | 99.1203 | 99.3983 | 98.8027
| 15660 | 99.1789 | 99.1203 | 99.3983 | 98.8027
| 15670 | 99.1789 | 99.1203 | 99.3983 | 98.8027
| 15680 | 99.1789 | 99.1203 | 99.3983 | 98.8027
| 15690 | 99.1789 | 99.1203 | 99.3983 | 98.8027
| 15700 | 99.1789 | 99.1203 | 99.3983 | 98.8027
| 15710 | 99.1789 | 99.1203 | 99.3983 | 98.8027
| 15720 | 99.1789 | 99.1203 | 99.3983 | 98.8027
| 15730 | 99.1789 | 99.1203 | 99.3983 | 98.8027
| 15740 | 99.1789 | 99.1203 | 99.3983 | 98.8027
| 15750 | 99.1789 | 99.1204 | 99.3983 | 98.8027
| 15760 | 99.1789 | 99.1204 | 99.3983 | 98.8027
| 15770 | 99.1789 | 99.1204 | 99.3983 | 98.8027
| 15780 | 99.1789 | 99.1204 | 99.3983 | 98.8027
| 15790 | 99.1789 | 99.1204 | 99.3983 | 98.8027
| 15800 | 99.1789 | 99.1204 | 99.3983 | 98.8027
| 15810 | 99.1789 | 99.1204 | 99.3983 | 98.8027
| 15820 | 99.1789 | 99.1204 | 99.3983 | 98.8027
| 15830 | 99.1789 | 99.1204 | 99.3983 | 98.8027
| 15840 | 99.1789 | 99.1204 | 99.3983 | 98.8027
| 15850 | 99.1789 | 99.1204 | 99.3983 | 98.8027
| 15860 | 99.1789 | 99.1204 | 99.3983 | 98.8027
| 15870 | 99.1789 | 99.1204 | 99.3983 | 98.8027
| 15880 | 99.1789 | 99.1204 | 99.3983 | 98.8027
| 15890 | 99.1789 | 99.1204 | 99.3983 | 98.8027
| 15900 | 99.1789 | 99.1204 | 99.3983 | 98.8027
| 15910 | 99.1789 | 99.1204 | 99.3983 | 98.8027
| 15920 | 99.1789 | 99.1204 | 99.3983 | 98.8027
| 15930 | 99.1789 | 99.1204 | 99.3983 | 98.8027
| 15940 | 99.1789 | 99.1204 | 99.3983 | 98.8027
| 15950 | 99.1789 | 99.1204 | 99.3983 | 98.8027
| 15960 | 99.1789 | 99.1204 | 99.3983 | 98.8027
| 15970 | 99.1789 | 99.1204 | 99.3983 | 98.8027
| 15980 | 99.1789 | 99.1204 | 99.3983 | 98.8027
| 15990 | 99.1789 | 99.1204 | 99.3983 | 98.8026
| 16000 | 99.1789 | 99.1204 | 99.3983 | 98.8026
| 16010 | 99.1789 | 99.1204 | 99.3983 | 98.8026
| 16020 | 99.1789 | 99.1204 | 99.3983 | 98.8026
| 16030 | 99.1789 | 99.1204 | 99.3983 | 98.8026
| 16040 | 99.1789 | 99.1204 | 99.3983 | 98.8026
| 16050 | 99.1789 | 99.1204 | 99.3983 | 98.8026
| 16060 | 99.1789 | 99.1204 | 99.3983 | 98.8026
| 16070 | 99.1789 | 99.1204 | 99.3983 | 98.8026
| 16080 | 99.1789 | 99.1204 | 99.3983 | 98.8026
| 16090 | 99.1789 | 99.1204 | 99.3983 | 98.8026
| 16100 | 99.1789 | 99.1204 | 99.3983 | 98.8026
| 16110 | 99.1789 | 99.1204 | 99.3983 | 98.8026
| 16120 | 99.1789 | 99.1204 | 99.3983 | 98.8026
| 16130 | 99.1789 | 99.1204 | 99.3983 | 98.8026
| 16140 | 99.1789 | 99.1204 | 99.3983 | 98.8026
| 16150 | 99.1789 | 99.1204 | 99.3983 | 98.8026
| 16160 | 99.1789 | 99.1204 | 99.3983 | 98.8026
| 16170 | 99.1789 | 99.1204 | 99.3983 | 98.8026
| 16180 | 99.1789 | 99.1204 | 99.3983 | 98.8026
| 16190 | 99.1789 | 99.1204 | 99.3983 | 98.8026
| 16200 | 99.1789 | 99.1204 | 99.3983 | 98.8026
| 16210 | 99.1789 | 99.1204 | 99.3983 | 98.8026
| 16220 | 99.1789 | 99.1204 | 99.3983 | 98.8026
| 16230 | 99.1789 | 99.1204 | 99.3983 | 98.8026
| 16240 | 99.1789 | 99.1204 | 99.3983 | 98.8026
| 16250 | 99.1789 | 99.1204 | 99.3983 | 98.8026
| 16260 | 99.1789 | 99.1204 | 99.3983 | 98.8026
| 16270 | 99.1789 | 99.1204 | 99.3983 | 98.8026
| 16280 | 99.1789 | 99.1204 | 99.3983 | 98.8026
| 16290 | 99.1789 | 99.1204 | 99.3983 | 98.8026
| 16300 | 99.1789 | 99.1204 | 99.3983 | 98.8026
| 16310 | 99.1789 | 99.1204 | 99.3983 | 98.8026
| 16320 | 99.1789 | 99.1204 | 99.3983 | 98.8026
| 16330 | 99.1789 | 99.1204 | 99.3983 | 98.8026
| 16340 | 99.1789 | 99.1204 | 99.3983 | 98.8026
| 16350 | 99.1789 | 99.1204 | 99.3983 | 98.8026
| 16360 | 99.1789 | 99.1204 | 99.3983 | 98.8026
| 16370 | 99.1789 | 99.1204 | 99.3983 | 98.8026
| 16380 | 99.1789 | 99.1204 | 99.3983 | 98.8026
| 16390 | 99.1789 | 99.1204 | 99.3983 | 98.8025
| 16400 | 99.1789 | 99.1204 | 99.3983 | 98.8025
| 16410 | 99.1789 | 99.1204 | 99.3983 | 98.8025
| 16420 | 99.1789 | 99.1204 | 99.3983 | 98.8025
| 16430 | 99.1789 | 99.1204 | 99.3983 | 98.8025
| 16440 | 99.1789 | 99.1204 | 99.3983 | 98.8025
| 16450 | 99.1789 | 99.1204 | 99.3983 | 98.8025
| 16460 | 99.1789 | 99.1204 | 99.3983 | 98.8025
| 16470 | 99.1789 | 99.1204 | 99.3983 | 98.8025
| 16480 | 99.1789 | 99.1204 | 99.3983 | 98.8025
| 16490 | 99.1789 | 99.1204 | 99.3983 | 98.8025
| 16500 | 99.1789 | 99.1204 | 99.3983 | 98.8025
| 16510 | 99.1789 | 99.1204 | 99.3983 | 98.8025
| 16520 | 99.1789 | 99.1204 | 99.3983 | 98.8025
| 16530 | 99.1789 | 99.1204 | 99.3983 | 98.8025
| 16540 | 99.1789 | 99.1204 | 99.3983 | 98.8025
| 16550 | 99.1789 | 99.1204 | 99.3983 | 98.8025
| 16560 | 99.1789 | 99.1204 | 99.3983 | 98.8025
| 16570 | 99.1789 | 99.1204 | 99.3983 | 98.8025
| 16580 | 99.1789 | 99.1204 | 99.3983 | 98.8025
| 16590 | 99.1789 | 99.1204 | 99.3983 | 98.8025
| 16600 | 99.1789 | 99.1204 | 99.3983 | 98.8025
| 16610 | 99.1789 | 99.1204 | 99.3983 | 98.8025
| 16620 | 99.1789 | 99.1204 | 99.3983 | 98.8025
| 16630 | 99.1789 | 99.1204 | 99.3983 | 98.8025
| 16640 | 99.1789 | 99.1204 | 99.3983 | 98.8025
| 16650 | 99.1789 | 99.1204 | 99.3983 | 98.8025
| 16660 | 99.1789 | 99.1204 | 99.3983 | 98.8025
| 16670 | 99.1789 | 99.1204 | 99.3983 | 98.8024
| 16680 | 99.1789 | 99.1204 | 99.3983 | 98.8024
| 16690 | 99.1789 | 99.1204 | 99.3983 | 98.8024
| 16700 | 99.1789 | 99.1204 | 99.3983 | 98.8024
| 16710 | 99.1789 | 99.1204 | 99.3983 | 98.8024
| 16720 | 99.1789 | 99.1204 | 99.3983 | 98.8024
| 16730 | 99.1789 | 99.1204 | 99.3983 | 98.8024
| 16740 | 99.1789 | 99.1204 | 99.3983 | 98.8024
| 16750 | 99.1789 | 99.1203 | 99.3983 | 98.8024
| 16760 | 99.1789 | 99.1203 | 99.3983 | 98.8024
| 16770 | 99.1789 | 99.1203 | 99.3983 | 98.8024
| 16780 | 99.1789 | 99.1203 | 99.3983 | 98.8024
| 16790 | 99.1789 | 99.1203 | 99.3983 | 98.8024
| 16800 | 99.1789 | 99.1203 | 99.3983 | 98.8024
| 16810 | 99.1789 | 99.1203 | 99.3983 | 98.8024
| 16820 | 99.1789 | 99.1203 | 99.3983 | 98.8024
| 16830 | 99.1789 | 99.1203 | 99.3983 | 98.8024
| 16840 | 99.1789 | 99.1203 | 99.3983 | 98.8024
| 16850 | 99.1789 | 99.1203 | 99.3983 | 98.8024
| 16860 | 99.1789 | 99.1203 | 99.3983 | 98.8024
| 16870 | 99.1789 | 99.1203 | 99.3983 | 98.8024
| 16880 | 99.1789 | 99.1203 | 99.3983 | 98.8023
| 16890 | 99.1789 | 99.1203 | 99.3983 | 98.8023
| 16900 | 99.1789 | 99.1203 | 99.3983 | 98.8023
| 16910 | 99.1789 | 99.1203 | 99.3983 | 98.8023
| 16920 | 99.1789 | 99.1203 | 99.3983 | 98.8023
| 16930 | 99.1789 | 99.1203 | 99.3983 | 98.8023
| 16940 | 99.1789 | 99.1203 | 99.3983 | 98.8023
| 16950 | 99.1789 | 99.1203 | 99.3983 | 98.8023
| 16960 | 99.1789 | 99.1203 | 99.3983 | 98.8023
| 16970 | 99.1789 | 99.1203 | 99.3983 | 98.8023
| 16980 | 99.1789 | 99.1203 | 99.3982 | 98.8023
| 16990 | 99.1789 | 99.1203 | 99.3982 | 98.8023
| 17000 | 99.1789 | 99.1203 | 99.3982 | 98.8023
| 17010 | 99.1789 | 99.1203 | 99.3982 | 98.8023
| 17020 | 99.1789 | 99.1203 | 99.3982 | 98.8023
| 17030 | 99.1789 | 99.1203 | 99.3982 | 98.8023
| 17040 | 99.1789 | 99.1203 | 99.3982 | 98.8023
| 17050 | 99.1789 | 99.1203 | 99.3982 | 98.8023
| 17060 | 99.1789 | 99.1203 | 99.3982 | 98.8023
| 17070 | 99.1789 | 99.1203 | 99.3982 | 98.8022
| 17080 | 99.1789 | 99.1203 | 99.3982 | 98.8022
| 17090 | 99.1789 | 99.1203 | 99.3982 | 98.8022
| 17100 | 99.1789 | 99.1203 | 99.3982 | 98.8022
| 17110 | 99.1789 | 99.1203 | 99.3982 | 98.8022
| 17120 | 99.1788 | 99.1203 | 99.3982 | 98.8022
| 17130 | 99.1788 | 99.1203 | 99.3982 | 98.8022
| 17140 | 99.1788 | 99.1203 | 99.3982 | 98.8022
| 17150 | 99.1788 | 99.1203 | 99.3982 | 98.8022
| 17160 | 99.1788 | 99.1203 | 99.3982 | 98.8022
| 17170 | 99.1788 | 99.1203 | 99.3982 | 98.8022
| 17180 | 99.1788 | 99.1203 | 99.3982 | 98.8022
| 17190 | 99.1788 | 99.1202 | 99.3982 | 98.8022
| 17200 | 99.1788 | 99.1202 | 99.3982 | 98.8022
| 17210 | 99.1788 | 99.1202 | 99.3982 | 98.8022
| 17220 | 99.1788 | 99.1202 | 99.3982 | 98.8022
| 17230 | 99.1788 | 99.1202 | 99.3982 | 98.8021
| 17240 | 99.1788 | 99.1202 | 99.3982 | 98.8021
| 17250 | 99.1788 | 99.1202 | 99.3982 | 98.8021
| 17260 | 99.1788 | 99.1202 | 99.3982 | 98.8021
| 17270 | 99.1788 | 99.1202 | 99.3982 | 98.8021
| 17280 | 99.1788 | 99.1202 | 99.3982 | 98.8021
| 17290 | 99.1788 | 99.1202 | 99.3982 | 98.8021
| 17300 | 99.1788 | 99.1202 | 99.3982 | 98.8021
| 17310 | 99.1788 | 99.1202 | 99.3982 | 98.8021
| 17320 | 99.1788 | 99.1202 | 99.3982 | 98.8021
| 17330 | 99.1788 | 99.1202 | 99.3982 | 98.8021
| 17340 | 99.1788 | 99.1202 | 99.3982 | 98.8021
| 17350 | 99.1788 | 99.1202 | 99.3982 | 98.8021
| 17360 | 99.1788 | 99.1202 | 99.3982 | 98.8021
| 17370 | 99.1788 | 99.1202 | 99.3982 | 98.8021
| 17380 | 99.1788 | 99.1202 | 99.3982 | 98.802
| 17390 | 99.1788 | 99.1202 | 99.3982 | 98.802
| 17400 | 99.1788 | 99.1202 | 99.3982 | 98.802
| 17410 | 99.1788 | 99.1202 | 99.3982 | 98.802
| 17420 | 99.1788 | 99.1202 | 99.3982 | 98.802
| 17430 | 99.1788 | 99.1202 | 99.3982 | 98.802
| 17440 | 99.1788 | 99.1202 | 99.3982 | 98.802
| 17450 | 99.1787 | 99.1202 | 99.3982 | 98.802
| 17460 | 99.1787 | 99.1202 | 99.3982 | 98.802
| 17470 | 99.1787 | 99.1202 | 99.3981 | 98.802
| 17480 | 99.1787 | 99.1201 | 99.3981 | 98.802
| 17490 | 99.1787 | 99.1201 | 99.3981 | 98.802
| 17500 | 99.1787 | 99.1201 | 99.3981 | 98.802
| 17510 | 99.1787 | 99.1201 | 99.3981 | 98.8019
| 17520 | 99.1787 | 99.1201 | 99.3981 | 98.8019
| 17530 | 99.1787 | 99.1201 | 99.3981 | 98.8019
| 17540 | 99.1787 | 99.1201 | 99.3981 | 98.8019
| 17550 | 99.1787 | 99.1201 | 99.3981 | 98.8019
| 17560 | 99.1787 | 99.1201 | 99.3981 | 98.8019
| 17570 | 99.1787 | 99.1201 | 99.3981 | 98.8019
| 17580 | 99.1787 | 99.1201 | 99.3981 | 98.8019
| 17590 | 99.1787 | 99.1201 | 99.3981 | 98.8019
| 17600 | 99.1787 | 99.1201 | 99.3981 | 98.8019
| 17610 | 99.1787 | 99.1201 | 99.3981 | 98.8019
| 17620 | 99.1787 | 99.1201 | 99.3981 | 98.8019
| 17630 | 99.1787 | 99.1201 | 99.3981 | 98.8018
| 17640 | 99.1787 | 99.1201 | 99.3981 | 98.8018
| 17650 | 99.1787 | 99.1201 | 99.3981 | 98.8018
| 17660 | 99.1787 | 99.1201 | 99.3981 | 98.8018
| 17670 | 99.1787 | 99.1201 | 99.3981 | 98.8018
| 17680 | 99.1787 | 99.1201 | 99.3981 | 98.8018
| 17690 | 99.1787 | 99.1201 | 99.3981 | 98.8018
| 17700 | 99.1787 | 99.12 | 99.3981 | 98.8018
| 17710 | 99.1786 | 99.12 | 99.3981 | 98.8018
| 17720 | 99.1786 | 99.12 | 99.3981 | 98.8018
| 17730 | 99.1786 | 99.12 | 99.3981 | 98.8018
| 17740 | 99.1786 | 99.12 | 99.3981 | 98.8018
| 17750 | 99.1786 | 99.12 | 99.3981 | 98.8017
| 17760 | 99.1786 | 99.12 | 99.3981 | 98.8017
| 17770 | 99.1786 | 99.12 | 99.3981 | 98.8017
| 17780 | 99.1786 | 99.12 | 99.3981 | 98.8017
| 17790 | 99.1786 | 99.12 | 99.3981 | 98.8017
| 17800 | 99.1786 | 99.12 | 99.398 | 98.8017
| 17810 | 99.1786 | 99.12 | 99.398 | 98.8017
| 17820 | 99.1786 | 99.12 | 99.398 | 98.8017
| 17830 | 99.1786 | 99.12 | 99.398 | 98.8017
| 17840 | 99.1786 | 99.12 | 99.398 | 98.8017
| 17850 | 99.1786 | 99.12 | 99.398 | 98.8017
| 17860 | 99.1786 | 99.12 | 99.398 | 98.8016
| 17870 | 99.1786 | 99.12 | 99.398 | 98.8016
| 17880 | 99.1786 | 99.12 | 99.398 | 98.8016
| 17890 | 99.1786 | 99.12 | 99.398 | 98.8016
| 17900 | 99.1786 | 99.1199 | 99.398 | 98.8016
| 17910 | 99.1786 | 99.1199 | 99.398 | 98.8016
| 17920 | 99.1785 | 99.1199 | 99.398 | 98.8016
| 17930 | 99.1785 | 99.1199 | 99.398 | 98.8016
| 17940 | 99.1785 | 99.1199 | 99.398 | 98.8016
| 17950 | 99.1785 | 99.1199 | 99.398 | 98.8016
| 17960 | 99.1785 | 99.1199 | 99.398 | 98.8015
| 17970 | 99.1785 | 99.1199 | 99.398 | 98.8015
| 17980 | 99.1785 | 99.1199 | 99.398 | 98.8015
| 17990 | 99.1785 | 99.1199 | 99.398 | 98.8015
| 18000 | 99.1785 | 99.1199 | 99.398 | 98.8015
| 18010 | 99.1785 | 99.1199 | 99.398 | 98.8015
| 18020 | 99.1785 | 99.1199 | 99.398 | 98.8015
| 18030 | 99.1785 | 99.1199 | 99.398 | 98.8015
| 18040 | 99.1785 | 99.1199 | 99.398 | 98.8015
| 18050 | 99.1785 | 99.1199 | 99.398 | 98.8015
| 18060 | 99.1785 | 99.1199 | 99.3979 | 98.8014
| 18070 | 99.1785 | 99.1198 | 99.3979 | 98.8014
| 18080 | 99.1785 | 99.1198 | 99.3979 | 98.8014
| 18090 | 99.1785 | 99.1198 | 99.3979 | 98.8014
| 18100 | 99.1784 | 99.1198 | 99.3979 | 98.8014
| 18110 | 99.1784 | 99.1198 | 99.3979 | 98.8014
| 18120 | 99.1784 | 99.1198 | 99.3979 | 98.8014
| 18130 | 99.1784 | 99.1198 | 99.3979 | 98.8014
| 18140 | 99.1784 | 99.1198 | 99.3979 | 98.8014
| 18150 | 99.1784 | 99.1198 | 99.3979 | 98.8014
| 18160 | 99.1784 | 99.1198 | 99.3979 | 98.8013
| 18170 | 99.1784 | 99.1198 | 99.3979 | 98.8013
| 18180 | 99.1784 | 99.1198 | 99.3979 | 98.8013
| 18190 | 99.1784 | 99.1198 | 99.3979 | 98.8013
| 18200 | 99.1784 | 99.1198 | 99.3979 | 98.8013
| 18210 | 99.1784 | 99.1198 | 99.3979 | 98.8013
| 18220 | 99.1784 | 99.1197 | 99.3979 | 98.8013
| 18230 | 99.1784 | 99.1197 | 99.3979 | 98.8013
| 18240 | 99.1784 | 99.1197 | 99.3979 | 98.8013
| 18250 | 99.1784 | 99.1197 | 99.3979 | 98.8012
| 18260 | 99.1783 | 99.1197 | 99.3979 | 98.8012
| 18270 | 99.1783 | 99.1197 | 99.3979 | 98.8012
| 18280 | 99.1783 | 99.1197 | 99.3979 | 98.8012
| 18290 | 99.1783 | 99.1197 | 99.3978 | 98.8012
| 18300 | 99.1783 | 99.1197 | 99.3978 | 98.8012
| 18310 | 99.1783 | 99.1197 | 99.3978 | 98.8012
| 18320 | 99.1783 | 99.1197 | 99.3978 | 98.8012
| 18330 | 99.1783 | 99.1197 | 99.3978 | 98.8011
| 18340 | 99.1783 | 99.1197 | 99.3978 | 98.8011
| 18350 | 99.1783 | 99.1197 | 99.3978 | 98.8011
| 18360 | 99.1783 | 99.1196 | 99.3978 | 98.8011
| 18370 | 99.1783 | 99.1196 | 99.3978 | 98.8011
| 18380 | 99.1783 | 99.1196 | 99.3978 | 98.8011
| 18390 | 99.1783 | 99.1196 | 99.3978 | 98.8011
| 18400 | 99.1783 | 99.1196 | 99.3978 | 98.8011
| 18410 | 99.1782 | 99.1196 | 99.3978 | 98.801
| 18420 | 99.1782 | 99.1196 | 99.3978 | 98.801
| 18430 | 99.1782 | 99.1196 | 99.3978 | 98.801
| 18440 | 99.1782 | 99.1196 | 99.3978 | 98.801
| 18450 | 99.1782 | 99.1196 | 99.3978 | 98.801
| 18460 | 99.1782 | 99.1196 | 99.3978 | 98.801
| 18470 | 99.1782 | 99.1196 | 99.3978 | 98.801
| 18480 | 99.1782 | 99.1196 | 99.3977 | 98.801
| 18490 | 99.1782 | 99.1195 | 99.3977 | 98.8009
| 18500 | 99.1782 | 99.1195 | 99.3977 | 98.8009
| 18510 | 99.1782 | 99.1195 | 99.3977 | 98.8009
| 18520 | 99.1782 | 99.1195 | 99.3977 | 98.8009
| 18530 | 99.1782 | 99.1195 | 99.3977 | 98.8009
| 18540 | 99.1782 | 99.1195 | 99.3977 | 98.8009
| 18550 | 99.1781 | 99.1195 | 99.3977 | 98.8009
| 18560 | 99.1781 | 99.1195 | 99.3977 | 98.8009
| 18570 | 99.1781 | 99.1195 | 99.3977 | 98.8008
| 18580 | 99.1781 | 99.1195 | 99.3977 | 98.8008
| 18590 | 99.1781 | 99.1195 | 99.3977 | 98.8008
| 18600 | 99.1781 | 99.1195 | 99.3977 | 98.8008
| 18610 | 99.1781 | 99.1194 | 99.3977 | 98.8008
| 18620 | 99.1781 | 99.1194 | 99.3977 | 98.8008
| 18630 | 99.1781 | 99.1194 | 99.3977 | 98.8008
| 18640 | 99.1781 | 99.1194 | 99.3977 | 98.8008
| 18650 | 99.1781 | 99.1194 | 99.3977 | 98.8007
| 18660 | 99.1781 | 99.1194 | 99.3976 | 98.8007
| 18670 | 99.1781 | 99.1194 | 99.3976 | 98.8007
| 18680 | 99.178 | 99.1194 | 99.3976 | 98.8007
| 18690 | 99.178 | 99.1194 | 99.3976 | 98.8007
| 18700 | 99.178 | 99.1194 | 99.3976 | 98.8007
| 18710 | 99.178 | 99.1194 | 99.3976 | 98.8007
| 18720 | 99.178 | 99.1193 | 99.3976 | 98.8006
| 18730 | 99.178 | 99.1193 | 99.3976 | 98.8006
| 18740 | 99.178 | 99.1193 | 99.3976 | 98.8006
| 18750 | 99.178 | 99.1193 | 99.3976 | 98.8006
| 18760 | 99.178 | 99.1193 | 99.3976 | 98.8006
| 18770 | 99.178 | 99.1193 | 99.3976 | 98.8006
| 18780 | 99.178 | 99.1193 | 99.3976 | 98.8006
| 18790 | 99.178 | 99.1193 | 99.3976 | 98.8005
| 18800 | 99.1779 | 99.1193 | 99.3976 | 98.8005
| 18810 | 99.1779 | 99.1193 | 99.3976 | 98.8005
| 18820 | 99.1779 | 99.1193 | 99.3975 | 98.8005
| 18830 | 99.1779 | 99.1192 | 99.3975 | 98.8005
| 18840 | 99.1779 | 99.1192 | 99.3975 | 98.8005
| 18850 | 99.1779 | 99.1192 | 99.3975 | 98.8005
| 18860 | 99.1779 | 99.1192 | 99.3975 | 98.8004
| 18870 | 99.1779 | 99.1192 | 99.3975 | 98.8004
| 18880 | 99.1779 | 99.1192 | 99.3975 | 98.8004
| 18890 | 99.1779 | 99.1192 | 99.3975 | 98.8004
| 18900 | 99.1779 | 99.1192 | 99.3975 | 98.8004
| 18910 | 99.1778 | 99.1192 | 99.3975 | 98.8004
| 18920 | 99.1778 | 99.1192 | 99.3975 | 98.8004
| 18930 | 99.1778 | 99.1191 | 99.3975 | 98.8003
| 18940 | 99.1778 | 99.1191 | 99.3975 | 98.8003
| 18950 | 99.1778 | 99.1191 | 99.3975 | 98.8003
| 18960 | 99.1778 | 99.1191 | 99.3975 | 98.8003
| 18970 | 99.1778 | 99.1191 | 99.3975 | 98.8003
| 18980 | 99.1778 | 99.1191 | 99.3974 | 98.8003
| 18990 | 99.1778 | 99.1191 | 99.3974 | 98.8002
| 19000 | 99.1778 | 99.1191 | 99.3974 | 98.8002
| 19010 | 99.1778 | 99.1191 | 99.3974 | 98.8002
| 19020 | 99.1777 | 99.1191 | 99.3974 | 98.8002
| 19030 | 99.1777 | 99.119 | 99.3974 | 98.8002
| 19040 | 99.1777 | 99.119 | 99.3974 | 98.8002
| 19050 | 99.1777 | 99.119 | 99.3974 | 98.8001
| 19060 | 99.1777 | 99.119 | 99.3974 | 98.8001
| 19070 | 99.1777 | 99.119 | 99.3974 | 98.8001
| 19080 | 99.1777 | 99.119 | 99.3974 | 98.8001
| 19090 | 99.1777 | 99.119 | 99.3974 | 98.8001
| 19100 | 99.1777 | 99.119 | 99.3974 | 98.8001
| 19110 | 99.1777 | 99.119 | 99.3974 | 98.8001
| 19120 | 99.1776 | 99.119 | 99.3973 | 98.8
| 19130 | 99.1776 | 99.1189 | 99.3973 | 98.8
| 19140 | 99.1776 | 99.1189 | 99.3973 | 98.8
| 19150 | 99.1776 | 99.1189 | 99.3973 | 98.8
| 19160 | 99.1776 | 99.1189 | 99.3973 | 98.8
| 19170 | 99.1776 | 99.1189 | 99.3973 | 98.8
| 19180 | 99.1776 | 99.1189 | 99.3973 | 98.7999
| 19190 | 99.1776 | 99.1189 | 99.3973 | 98.7999
| 19200 | 99.1776 | 99.1189 | 99.3973 | 98.7999
| 19210 | 99.1776 | 99.1189 | 99.3973 | 98.7999
| 19220 | 99.1775 | 99.1188 | 99.3973 | 98.7999
| 19230 | 99.1775 | 99.1188 | 99.3973 | 98.7999
| 19240 | 99.1775 | 99.1188 | 99.3973 | 98.7998
| 19250 | 99.1775 | 99.1188 | 99.3972 | 98.7998
| 19260 | 99.1775 | 99.1188 | 99.3972 | 98.7998
| 19270 | 99.1775 | 99.1188 | 99.3972 | 98.7998
| 19280 | 99.1775 | 99.1188 | 99.3972 | 98.7998
| 19290 | 99.1775 | 99.1188 | 99.3972 | 98.7997
| 19300 | 99.1775 | 99.1188 | 99.3972 | 98.7997
| 19310 | 99.1774 | 99.1187 | 99.3972 | 98.7997
| 19320 | 99.1774 | 99.1187 | 99.3972 | 98.7997
| 19330 | 99.1774 | 99.1187 | 99.3972 | 98.7997
| 19340 | 99.1774 | 99.1187 | 99.3972 | 98.7997
| 19350 | 99.1774 | 99.1187 | 99.3972 | 98.7996
| 19360 | 99.1774 | 99.1187 | 99.3972 | 98.7996
| 19370 | 99.1774 | 99.1187 | 99.3972 | 98.7996
| 19380 | 99.1774 | 99.1187 | 99.3971 | 98.7996
| 19390 | 99.1774 | 99.1186 | 99.3971 | 98.7996
| 19400 | 99.1773 | 99.1186 | 99.3971 | 98.7996
| 19410 | 99.1773 | 99.1186 | 99.3971 | 98.7995
| 19420 | 99.1773 | 99.1186 | 99.3971 | 98.7995
| 19430 | 99.1773 | 99.1186 | 99.3971 | 98.7995
| 19440 | 99.1773 | 99.1186 | 99.3971 | 98.7995
| 19450 | 99.1773 | 99.1186 | 99.3971 | 98.7995
| 19460 | 99.1773 | 99.1186 | 99.3971 | 98.7994
| 19470 | 99.1773 | 99.1185 | 99.3971 | 98.7994
| 19480 | 99.1773 | 99.1185 | 99.3971 | 98.7994
| 19490 | 99.1772 | 99.1185 | 99.3971 | 98.7994
| 19500 | 99.1772 | 99.1185 | 99.397 | 98.7994
| 19510 | 99.1772 | 99.1185 | 99.397 | 98.7994
| 19520 | 99.1772 | 99.1185 | 99.397 | 98.7993
| 19530 | 99.1772 | 99.1185 | 99.397 | 98.7993
| 19540 | 99.1772 | 99.1185 | 99.397 | 98.7993
| 19550 | 99.1772 | 99.1184 | 99.397 | 98.7993
| 19560 | 99.1772 | 99.1184 | 99.397 | 98.7993
| 19570 | 99.1772 | 99.1184 | 99.397 | 98.7992
| 19580 | 99.1771 | 99.1184 | 99.397 | 98.7992
| 19590 | 99.1771 | 99.1184 | 99.397 | 98.7992
| 19600 | 99.1771 | 99.1184 | 99.397 | 98.7992
| 19610 | 99.1771 | 99.1184 | 99.3969 | 98.7992
| 19620 | 99.1771 | 99.1184 | 99.3969 | 98.7991
| 19630 | 99.1771 | 99.1183 | 99.3969 | 98.7991
| 19640 | 99.1771 | 99.1183 | 99.3969 | 98.7991
| 19650 | 99.1771 | 99.1183 | 99.3969 | 98.7991
| 19660 | 99.177 | 99.1183 | 99.3969 | 98.7991
| 19670 | 99.177 | 99.1183 | 99.3969 | 98.799
| 19680 | 99.177 | 99.1183 | 99.3969 | 98.799
| 19690 | 99.177 | 99.1183 | 99.3969 | 98.799
| 19700 | 99.177 | 99.1182 | 99.3969 | 98.799
| 19710 | 99.177 | 99.1182 | 99.3969 | 98.799
| 19720 | 99.177 | 99.1182 | 99.3968 | 98.7989
| 19730 | 99.177 | 99.1182 | 99.3968 | 98.7989
| 19740 | 99.1769 | 99.1182 | 99.3968 | 98.7989
| 19750 | 99.1769 | 99.1182 | 99.3968 | 98.7989
| 19760 | 99.1769 | 99.1182 | 99.3968 | 98.7989
| 19770 | 99.1769 | 99.1181 | 99.3968 | 98.7988
| 19780 | 99.1769 | 99.1181 | 99.3968 | 98.7988
| 19790 | 99.1769 | 99.1181 | 99.3968 | 98.7988
| 19800 | 99.1769 | 99.1181 | 99.3968 | 98.7988
| 19810 | 99.1768 | 99.1181 | 99.3968 | 98.7988
| 19820 | 99.1768 | 99.1181 | 99.3968 | 98.7987
| 19830 | 99.1768 | 99.1181 | 99.3967 | 98.7987
| 19840 | 99.1768 | 99.1181 | 99.3967 | 98.7987
| 19850 | 99.1768 | 99.118 | 99.3967 | 98.7987
| 19860 | 99.1768 | 99.118 | 99.3967 | 98.7987
| 19870 | 99.1768 | 99.118 | 99.3967 | 98.7986
| 19880 | 99.1768 | 99.118 | 99.3967 | 98.7986
| 19890 | 99.1767 | 99.118 | 99.3967 | 98.7986
| 19900 | 99.1767 | 99.118 | 99.3967 | 98.7986
| 19910 | 99.1767 | 99.1179 | 99.3967 | 98.7985
| 19920 | 99.1767 | 99.1179 | 99.3967 | 98.7985
| 19930 | 99.1767 | 99.1179 | 99.3966 | 98.7985
| 19940 | 99.1767 | 99.1179 | 99.3966 | 98.7985
| 19950 | 99.1767 | 99.1179 | 99.3966 | 98.7985
| 19960 | 99.1766 | 99.1179 | 99.3966 | 98.7984
| 19970 | 99.1766 | 99.1179 | 99.3966 | 98.7984
| 19980 | 99.1766 | 99.1178 | 99.3966 | 98.7984
| 19990 | 99.1766 | 99.1178 | 99.3966 | 98.7984
| 20000 | 99.1766 | 99.1178 | 99.3966 | 98.7984