## Sheet1
| Wavelength | R% AOI=45° s-Pol. (%) | R% AOI=45° p-Pol. (%)
| 800 | 90.449 | 0.1957
| 801 | 91.9351 | 0.2161
| 802 | 93.4629 | 0.2359
https://www.newport.com/ | 803 | 94.7827 | 0.2548
| 804 | 95.8322 | 0.2726
Raw Data | 805 | 96.6377 | 0.2888
Reflectance Data for UV-Enhanced Aluminum Coating | 806 | 97.2497 | 0.3031
| 807 | 97.7156 | 0.3154
Coating Code: PB.7 | 808 | 98.073 | 0.3253
| 809 | 98.3501 | 0.3326
DISCLAIMER: | 810 | 98.5671 | 0.3373
The data contained herewithin are typical measured data. Lot to lot variations are expected. Contact Newport Technical Support at (877)835-9620 Mon.-Fri.5am - 5pm PST or online at https://www.newport.com/contact-us with questions or for more information. This data may be used but Newport must be cited as the source. | 811 | 98.7387 | 0.3392
| 812 | 98.8757 | 0.3383
| 813 | 98.9857 | 0.3346
| 814 | 99.0743 | 0.328
| 815 | 99.1459 | 0.3189
| 816 | 99.2035 | 0.3071
| 817 | 99.2494 | 0.2931
| 818 | 99.2853 | 0.2769
| 819 | 99.3125 | 0.2588
| 820 | 99.3318 | 0.2392
| 821 | 99.3436 | 0.2184
| 822 | 99.3481 | 0.1967
Measurement Details: | 823 | 99.3451 | 0.1745
The data was collected at 45° AOI. | 824 | 99.3342 | 0.1522
| 825 | 99.3145 | 0.1303
| 826 | 99.2844 | 0.1091
| 827 | 99.2414 | 0.0889
| 828 | 99.1819 | 0.0701
| 829 | 99.1003 | 0.0531
| 830 | 98.9878 | 0.0382
| 831 | 98.83 | 0.0257
| 832 | 98.6026 | 0.0159
| 833 | 98.2611 | 0.0091
| 834 | 97.7196 | 0.0055
| 835 | 96.7961 | 0.0053
| 836 | 95.0738 | 0.0085
| 837 | 91.6068 | 0.0154
| 838 | 85.61 | 0.0259
| 839 | 84.3518 | 0.04
| 840 | 91.1649 | 0.0577
| 841 | 95.6345 | 0.0789
| 842 | 97.6427 | 0.1035
| 843 | 98.5959 | 0.1313
| 844 | 99.097 | 0.162
| 845 | 99.3847 | 0.1955
| 846 | 99.5617 | 0.2315
| 847 | 99.6767 | 0.2695
| 848 | 99.7548 | 0.3094
| 849 | 99.8096 | 0.3507
| 850 | 99.8493 | 0.393
| 851 | 99.8788 | 0.436
| 852 | 99.9011 | 0.4793
| 853 | 99.9183 | 0.5224
| 854 | 99.9318 | 0.565
| 855 | 99.9425 | 0.6067
| 856 | 99.951 | 0.647
| 857 | 99.958 | 0.6857
| 858 | 99.9637 | 0.7224
| 859 | 99.9685 | 0.7567
| 860 | 99.9724 | 0.7883
| 861 | 99.9757 | 0.817
| 862 | 99.9785 | 0.8426
| 863 | 99.9809 | 0.8647
| 864 | 99.983 | 0.8833
| 865 | 99.9847 | 0.8982
| 866 | 99.9863 | 0.9092
| 867 | 99.9876 | 0.9164
| 868 | 99.9887 | 0.9197
| 869 | 99.9897 | 0.9191
| 870 | 99.9906 | 0.9146
| 871 | 99.9914 | 0.9064
| 872 | 99.9921 | 0.8945
| 873 | 99.9927 | 0.8792
| 874 | 99.9933 | 0.8605
| 875 | 99.9938 | 0.8387
| 876 | 99.9942 | 0.8141
| 877 | 99.9946 | 0.7869
| 878 | 99.995 | 0.7574
| 879 | 99.9953 | 0.7259
| 880 | 99.9956 | 0.6929
| 881 | 99.9958 | 0.6586
| 882 | 99.9961 | 0.6233
| 883 | 99.9963 | 0.5873
| 884 | 99.9965 | 0.5511
| 885 | 99.9967 | 0.5149
| 886 | 99.9968 | 0.4791
| 887 | 99.997 | 0.4441
| 888 | 99.9971 | 0.4101
| 889 | 99.9973 | 0.3775
| 890 | 99.9974 | 0.3466
| 891 | 99.9975 | 0.3176
| 892 | 99.9976 | 0.2909
| 893 | 99.9977 | 0.2666
| 894 | 99.9978 | 0.245
| 895 | 99.9978 | 0.2262
| 896 | 99.9979 | 0.2104
| 897 | 99.998 | 0.1977
| 898 | 99.998 | 0.1882
| 899 | 99.9981 | 0.182
| 900 | 99.9981 | 0.1791
| 901 | 99.9982 | 0.1795
| 902 | 99.9982 | 0.1832
| 903 | 99.9983 | 0.1901
| 904 | 99.9983 | 0.2001
| 905 | 99.9983 | 0.2132
| 906 | 99.9984 | 0.2291
| 907 | 99.9984 | 0.2478
| 908 | 99.9984 | 0.269
| 909 | 99.9984 | 0.2925
| 910 | 99.9984 | 0.3182
| 911 | 99.9985 | 0.3458
| 912 | 99.9985 | 0.375
| 913 | 99.9985 | 0.4056
| 914 | 99.9985 | 0.4373
| 915 | 99.9985 | 0.4699
| 916 | 99.9985 | 0.503
| 917 | 99.9985 | 0.5365
| 918 | 99.9985 | 0.5701
| 919 | 99.9985 | 0.6035
| 920 | 99.9985 | 0.6364
| 921 | 99.9984 | 0.6686
| 922 | 99.9984 | 0.6998
| 923 | 99.9984 | 0.7299
| 924 | 99.9984 | 0.7586
| 925 | 99.9984 | 0.7858
| 926 | 99.9983 | 0.8112
| 927 | 99.9983 | 0.8348
| 928 | 99.9983 | 0.8563
| 929 | 99.9982 | 0.8757
| 930 | 99.9982 | 0.8928
| 931 | 99.9981 | 0.9076
| 932 | 99.9981 | 0.92
| 933 | 99.998 | 0.93
| 934 | 99.9979 | 0.9375
| 935 | 99.9978 | 0.9426
| 936 | 99.9978 | 0.9453
| 937 | 99.9977 | 0.9457
| 938 | 99.9975 | 0.9437
| 939 | 99.9974 | 0.9395
| 940 | 99.9973 | 0.9331
| 941 | 99.9971 | 0.9247
| 942 | 99.9969 | 0.9145
| 943 | 99.9967 | 0.9024
| 944 | 99.9965 | 0.8888
| 945 | 99.9963 | 0.8737
| 946 | 99.996 | 0.8573
| 947 | 99.9957 | 0.8397
| 948 | 99.9953 | 0.8213
| 949 | 99.9949 | 0.8021
| 950 | 99.9944 | 0.7824
| 951 | 99.9939 | 0.7623
| 952 | 99.9933 | 0.742
| 953 | 99.9926 | 0.7217
| 954 | 99.9919 | 0.7016
| 955 | 99.9911 | 0.6819
| 956 | 99.9904 | 0.6627
| 957 | 99.9896 | 0.6443
| 958 | 99.9889 | 0.6267
| 959 | 99.9883 | 0.6101
| 960 | 99.988 | 0.5947
| 961 | 99.988 | 0.5806
| 962 | 99.9882 | 0.5679
| 963 | 99.9887 | 0.5566
| 964 | 99.9894 | 0.547
| 965 | 99.9903 | 0.539
| 966 | 99.9912 | 0.5327
| 967 | 99.9921 | 0.5282
| 968 | 99.993 | 0.5255
| 969 | 99.9938 | 0.5245
| 970 | 99.9945 | 0.5254
| 971 | 99.9951 | 0.528
| 972 | 99.9957 | 0.5324
| 973 | 99.9962 | 0.5385
| 974 | 99.9966 | 0.5463
| 975 | 99.9969 | 0.5556
| 976 | 99.9972 | 0.5665
| 977 | 99.9975 | 0.5787
| 978 | 99.9978 | 0.5923
| 979 | 99.998 | 0.6071
| 980 | 99.9982 | 0.6229
| 981 | 99.9983 | 0.6397
| 982 | 99.9985 | 0.6573
| 983 | 99.9986 | 0.6756
| 984 | 99.9987 | 0.6944
| 985 | 99.9988 | 0.7137
| 986 | 99.9989 | 0.7331
| 987 | 99.999 | 0.7527
| 988 | 99.999 | 0.7722
| 989 | 99.9991 | 0.7916
| 990 | 99.9992 | 0.8105
| 991 | 99.9992 | 0.8291
| 992 | 99.9993 | 0.8469
| 993 | 99.9993 | 0.8641
| 994 | 99.9993 | 0.8803
| 995 | 99.9994 | 0.8956
| 996 | 99.9994 | 0.9098
| 997 | 99.9994 | 0.9227
| 998 | 99.9995 | 0.9343
| 999 | 99.9995 | 0.9445
| 1000 | 99.9995 | 0.9532
| 1001 | 99.9995 | 0.9604
| 1002 | 99.9996 | 0.9659
| 1003 | 99.9996 | 0.9698
| 1004 | 99.9996 | 0.972
| 1005 | 99.9996 | 0.9724
| 1006 | 99.9996 | 0.9711
| 1007 | 99.9996 | 0.968
| 1008 | 99.9996 | 0.9631
| 1009 | 99.9997 | 0.9565
| 1010 | 99.9997 | 0.9481
| 1011 | 99.9997 | 0.9381
| 1012 | 99.9997 | 0.9263
| 1013 | 99.9997 | 0.913
| 1014 | 99.9997 | 0.898
| 1015 | 99.9997 | 0.8816
| 1016 | 99.9997 | 0.8637
| 1017 | 99.9997 | 0.8445
| 1018 | 99.9997 | 0.824
| 1019 | 99.9997 | 0.8024
| 1020 | 99.9998 | 0.7797
| 1021 | 99.9998 | 0.756
| 1022 | 99.9998 | 0.7314
| 1023 | 99.9998 | 0.7061
| 1024 | 99.9998 | 0.6802
| 1025 | 99.9998 | 0.6537
| 1026 | 99.9998 | 0.6268
| 1027 | 99.9998 | 0.5997
| 1028 | 99.9998 | 0.5723
| 1029 | 99.9998 | 0.5449
| 1030 | 99.9998 | 0.5176
| 1031 | 99.9998 | 0.4905
| 1032 | 99.9998 | 0.4636
| 1033 | 99.9998 | 0.4372
| 1034 | 99.9998 | 0.4113
| 1035 | 99.9998 | 0.386
| 1036 | 99.9998 | 0.3614
| 1037 | 99.9998 | 0.3376
| 1038 | 99.9998 | 0.3147
| 1039 | 99.9998 | 0.2928
| 1040 | 99.9998 | 0.272
| 1041 | 99.9998 | 0.2523
| 1042 | 99.9998 | 0.2338
| 1043 | 99.9998 | 0.2166
| 1044 | 99.9998 | 0.2007
| 1045 | 99.9998 | 0.1861
| 1046 | 99.9998 | 0.173
| 1047 | 99.9998 | 0.1613
| 1048 | 99.9998 | 0.151
| 1049 | 99.9998 | 0.1422
| 1050 | 99.9998 | 0.1348
| 1051 | 99.9998 | 0.129
| 1052 | 99.9998 | 0.1246
| 1053 | 99.9998 | 0.1217
| 1054 | 99.9998 | 0.1202
| 1055 | 99.9998 | 0.1201
| 1056 | 99.9998 | 0.1215
| 1057 | 99.9998 | 0.1241
| 1058 | 99.9998 | 0.1281
| 1059 | 99.9998 | 0.1334
| 1060 | 99.9998 | 0.1398
| 1061 | 99.9998 | 0.1475
| 1062 | 99.9998 | 0.1562
| 1063 | 99.9998 | 0.1659
| 1064 | 99.9998 | 0.1766
| 1065 | 99.9998 | 0.1882
| 1066 | 99.9998 | 0.2007
| 1067 | 99.9998 | 0.2139
| 1068 | 99.9998 | 0.2277
| 1069 | 99.9998 | 0.2422
| 1070 | 99.9998 | 0.2572
| 1071 | 99.9998 | 0.2726
| 1072 | 99.9998 | 0.2884
| 1073 | 99.9998 | 0.3045
| 1074 | 99.9998 | 0.3209
| 1075 | 99.9998 | 0.3374
| 1076 | 99.9998 | 0.3539
| 1077 | 99.9998 | 0.3705
| 1078 | 99.9998 | 0.387
| 1079 | 99.9998 | 0.4033
| 1080 | 99.9998 | 0.4195
| 1081 | 99.9998 | 0.4354
| 1082 | 99.9998 | 0.451
| 1083 | 99.9998 | 0.4663
| 1084 | 99.9998 | 0.4811
| 1085 | 99.9998 | 0.4955
| 1086 | 99.9998 | 0.5094
| 1087 | 99.9998 | 0.5228
| 1088 | 99.9998 | 0.5357
| 1089 | 99.9998 | 0.5481
| 1090 | 99.9998 | 0.5599
| 1091 | 99.9998 | 0.571
| 1092 | 99.9998 | 0.5815
| 1093 | 99.9998 | 0.5914
| 1094 | 99.9998 | 0.6006
| 1095 | 99.9997 | 0.6092
| 1096 | 99.9997 | 0.6171
| 1097 | 99.9997 | 0.6243
| 1098 | 99.9997 | 0.6309
| 1099 | 99.9997 | 0.6368
| 1100 | 99.9997 | 0.6421
| 1101 | 99.9997 | 0.6468
| 1102 | 99.9997 | 0.6508
| 1103 | 99.9997 | 0.6542
| 1104 | 99.9997 | 0.6571
| 1105 | 99.9997 | 0.6594
| 1106 | 99.9997 | 0.6612
| 1107 | 99.9997 | 0.6624
| 1108 | 99.9997 | 0.6632
| 1109 | 99.9996 | 0.6636
| 1110 | 99.9996 | 0.6635
| 1111 | 99.9996 | 0.6631
| 1112 | 99.9996 | 0.6623
| 1113 | 99.9996 | 0.6612
| 1114 | 99.9996 | 0.6598
| 1115 | 99.9996 | 0.6582
| 1116 | 99.9996 | 0.6563
| 1117 | 99.9996 | 0.6543
| 1118 | 99.9995 | 0.6522
| 1119 | 99.9995 | 0.6499
| 1120 | 99.9995 | 0.6475
| 1121 | 99.9995 | 0.6452
| 1122 | 99.9995 | 0.6427
| 1123 | 99.9994 | 0.6404
| 1124 | 99.9994 | 0.638
| 1125 | 99.9994 | 0.6357
| 1126 | 99.9994 | 0.6336
| 1127 | 99.9994 | 0.6315
| 1128 | 99.9993 | 0.6296
| 1129 | 99.9993 | 0.6278
| 1130 | 99.9993 | 0.6263
| 1131 | 99.9992 | 0.6249
| 1132 | 99.9992 | 0.6237
| 1133 | 99.9992 | 0.6228
| 1134 | 99.9991 | 0.6221
| 1135 | 99.9991 | 0.6216
| 1136 | 99.9991 | 0.6214
| 1137 | 99.999 | 0.6214
| 1138 | 99.999 | 0.6217
| 1139 | 99.9989 | 0.6223
| 1140 | 99.9989 | 0.623
| 1141 | 99.9988 | 0.6241
| 1142 | 99.9987 | 0.6253
| 1143 | 99.9987 | 0.6268
| 1144 | 99.9986 | 0.6285
| 1145 | 99.9985 | 0.6304
| 1146 | 99.9984 | 0.6325
| 1147 | 99.9983 | 0.6347
| 1148 | 99.9982 | 0.6371
| 1149 | 99.9981 | 0.6397
| 1150 | 99.998 | 0.6423
| 1151 | 99.9979 | 0.6451
| 1152 | 99.9977 | 0.6479
| 1153 | 99.9976 | 0.6507
| 1154 | 99.9974 | 0.6536
| 1155 | 99.9972 | 0.6565
| 1156 | 99.997 | 0.6593
| 1157 | 99.9968 | 0.6621
| 1158 | 99.9966 | 0.6648
| 1159 | 99.9963 | 0.6674
| 1160 | 99.996 | 0.6698
| 1161 | 99.9957 | 0.6721
| 1162 | 99.9954 | 0.6742
| 1163 | 99.995 | 0.676
| 1164 | 99.9946 | 0.6776
| 1165 | 99.9941 | 0.679
| 1166 | 99.9936 | 0.68
| 1167 | 99.9931 | 0.6807
| 1168 | 99.9924 | 0.6811
| 1169 | 99.9918 | 0.6811
| 1170 | 99.991 | 0.6807
| 1171 | 99.9902 | 0.6799
| 1172 | 99.9894 | 0.6787
| 1173 | 99.9884 | 0.677
| 1174 | 99.9874 | 0.6749
| 1175 | 99.9864 | 0.6723
| 1176 | 99.9853 | 0.6692
| 1177 | 99.9842 | 0.6656
| 1178 | 99.9831 | 0.6615
| 1179 | 99.982 | 0.6569
| 1180 | 99.9811 | 0.6518
| 1181 | 99.9802 | 0.6461
| 1182 | 99.9795 | 0.6399
| 1183 | 99.9789 | 0.6332
| 1184 | 99.9786 | 0.6259
| 1185 | 99.9784 | 0.6182
| 1186 | 99.9785 | 0.6099
| 1187 | 99.9787 | 0.601
| 1188 | 99.9792 | 0.5917
| 1189 | 99.9797 | 0.5819
| 1190 | 99.9804 | 0.5716
| 1191 | 99.9811 | 0.5608
| 1192 | 99.9819 | 0.5496
| 1193 | 99.9828 | 0.5379
| 1194 | 99.9836 | 0.5259
| 1195 | 99.9844 | 0.5134
| 1196 | 99.9852 | 0.5005
| 1197 | 99.9859 | 0.4873
| 1198 | 99.9866 | 0.4738
| 1199 | 99.9873 | 0.46
| 1200 | 99.9879 | 0.4459
| 1201 | 99.9885 | 0.4315
| 1202 | 99.9891 | 0.4169
| 1203 | 99.9896 | 0.4022
| 1204 | 99.99 | 0.3872
| 1205 | 99.9905 | 0.3722
| 1206 | 99.9909 | 0.357
| 1207 | 99.9913 | 0.3418
| 1208 | 99.9916 | 0.3266
| 1209 | 99.9919 | 0.3114
| 1210 | 99.9922 | 0.2962
| 1211 | 99.9925 | 0.2811
| 1212 | 99.9928 | 0.2661
| 1213 | 99.993 | 0.2512
| 1214 | 99.9932 | 0.2365
| 1215 | 99.9935 | 0.2221
| 1216 | 99.9936 | 0.2078
| 1217 | 99.9938 | 0.1939
| 1218 | 99.994 | 0.1802
| 1219 | 99.9941 | 0.1669
| 1220 | 99.9943 | 0.154
| 1221 | 99.9944 | 0.1414
| 1222 | 99.9946 | 0.1293
| 1223 | 99.9947 | 0.1177
| 1224 | 99.9948 | 0.1065
| 1225 | 99.9949 | 0.0958
| 1226 | 99.995 | 0.0857
| 1227 | 99.9951 | 0.0762
| 1228 | 99.9951 | 0.0672
| 1229 | 99.9952 | 0.0588
| 1230 | 99.9953 | 0.051
| 1231 | 99.9954 | 0.0439
| 1232 | 99.9954 | 0.0375
| 1233 | 99.9955 | 0.0317
| 1234 | 99.9955 | 0.0266
| 1235 | 99.9956 | 0.0221
| 1236 | 99.9956 | 0.0184
| 1237 | 99.9957 | 0.0154
| 1238 | 99.9957 | 0.0131
| 1239 | 99.9957 | 0.0115
| 1240 | 99.9958 | 0.0107
| 1241 | 99.9958 | 0.0106
| 1242 | 99.9958 | 0.0112
| 1243 | 99.9958 | 0.0125
| 1244 | 99.9959 | 0.0145
| 1245 | 99.9959 | 0.0173
| 1246 | 99.9959 | 0.0207
| 1247 | 99.9959 | 0.0249
| 1248 | 99.9959 | 0.0297
| 1249 | 99.9959 | 0.0352
| 1250 | 99.9959 | 0.0413
| 1251 | 99.9959 | 0.0481
| 1252 | 99.9959 | 0.0555
| 1253 | 99.9959 | 0.0635
| 1254 | 99.9959 | 0.0721
| 1255 | 99.9959 | 0.0813
| 1256 | 99.9959 | 0.091
| 1257 | 99.9959 | 0.1012
| 1258 | 99.9959 | 0.1119
| 1259 | 99.9959 | 0.1231
| 1260 | 99.9958 | 0.1347
| 1261 | 99.9958 | 0.1467
| 1262 | 99.9958 | 0.1591
| 1263 | 99.9958 | 0.1718
| 1264 | 99.9957 | 0.1849
| 1265 | 99.9957 | 0.1983
| 1266 | 99.9957 | 0.2119
| 1267 | 99.9957 | 0.2258
| 1268 | 99.9956 | 0.2399
| 1269 | 99.9956 | 0.2541
| 1270 | 99.9955 | 0.2684
| 1271 | 99.9955 | 0.2829
| 1272 | 99.9955 | 0.2975
| 1273 | 99.9954 | 0.312
| 1274 | 99.9954 | 0.3266
| 1275 | 99.9953 | 0.3412
| 1276 | 99.9953 | 0.3557
| 1277 | 99.9952 | 0.3701
| 1278 | 99.9951 | 0.3844
| 1279 | 99.9951 | 0.3985
| 1280 | 99.995 | 0.4125
| 1281 | 99.995 | 0.4262
| 1282 | 99.9949 | 0.4397
| 1283 | 99.9948 | 0.453
| 1284 | 99.9947 | 0.4659
| 1285 | 99.9947 | 0.4786
| 1286 | 99.9946 | 0.4908
| 1287 | 99.9945 | 0.5028
| 1288 | 99.9944 | 0.5143
| 1289 | 99.9943 | 0.5254
| 1290 | 99.9942 | 0.536
| 1291 | 99.9941 | 0.5462
| 1292 | 99.994 | 0.5559
| 1293 | 99.9939 | 0.5651
| 1294 | 99.9938 | 0.5738
| 1295 | 99.9937 | 0.582
| 1296 | 99.9936 | 0.5896
| 1297 | 99.9934 | 0.5967
| 1298 | 99.9933 | 0.6031
| 1299 | 99.9932 | 0.609
| 1300 | 99.993 | 0.6143
| 1301 | 99.9929 | 0.619
| 1302 | 99.9927 | 0.6231
| 1303 | 99.9926 | 0.6266
| 1304 | 99.9924 | 0.6294
| 1305 | 99.9923 | 0.6316
| 1306 | 99.9921 | 0.6332
| 1307 | 99.9919 | 0.6341
| 1308 | 99.9917 | 0.6345
| 1309 | 99.9915 | 0.6342
| 1310 | 99.9913 | 0.6332
| 1311 | 99.9911 | 0.6317
| 1312 | 99.9909 | 0.6295
| 1313 | 99.9907 | 0.6268
| 1314 | 99.9904 | 0.6234
| 1315 | 99.9902 | 0.6194
| 1316 | 99.9899 | 0.6149
| 1317 | 99.9896 | 0.6098
| 1318 | 99.9894 | 0.6041
| 1319 | 99.9891 | 0.5979
| 1320 | 99.9888 | 0.5911
| 1321 | 99.9885 | 0.5839
| 1322 | 99.9882 | 0.5761
| 1323 | 99.9878 | 0.5678
| 1324 | 99.9875 | 0.5591
| 1325 | 99.9871 | 0.5499
| 1326 | 99.9867 | 0.5403
| 1327 | 99.9863 | 0.5303
| 1328 | 99.9859 | 0.5199
| 1329 | 99.9855 | 0.5092
| 1330 | 99.985 | 0.4981
| 1331 | 99.9846 | 0.4866
| 1332 | 99.9841 | 0.4749
| 1333 | 99.9835 | 0.4629
| 1334 | 99.983 | 0.4506
| 1335 | 99.9825 | 0.4382
| 1336 | 99.9819 | 0.4255
| 1337 | 99.9813 | 0.4126
| 1338 | 99.9806 | 0.3996
| 1339 | 99.98 | 0.3864
| 1340 | 99.9793 | 0.3731
| 1341 | 99.9785 | 0.3598
| 1342 | 99.9778 | 0.3464
| 1343 | 99.977 | 0.3329
| 1344 | 99.9761 | 0.3195
| 1345 | 99.9752 | 0.3061
| 1346 | 99.9743 | 0.2927
| 1347 | 99.9733 | 0.2794
| 1348 | 99.9723 | 0.2662
| 1349 | 99.9713 | 0.2531
| 1350 | 99.9701 | 0.2401
| 1351 | 99.969 | 0.2273
| 1352 | 99.9677 | 0.2147
| 1353 | 99.9664 | 0.2023
| 1354 | 99.965 | 0.1901
| 1355 | 99.9636 | 0.1781
| 1356 | 99.9621 | 0.1665
| 1357 | 99.9605 | 0.1551
| 1358 | 99.9588 | 0.144
| 1359 | 99.957 | 0.1333
| 1360 | 99.9551 | 0.1229
| 1361 | 99.9532 | 0.1129
| 1362 | 99.9511 | 0.1032
| 1363 | 99.9489 | 0.094
| 1364 | 99.9465 | 0.0851
| 1365 | 99.944 | 0.0767
| 1366 | 99.9414 | 0.0687
| 1367 | 99.9386 | 0.0611
| 1368 | 99.9357 | 0.0541
| 1369 | 99.9326 | 0.0474
| 1370 | 99.9293 | 0.0413
| 1371 | 99.9257 | 0.0357
| 1372 | 99.922 | 0.0305
| 1373 | 99.918 | 0.0259
| 1374 | 99.9138 | 0.0217
| 1375 | 99.9093 | 0.0181
| 1376 | 99.9045 | 0.015
| 1377 | 99.8993 | 0.0124
| 1378 | 99.8939 | 0.0104
| 1379 | 99.888 | 0.0088
| 1380 | 99.8818 | 0.0078
| 1381 | 99.8751 | 0.0073
| 1382 | 99.8679 | 0.0074
| 1383 | 99.8602 | 0.0079
| 1384 | 99.8519 | 0.009
| 1385 | 99.8431 | 0.0106
| 1386 | 99.8336 | 0.0127
| 1387 | 99.8233 | 0.0153
| 1388 | 99.8122 | 0.0184
| 1389 | 99.8003 | 0.0219
| 1390 | 99.7874 | 0.026
| 1391 | 99.7735 | 0.0305
| 1392 | 99.7584 | 0.0355
| 1393 | 99.7421 | 0.041
| 1394 | 99.7243 | 0.0469
| 1395 | 99.705 | 0.0532
| 1396 | 99.684 | 0.0599
| 1397 | 99.6611 | 0.067
| 1398 | 99.6361 | 0.0746
| 1399 | 99.6087 | 0.0825
| 1400 | 99.5787 | 0.0907