## Sheet1
| Wavelength | R% AOI=45° s-Pol. (%) | R% AOI=45° p-Pol. (%)
| 1100 | 99.793256 | 0.872131
| 1101 | 99.804725 | 0.86045
| 1102 | 99.815266 | 0.847604
https://www.newport.com/ | 1103 | 99.824972 | 0.833648
| 1104 | 99.833922 | 0.818642
Raw Data | 1105 | 99.842188 | 0.802647
Reflectance Data for UV-Enhanced Aluminum Coating | 1106 | 99.849835 | 0.785727
| 1107 | 99.856918 | 0.767946
Coating Code: PB.9 | 1108 | 99.863488 | 0.749373
| 1109 | 99.86959 | 0.730076
DISCLAIMER: | 1110 | 99.875266 | 0.710123
The data contained herewithin are typical measured data. Lot to lot variations are expected. Contact Newport Technical Support at (877)835-9620 Mon.-Fri.5am - 5pm PST or online at https://www.newport.com/contact-us with questions or for more information. This data may be used but Newport must be cited as the source. | 1111 | 99.88055 | 0.689584
| 1112 | 99.885477 | 0.668529
| 1113 | 99.890075 | 0.647029
| 1114 | 99.89437 | 0.625153
| 1115 | 99.898387 | 0.60297
| 1116 | 99.902148 | 0.580549
| 1117 | 99.905672 | 0.557957
| 1118 | 99.908976 | 0.535261
| 1119 | 99.912078 | 0.512524
| 1120 | 99.914992 | 0.489811
| 1121 | 99.917732 | 0.467181
| 1122 | 99.920309 | 0.444693
Measurement Details: | 1123 | 99.922735 | 0.422405
The data was collected at 45° AOI. | 1124 | 99.925021 | 0.400369
| 1125 | 99.927176 | 0.378639
| 1126 | 99.929208 | 0.357262
| 1127 | 99.931126 | 0.336286
| 1128 | 99.932936 | 0.315752
| 1129 | 99.934646 | 0.295703
| 1130 | 99.936262 | 0.276174
| 1131 | 99.937789 | 0.257201
| 1132 | 99.939233 | 0.238816
| 1133 | 99.940599 | 0.221046
| 1134 | 99.941891 | 0.203917
| 1135 | 99.943113 | 0.187451
| 1136 | 99.94427 | 0.171669
| 1137 | 99.945365 | 0.156586
| 1138 | 99.946401 | 0.142217
| 1139 | 99.947382 | 0.128573
| 1140 | 99.94831 | 0.115662
| 1141 | 99.949188 | 0.103489
| 1142 | 99.950019 | 0.092059
| 1143 | 99.950805 | 0.081373
| 1144 | 99.951548 | 0.071429
| 1145 | 99.95225 | 0.062224
| 1146 | 99.952913 | 0.053753
| 1147 | 99.953539 | 0.046008
| 1148 | 99.95413 | 0.038982
| 1149 | 99.954687 | 0.032664
| 1150 | 99.955212 | 0.027041
| 1151 | 99.955705 | 0.022103
| 1152 | 99.956169 | 0.017833
| 1153 | 99.956605 | 0.014218
| 1154 | 99.957014 | 0.011241
| 1155 | 99.957396 | 0.008886
| 1156 | 99.957753 | 0.007137
| 1157 | 99.958087 | 0.005975
| 1158 | 99.958397 | 0.005383
| 1159 | 99.958685 | 0.005343
| 1160 | 99.958952 | 0.005837
| 1161 | 99.959198 | 0.006848
| 1162 | 99.959424 | 0.008358
| 1163 | 99.959631 | 0.01035
| 1164 | 99.95982 | 0.012807
| 1165 | 99.959991 | 0.015712
| 1166 | 99.960146 | 0.019049
| 1167 | 99.960284 | 0.022804
| 1168 | 99.960407 | 0.026962
| 1169 | 99.960514 | 0.031509
| 1170 | 99.960608 | 0.036433
| 1171 | 99.960687 | 0.04172
| 1172 | 99.960754 | 0.04736
| 1173 | 99.960808 | 0.053343
| 1174 | 99.960851 | 0.059659
| 1175 | 99.960882 | 0.066299
| 1176 | 99.960903 | 0.073256
| 1177 | 99.960914 | 0.080524
| 1178 | 99.960915 | 0.088097
| 1179 | 99.960908 | 0.095969
| 1180 | 99.960893 | 0.104137
| 1181 | 99.960871 | 0.112598
| 1182 | 99.960843 | 0.121349
| 1183 | 99.960809 | 0.130389
| 1184 | 99.96077 | 0.139717
| 1185 | 99.960726 | 0.149332
| 1186 | 99.96068 | 0.159236
| 1187 | 99.960631 | 0.169429
| 1188 | 99.96058 | 0.179912
| 1189 | 99.960528 | 0.190687
| 1190 | 99.960476 | 0.201756
| 1191 | 99.960425 | 0.213122
| 1192 | 99.960376 | 0.224788
| 1193 | 99.96033 | 0.236756
| 1194 | 99.960288 | 0.249029
| 1195 | 99.96025 | 0.26161
| 1196 | 99.960218 | 0.274501
| 1197 | 99.960192 | 0.287705
| 1198 | 99.960174 | 0.301225
| 1199 | 99.960165 | 0.315063
| 1200 | 99.960165 | 0.329219
| 1201 | 99.960175 | 0.343696
| 1202 | 99.960197 | 0.358494
| 1203 | 99.960231 | 0.373613
| 1204 | 99.960277 | 0.389052
| 1205 | 99.960338 | 0.404812
| 1206 | 99.960413 | 0.420889
| 1207 | 99.960502 | 0.437281
| 1208 | 99.960608 | 0.453984
| 1209 | 99.960729 | 0.470995
| 1210 | 99.960867 | 0.488308
| 1211 | 99.961022 | 0.505917
| 1212 | 99.961195 | 0.523814
| 1213 | 99.961384 | 0.541992
| 1214 | 99.961591 | 0.560442
| 1215 | 99.961816 | 0.579153
| 1216 | 99.962058 | 0.598115
| 1217 | 99.962317 | 0.617315
| 1218 | 99.962593 | 0.63674
| 1219 | 99.962885 | 0.656377
| 1220 | 99.963194 | 0.67621
| 1221 | 99.963518 | 0.696222
| 1222 | 99.963856 | 0.716398
| 1223 | 99.964209 | 0.73672
| 1224 | 99.964576 | 0.757167
| 1225 | 99.964954 | 0.777722
| 1226 | 99.965345 | 0.798363
| 1227 | 99.965747 | 0.819068
| 1228 | 99.966163 | 0.840097
| 1229 | 99.96659 | 0.861308
| 1230 | 99.967025 | 0.882537
| 1231 | 99.967466 | 0.90376
| 1232 | 99.967913 | 0.924954
| 1233 | 99.968365 | 0.946093
| 1234 | 99.96882 | 0.967152
| 1235 | 99.969278 | 0.988106
| 1236 | 99.969738 | 1.008929
| 1237 | 99.9702 | 1.029595
| 1238 | 99.970661 | 1.050078
| 1239 | 99.971122 | 1.070352
| 1240 | 99.971581 | 1.090391
| 1241 | 99.972039 | 1.110168
| 1242 | 99.972493 | 1.129658
| 1243 | 99.972945 | 1.148835
| 1244 | 99.973392 | 1.167674
| 1245 | 99.973836 | 1.18615
| 1246 | 99.974274 | 1.204237
| 1247 | 99.974707 | 1.221912
| 1248 | 99.975134 | 1.239151
| 1249 | 99.975554 | 1.255932
| 1250 | 99.975969 | 1.272231
| 1251 | 99.976376 | 1.288026
| 1252 | 99.976777 | 1.303298
| 1253 | 99.97717 | 1.318025
| 1254 | 99.977556 | 1.332189
| 1255 | 99.977934 | 1.345771
| 1256 | 99.978304 | 1.358754
| 1257 | 99.978667 | 1.371122
| 1258 | 99.979022 | 1.382859
| 1259 | 99.979368 | 1.393951
| 1260 | 99.979707 | 1.404384
| 1261 | 99.980038 | 1.414148
| 1262 | 99.98036 | 1.423231
| 1263 | 99.980675 | 1.431624
| 1264 | 99.980982 | 1.439319
| 1265 | 99.981281 | 1.446309
| 1266 | 99.981572 | 1.452587
| 1267 | 99.981855 | 1.45815
| 1268 | 99.982131 | 1.462994
| 1269 | 99.982399 | 1.467118
| 1270 | 99.98266 | 1.470522
| 1271 | 99.982913 | 1.473206
| 1272 | 99.983159 | 1.475172
| 1273 | 99.983398 | 1.476424
| 1274 | 99.98363 | 1.476966
| 1275 | 99.983855 | 1.476806
| 1276 | 99.984074 | 1.47595
| 1277 | 99.984285 | 1.474407
| 1278 | 99.984491 | 1.472188
| 1279 | 99.984689 | 1.469302
| 1280 | 99.984882 | 1.465763
| 1281 | 99.985068 | 1.461584
| 1282 | 99.985249 | 1.45678
| 1283 | 99.985423 | 1.451367
| 1284 | 99.985592 | 1.445362
| 1285 | 99.985755 | 1.438782
| 1286 | 99.985912 | 1.431647
| 1287 | 99.986065 | 1.423977
| 1288 | 99.986211 | 1.415792
| 1289 | 99.986353 | 1.407114
| 1290 | 99.98649 | 1.397966
| 1291 | 99.986621 | 1.388371
| 1292 | 99.986748 | 1.378354
| 1293 | 99.98687 | 1.367938
| 1294 | 99.986987 | 1.357149
| 1295 | 99.9871 | 1.346014
| 1296 | 99.987208 | 1.334558
| 1297 | 99.987312 | 1.322809
| 1298 | 99.987412 | 1.310794
| 1299 | 99.987507 | 1.298541
| 1300 | 99.987598 | 1.286077
| 1301 | 99.987685 | 1.27343
| 1302 | 99.987768 | 1.26063
| 1303 | 99.987848 | 1.247704
| 1304 | 99.987923 | 1.234681
| 1305 | 99.987995 | 1.22159
| 1306 | 99.988062 | 1.208458
| 1307 | 99.988127 | 1.195315
| 1308 | 99.988187 | 1.182188
| 1309 | 99.988244 | 1.169105
| 1310 | 99.988298 | 1.156094
| 1311 | 99.988348 | 1.143183
| 1312 | 99.988394 | 1.130397
| 1313 | 99.988437 | 1.117763
| 1314 | 99.988477 | 1.105308
| 1315 | 99.988514 | 1.093056
| 1316 | 99.988547 | 1.081033
| 1317 | 99.988577 | 1.069261
| 1318 | 99.988604 | 1.057766
| 1319 | 99.988628 | 1.046569
| 1320 | 99.988649 | 1.035692
| 1321 | 99.988666 | 1.025157
| 1322 | 99.988681 | 1.014984
| 1323 | 99.988692 | 1.005191
| 1324 | 99.9887 | 0.995798
| 1325 | 99.988705 | 0.986821
| 1326 | 99.988707 | 0.978278
| 1327 | 99.988706 | 0.970183
| 1328 | 99.988702 | 0.962552
| 1329 | 99.988695 | 0.955397
| 1330 | 99.988685 | 0.948731
| 1331 | 99.988672 | 0.942565
| 1332 | 99.988656 | 0.93691
| 1333 | 99.988637 | 0.931774
| 1334 | 99.988615 | 0.927165
| 1335 | 99.98859 | 0.923091
| 1336 | 99.988561 | 0.919556
| 1337 | 99.98853 | 0.916565
| 1338 | 99.988495 | 0.914123
| 1339 | 99.988458 | 0.91223
| 1340 | 99.988417 | 0.910889
| 1341 | 99.988373 | 0.9101
| 1342 | 99.988325 | 0.90986
| 1343 | 99.988275 | 0.91017
| 1344 | 99.988221 | 0.911024
| 1345 | 99.988164 | 0.91242
| 1346 | 99.988104 | 0.914352
| 1347 | 99.98804 | 0.916813
| 1348 | 99.987973 | 0.919797
| 1349 | 99.987902 | 0.923296
| 1350 | 99.987828 | 0.9273
| 1351 | 99.98775 | 0.931799
| 1352 | 99.987669 | 0.936783
| 1353 | 99.987583 | 0.94224
| 1354 | 99.987495 | 0.948158
| 1355 | 99.987402 | 0.954523
| 1356 | 99.987305 | 0.961321
| 1357 | 99.987205 | 0.968537
| 1358 | 99.9871 | 0.976158
| 1359 | 99.986992 | 0.984165
| 1360 | 99.986879 | 0.992543
| 1361 | 99.986762 | 1.001275
| 1362 | 99.986641 | 1.010344
| 1363 | 99.986515 | 1.01973
| 1364 | 99.986385 | 1.029416
| 1365 | 99.98625 | 1.039383
| 1366 | 99.986111 | 1.049612
| 1367 | 99.985967 | 1.060083
| 1368 | 99.985818 | 1.070776
| 1369 | 99.985663 | 1.081671
| 1370 | 99.985504 | 1.09275
| 1371 | 99.98534 | 1.10399
| 1372 | 99.98517 | 1.115372
| 1373 | 99.984995 | 1.126875
| 1374 | 99.984814 | 1.13848
| 1375 | 99.984628 | 1.150164
| 1376 | 99.984436 | 1.16191
| 1377 | 99.984238 | 1.173695
| 1378 | 99.984033 | 1.1855
| 1379 | 99.983823 | 1.197305
| 1380 | 99.983606 | 1.20909
| 1381 | 99.983383 | 1.220836
| 1382 | 99.983153 | 1.232524
| 1383 | 99.982916 | 1.244135
| 1384 | 99.982673 | 1.25565
| 1385 | 99.982422 | 1.267051
| 1386 | 99.982164 | 1.27832
| 1387 | 99.981899 | 1.28944
| 1388 | 99.981626 | 1.300395
| 1389 | 99.981345 | 1.311167
| 1390 | 99.981057 | 1.32174
| 1391 | 99.98076 | 1.3321
| 1392 | 99.980456 | 1.342231
| 1393 | 99.980143 | 1.352119
| 1394 | 99.979821 | 1.361751
| 1395 | 99.979492 | 1.371112
| 1396 | 99.979153 | 1.380192
| 1397 | 99.978805 | 1.388976
| 1398 | 99.978448 | 1.397456
| 1399 | 99.978083 | 1.405619
| 1400 | 99.977707 | 1.413456
| 1401 | 99.977323 | 1.420958
| 1402 | 99.976929 | 1.428115
| 1403 | 99.976525 | 1.43492
| 1404 | 99.976112 | 1.441366
| 1405 | 99.975689 | 1.447446
| 1406 | 99.975256 | 1.453154
| 1407 | 99.974813 | 1.458486
| 1408 | 99.97436 | 1.463435
| 1409 | 99.973897 | 1.468
| 1410 | 99.973425 | 1.472175
| 1411 | 99.972942 | 1.47596
| 1412 | 99.97245 | 1.479352
| 1413 | 99.971949 | 1.482351
| 1414 | 99.971437 | 1.484955
| 1415 | 99.970917 | 1.487165
| 1416 | 99.970387 | 1.488981
| 1417 | 99.969848 | 1.490407
| 1418 | 99.9693 | 1.491442
| 1419 | 99.968744 | 1.492091
| 1420 | 99.96818 | 1.492356
| 1421 | 99.967609 | 1.492242
| 1422 | 99.96703 | 1.491753
| 1423 | 99.966445 | 1.490894
| 1424 | 99.965853 | 1.489671
| 1425 | 99.965256 | 1.488089
| 1426 | 99.964654 | 1.486156
| 1427 | 99.964048 | 1.483879
| 1428 | 99.963439 | 1.481265
| 1429 | 99.962827 | 1.478322
| 1430 | 99.962214 | 1.47506
| 1431 | 99.961599 | 1.471486
| 1432 | 99.960985 | 1.46761
| 1433 | 99.960373 | 1.463442
| 1434 | 99.959762 | 1.458991
| 1435 | 99.959155 | 1.45427
| 1436 | 99.958553 | 1.449287
| 1437 | 99.957957 | 1.444054
| 1438 | 99.957368 | 1.438582
| 1439 | 99.956788 | 1.432883
| 1440 | 99.956217 | 1.426968
| 1441 | 99.955657 | 1.42085
| 1442 | 99.955109 | 1.414541
| 1443 | 99.954576 | 1.408052
| 1444 | 99.954057 | 1.401396
| 1445 | 99.953554 | 1.394586
| 1446 | 99.953069 | 1.387634
| 1447 | 99.952603 | 1.380553
| 1448 | 99.952156 | 1.373356
| 1449 | 99.95173 | 1.366055
| 1450 | 99.951327 | 1.358664
| 1451 | 99.950946 | 1.351194
| 1452 | 99.95059 | 1.343659
| 1453 | 99.950258 | 1.33607
| 1454 | 99.949951 | 1.328442
| 1455 | 99.94967 | 1.320786
| 1456 | 99.949416 | 1.313114
| 1457 | 99.949189 | 1.305439
| 1458 | 99.948989 | 1.297773
| 1459 | 99.948817 | 1.290127
| 1460 | 99.948672 | 1.282514
| 1461 | 99.948554 | 1.274944
| 1462 | 99.948464 | 1.267429
| 1463 | 99.948401 | 1.25998
| 1464 | 99.948364 | 1.252608
| 1465 | 99.948354 | 1.245323
| 1466 | 99.948369 | 1.238135
| 1467 | 99.948409 | 1.231054
| 1468 | 99.948474 | 1.224089
| 1469 | 99.948562 | 1.217251
| 1470 | 99.948673 | 1.210548
| 1471 | 99.948805 | 1.203987
| 1472 | 99.948958 | 1.197579
| 1473 | 99.949131 | 1.191329
| 1474 | 99.949323 | 1.185247
| 1475 | 99.949533 | 1.179338
| 1476 | 99.949759 | 1.17361
| 1477 | 99.950001 | 1.168069
| 1478 | 99.950257 | 1.162721
| 1479 | 99.950527 | 1.15757
| 1480 | 99.950809 | 1.152623
| 1481 | 99.951102 | 1.147884
| 1482 | 99.951405 | 1.143357
| 1483 | 99.951718 | 1.139045
| 1484 | 99.952039 | 1.134953
| 1485 | 99.952366 | 1.131084
| 1486 | 99.952701 | 1.127439
| 1487 | 99.95304 | 1.124021
| 1488 | 99.953384 | 1.120831
| 1489 | 99.953732 | 1.117871
| 1490 | 99.954082 | 1.115142
| 1491 | 99.954435 | 1.112644
| 1492 | 99.954789 | 1.110377
| 1493 | 99.955143 | 1.108341
| 1494 | 99.955498 | 1.106535
| 1495 | 99.955852 | 1.104958
| 1496 | 99.956205 | 1.103608
| 1497 | 99.956557 | 1.102483
| 1498 | 99.956906 | 1.101581
| 1499 | 99.957253 | 1.1009
| 1500 | 99.957596 | 1.100436
| 1501 | 99.957937 | 1.100185
| 1502 | 99.958273 | 1.100145
| 1503 | 99.958606 | 1.100311
| 1504 | 99.958934 | 1.100678
| 1505 | 99.959258 | 1.101243
| 1506 | 99.959576 | 1.101999
| 1507 | 99.95989 | 1.102942
| 1508 | 99.960198 | 1.104066
| 1509 | 99.960501 | 1.105366
| 1510 | 99.960798 | 1.106834
| 1511 | 99.961089 | 1.108465
| 1512 | 99.961375 | 1.110253
| 1513 | 99.961654 | 1.11219
| 1514 | 99.961927 | 1.114269
| 1515 | 99.962194 | 1.116484
| 1516 | 99.962455 | 1.118827
| 1517 | 99.962709 | 1.12129
| 1518 | 99.962957 | 1.123865
| 1519 | 99.963199 | 1.126546
| 1520 | 99.963434 | 1.129323
| 1521 | 99.963663 | 1.132189
| 1522 | 99.963885 | 1.135136
| 1523 | 99.964101 | 1.138155
| 1524 | 99.964311 | 1.141239
| 1525 | 99.964514 | 1.144377
| 1526 | 99.96471 | 1.147563
| 1527 | 99.9649 | 1.150788
| 1528 | 99.965087 | 1.154376
| 1529 | 99.965271 | 1.158351
| 1530 | 99.965449 | 1.162327
| 1531 | 99.96562 | 1.166297
| 1532 | 99.965786 | 1.170251
| 1533 | 99.965946 | 1.174183
| 1534 | 99.966099 | 1.178083
| 1535 | 99.966247 | 1.181945
| 1536 | 99.966389 | 1.185761
| 1537 | 99.966525 | 1.189523
| 1538 | 99.966655 | 1.193223
| 1539 | 99.966779 | 1.196855
| 1540 | 99.966898 | 1.20041
| 1541 | 99.967011 | 1.203881
| 1542 | 99.967118 | 1.207262
| 1543 | 99.96722 | 1.210545
| 1544 | 99.967316 | 1.213724
| 1545 | 99.967406 | 1.216791
| 1546 | 99.967491 | 1.219741
| 1547 | 99.967571 | 1.222567
| 1548 | 99.967645 | 1.225262
| 1549 | 99.967714 | 1.227822
| 1550 | 99.967777 | 1.230239
| 1551 | 99.967835 | 1.232509
| 1552 | 99.967888 | 1.234627
| 1553 | 99.967935 | 1.236586
| 1554 | 99.967978 | 1.238381
| 1555 | 99.968014 | 1.240009
| 1556 | 99.968046 | 1.241465
| 1557 | 99.968073 | 1.242743
| 1558 | 99.968094 | 1.243841
| 1559 | 99.96811 | 1.244754
| 1560 | 99.968121 | 1.245478
| 1561 | 99.968127 | 1.24601
| 1562 | 99.968128 | 1.246348
| 1563 | 99.968123 | 1.246487
| 1564 | 99.968114 | 1.246426
| 1565 | 99.968099 | 1.246161
| 1566 | 99.96808 | 1.245692
| 1567 | 99.968055 | 1.245014
| 1568 | 99.968025 | 1.244128
| 1569 | 99.96799 | 1.243031
| 1570 | 99.96795 | 1.241723
| 1571 | 99.967904 | 1.240201
| 1572 | 99.967854 | 1.238467
| 1573 | 99.967799 | 1.236518
| 1574 | 99.967738 | 1.234355
| 1575 | 99.967672 | 1.231978
| 1576 | 99.967601 | 1.229386
| 1577 | 99.967525 | 1.226582
| 1578 | 99.967443 | 1.223564
| 1579 | 99.967356 | 1.220335
| 1580 | 99.967264 | 1.216894
| 1581 | 99.967167 | 1.213245
| 1582 | 99.967064 | 1.209388
| 1583 | 99.966956 | 1.205325
| 1584 | 99.966842 | 1.201058
| 1585 | 99.966723 | 1.196589
| 1586 | 99.966598 | 1.191922
| 1587 | 99.966468 | 1.187058
| 1588 | 99.966332 | 1.182001
| 1589 | 99.96619 | 1.176753
| 1590 | 99.966043 | 1.171319
| 1591 | 99.96589 | 1.165701
| 1592 | 99.965731 | 1.159902
| 1593 | 99.965566 | 1.153928
| 1594 | 99.965395 | 1.147782
| 1595 | 99.965218 | 1.141468
| 1596 | 99.965035 | 1.13499
| 1597 | 99.964846 | 1.128353
| 1598 | 99.964651 | 1.121561
| 1599 | 99.964449 | 1.11462
| 1600 | 99.96424 | 1.107534
| 1601 | 99.964026 | 1.100308
| 1602 | 99.963804 | 1.092947
| 1603 | 99.963576 | 1.085458
| 1604 | 99.963341 | 1.077844
| 1605 | 99.963099 | 1.070112
| 1606 | 99.96285 | 1.062267
| 1607 | 99.962593 | 1.054316
| 1608 | 99.96233 | 1.046262
| 1609 | 99.962059 | 1.038114
| 1610 | 99.96178 | 1.029876
| 1611 | 99.961494 | 1.021554
| 1612 | 99.9612 | 1.013155
| 1613 | 99.960899 | 1.004685
| 1614 | 99.960589 | 0.99615
| 1615 | 99.960271 | 0.987555
| 1616 | 99.959944 | 0.978908
| 1617 | 99.959609 | 0.970215
| 1618 | 99.959266 | 0.961481
| 1619 | 99.958913 | 0.952713
| 1620 | 99.958551 | 0.943918
| 1621 | 99.958181 | 0.935102
| 1622 | 99.9578 | 0.92627
| 1623 | 99.957411 | 0.91743
| 1624 | 99.957011 | 0.908587
| 1625 | 99.956602 | 0.899748
| 1626 | 99.956182 | 0.890919
| 1627 | 99.955752 | 0.882107
| 1628 | 99.955311 | 0.873316
| 1629 | 99.954859 | 0.864554
| 1630 | 99.954396 | 0.855826
| 1631 | 99.953922 | 0.847139
| 1632 | 99.953436 | 0.838498
| 1633 | 99.952939 | 0.829909
| 1634 | 99.952429 | 0.821377
| 1635 | 99.951907 | 0.812909
| 1636 | 99.951371 | 0.80451
| 1637 | 99.950823 | 0.796185
| 1638 | 99.950262 | 0.787941
| 1639 | 99.949687 | 0.779781
| 1640 | 99.949098 | 0.771712
| 1641 | 99.948494 | 0.763738
| 1642 | 99.947876 | 0.755864
| 1643 | 99.947243 | 0.748095
| 1644 | 99.946594 | 0.740436
| 1645 | 99.94593 | 0.732892
| 1646 | 99.945249 | 0.725466
| 1647 | 99.944552 | 0.718164
| 1648 | 99.943838 | 0.710989
| 1649 | 99.943106 | 0.703945
| 1650 | 99.942356 | 0.697036
| 1651 | 99.941588 | 0.690267
| 1652 | 99.940801 | 0.68364
| 1653 | 99.939994 | 0.677159
| 1654 | 99.939168 | 0.670827
| 1655 | 99.938321 | 0.664648
| 1656 | 99.937453 | 0.658624
| 1657 | 99.936563 | 0.652758
| 1658 | 99.935651 | 0.647053
| 1659 | 99.934716 | 0.641511
| 1660 | 99.933758 | 0.636136
| 1661 | 99.932776 | 0.630928
| 1662 | 99.931769 | 0.625889
| 1663 | 99.930736 | 0.621023
| 1664 | 99.929677 | 0.61633
| 1665 | 99.928591 | 0.611811
| 1666 | 99.927478 | 0.607469
| 1667 | 99.926335 | 0.603304
| 1668 | 99.925164 | 0.599318
| 1669 | 99.923961 | 0.59551
| 1670 | 99.922728 | 0.591882
| 1671 | 99.921463 | 0.588435
| 1672 | 99.920164 | 0.585168
| 1673 | 99.918831 | 0.582083
| 1674 | 99.917463 | 0.579177
| 1675 | 99.916059 | 0.576453
| 1676 | 99.914617 | 0.573909
| 1677 | 99.913137 | 0.571544
| 1678 | 99.911617 | 0.569359
| 1679 | 99.910056 | 0.567353
| 1680 | 99.908453 | 0.565523
| 1681 | 99.906806 | 0.563871
| 1682 | 99.905114 | 0.562393
| 1683 | 99.903376 | 0.561089
| 1684 | 99.901589 | 0.559957
| 1685 | 99.899753 | 0.558996
| 1686 | 99.897866 | 0.558203
| 1687 | 99.895926 | 0.557577
| 1688 | 99.893931 | 0.557116
| 1689 | 99.891879 | 0.556817
| 1690 | 99.88977 | 0.556679
| 1691 | 99.887599 | 0.556697
| 1692 | 99.885367 | 0.556871
| 1693 | 99.883069 | 0.557197
| 1694 | 99.880705 | 0.557673
| 1695 | 99.878272 | 0.558295
| 1696 | 99.875766 | 0.559061
| 1697 | 99.873187 | 0.559967
| 1698 | 99.870531 | 0.56101
| 1699 | 99.867796 | 0.562186
| 1700 | 99.864978 | 0.563493