## NC2
| Wavelength | R% AOI=45° s-Pol. (%) | R% AOI=45° p-Pol. (%)
| 550 | 17.487829 | 4.642773
| 551 | 17.341858 | 4.620978
| 552 | 17.192259 | 4.598039
https://www.newport.com/ | 553 | 17.03916 | 4.573989
| 554 | 16.882686 | 4.548866
Raw Data | 555 | 16.722963 | 4.522704
Reflectance Data for UV-Enhanced Aluminum Coating | 556 | 16.560117 | 4.495538
| 557 | 16.394274 | 4.467403
Coating Code: NC.2 | 558 | 16.225559 | 4.438334
| 559 | 16.054097 | 4.408366
DISCLAIMER: | 560 | 15.880013 | 4.377532
The data contained herewithin are typical measured data. Lot to lot variations are expected. Contact Newport Technical Support at (877)835-9620 Mon.-Fri.5am - 5pm PST or online at https://www.newport.com/contact-us with questions or for more information. This data may be used but Newport must be cited as the source. | 561 | 15.704561 | 4.346267
| 562 | 15.531348 | 4.31585
| 563 | 15.356035 | 4.284738
| 564 | 15.178732 | 4.252961
| 565 | 14.999549 | 4.220546
| 566 | 14.818595 | 4.187522
| 567 | 14.635976 | 4.153917
| 568 | 14.451802 | 4.11976
| 569 | 14.266179 | 4.085076
| 570 | 14.079214 | 4.049894
| 571 | 13.890997 | 4.014222
| 572 | 13.701652 | 3.978105
Measurement Details: | 573 | 13.511282 | 3.941569
The data was collected at 45° AOI. | 574 | 13.319992 | 3.904638
| 575 | 13.127884 | 3.867338
| 576 | 12.935059 | 3.829694
| 577 | 12.741618 | 3.791729
| 578 | 12.547661 | 3.753468
| 579 | 12.353285 | 3.714933
| 580 | 12.158589 | 3.676147
| 581 | 11.96367 | 3.637133
| 582 | 11.768622 | 3.597913
| 583 | 11.573539 | 3.558508
| 584 | 11.378515 | 3.518939
| 585 | 11.18364 | 3.479227
| 586 | 10.989006 | 3.439393
| 587 | 10.794701 | 3.399454
| 588 | 10.600812 | 3.359432
| 589 | 10.407426 | 3.319345
| 590 | 10.214628 | 3.279211
| 591 | 10.022516 | 3.23904
| 592 | 9.831158 | 3.198857
| 593 | 9.640635 | 3.158681
| 594 | 9.451024 | 3.118527
| 595 | 9.262403 | 3.078412
| 596 | 9.074845 | 3.038352
| 597 | 8.888424 | 2.998361
| 598 | 8.703212 | 2.958454
| 599 | 8.519278 | 2.918646
| 600 | 8.33669 | 2.878951
| 601 | 8.155513 | 2.839382
| 602 | 7.975813 | 2.799952
| 603 | 7.797651 | 2.760673
| 604 | 7.621087 | 2.721559
| 605 | 7.44618 | 2.68262
| 606 | 7.272987 | 2.643868
| 607 | 7.101561 | 2.605314
| 608 | 6.931955 | 2.566969
| 609 | 6.76422 | 2.528842
| 610 | 6.598405 | 2.490944
| 611 | 6.434581 | 2.453282
| 612 | 6.272768 | 2.415866
| 613 | 6.113008 | 2.378707
| 614 | 5.955343 | 2.341811
| 615 | 5.79981 | 2.305187
| 616 | 5.646445 | 2.268843
| 617 | 5.495283 | 2.232785
| 618 | 5.346357 | 2.19702
| 619 | 5.199695 | 2.161556
| 620 | 5.055328 | 2.126397
| 621 | 4.91328 | 2.09155
| 622 | 4.773576 | 2.05702
| 623 | 4.636239 | 2.022812
| 624 | 4.501289 | 1.988932
| 625 | 4.368745 | 1.955383
| 626 | 4.238622 | 1.92217
| 627 | 4.110936 | 1.889297
| 628 | 3.9857 | 1.856768
| 629 | 3.862923 | 1.824585
| 630 | 3.742617 | 1.792753
| 631 | 3.624824 | 1.761274
| 632 | 3.509515 | 1.73015
| 633 | 3.396691 | 1.699385
| 634 | 3.286356 | 1.66898
| 635 | 3.17851 | 1.638936
| 636 | 3.073151 | 1.609256
| 637 | 2.970277 | 1.57994
| 638 | 2.869883 | 1.550991
| 639 | 2.771963 | 1.522408
| 640 | 2.67651 | 1.494192
| 641 | 2.583515 | 1.466345
| 642 | 2.492968 | 1.438865
| 643 | 2.404857 | 1.411754
| 644 | 2.319168 | 1.385011
| 645 | 2.235889 | 1.358636
| 646 | 2.155002 | 1.332628
| 647 | 2.076491 | 1.306987
| 648 | 2.000339 | 1.281712
| 649 | 1.926526 | 1.256802
| 650 | 1.855031 | 1.232256
| 651 | 1.785857 | 1.208075
| 652 | 1.718958 | 1.184255
| 653 | 1.654311 | 1.160795
| 654 | 1.59189 | 1.137693
| 655 | 1.531673 | 1.114947
| 656 | 1.473631 | 1.092556
| 657 | 1.417739 | 1.070518
| 658 | 1.363969 | 1.048829
| 659 | 1.312293 | 1.027489
| 660 | 1.262683 | 1.006495
| 661 | 1.215108 | 0.985844
| 662 | 1.169538 | 0.965533
| 663 | 1.125943 | 0.945561
| 664 | 1.084292 | 0.925924
| 665 | 1.044567 | 0.907051
| 666 | 1.006683 | 0.888496
| 667 | 0.970756 | 0.870216
| 668 | 0.936751 | 0.852204
| 669 | 0.904484 | 0.834502
| 670 | 0.873925 | 0.817105
| 671 | 0.845055 | 0.800015
| 672 | 0.817828 | 0.783225
| 673 | 0.792209 | 0.766732
| 674 | 0.768167 | 0.750534
| 675 | 0.745668 | 0.734626
| 676 | 0.72468 | 0.719006
| 677 | 0.705169 | 0.70367
| 678 | 0.687103 | 0.688616
| 679 | 0.670448 | 0.673839
| 680 | 0.65517 | 0.659337
| 681 | 0.641238 | 0.645107
| 682 | 0.628617 | 0.631145
| 683 | 0.617275 | 0.617447
| 684 | 0.607178 | 0.604011
| 685 | 0.598294 | 0.590832
| 686 | 0.59059 | 0.577908
| 687 | 0.584033 | 0.565236
| 688 | 0.578591 | 0.552811
| 689 | 0.574231 | 0.540631
| 690 | 0.570922 | 0.528691
| 691 | 0.568636 | 0.516992
| 692 | 0.567337 | 0.505527
| 693 | 0.566992 | 0.494293
| 694 | 0.56757 | 0.483286
| 695 | 0.569042 | 0.472504
| 696 | 0.571376 | 0.461943
| 697 | 0.574542 | 0.451599
| 698 | 0.57851 | 0.44147
| 699 | 0.58325 | 0.431551
| 700 | 0.588734 | 0.421841
| 701 | 0.594932 | 0.412335
| 702 | 0.601815 | 0.40303
| 703 | 0.609356 | 0.393924
| 704 | 0.617526 | 0.385012
| 705 | 0.626298 | 0.376292
| 706 | 0.635645 | 0.367761
| 707 | 0.64554 | 0.359415
| 708 | 0.655957 | 0.351252
| 709 | 0.66687 | 0.343268
| 710 | 0.678254 | 0.335461
| 711 | 0.69008 | 0.32783
| 712 | 0.702326 | 0.320369
| 713 | 0.714967 | 0.313076
| 714 | 0.727981 | 0.305948
| 715 | 0.741343 | 0.298982
| 716 | 0.755031 | 0.292175
| 717 | 0.769022 | 0.285524
| 718 | 0.783294 | 0.279027
| 719 | 0.797825 | 0.272681
| 720 | 0.812594 | 0.266483
| 721 | 0.82758 | 0.260431
| 722 | 0.842763 | 0.254523
| 723 | 0.858123 | 0.248754
| 724 | 0.87364 | 0.243124
| 725 | 0.889296 | 0.23763
| 726 | 0.905071 | 0.232268
| 727 | 0.920947 | 0.227038
| 728 | 0.936908 | 0.221936
| 729 | 0.952934 | 0.21696
| 730 | 0.96901 | 0.212108
| 731 | 0.98511 | 0.20738
| 732 | 1.001226 | 0.202772
| 733 | 1.017343 | 0.198281
| 734 | 1.033445 | 0.193905
| 735 | 1.049518 | 0.189643
| 736 | 1.065546 | 0.185491
| 737 | 1.081517 | 0.181449
| 738 | 1.097416 | 0.177514
| 739 | 1.11323 | 0.173685
| 740 | 1.128946 | 0.169959
| 741 | 1.144552 | 0.166334
| 742 | 1.160036 | 0.16281
| 743 | 1.175387 | 0.159384
| 744 | 1.190592 | 0.156054
| 745 | 1.205641 | 0.152819
| 746 | 1.220524 | 0.149677
| 747 | 1.235229 | 0.146627
| 748 | 1.249748 | 0.143667
| 749 | 1.264071 | 0.140795
| 750 | 1.278189 | 0.13801
| 751 | 1.292084 | 0.135313
| 752 | 1.305756 | 0.132699
| 753 | 1.319198 | 0.130169
| 754 | 1.332401 | 0.12772
| 755 | 1.345358 | 0.125351
| 756 | 1.358062 | 0.123061
| 757 | 1.370506 | 0.120849
| 758 | 1.382684 | 0.118714
| 759 | 1.39459 | 0.116654
| 760 | 1.406217 | 0.114669
| 761 | 1.417561 | 0.112756
| 762 | 1.428615 | 0.110916
| 763 | 1.439375 | 0.109147
| 764 | 1.449837 | 0.107449
| 765 | 1.459995 | 0.105819
| 766 | 1.469846 | 0.104258
| 767 | 1.479386 | 0.102765
| 768 | 1.488611 | 0.101338
| 769 | 1.497518 | 0.099977
| 770 | 1.506104 | 0.098681
| 771 | 1.514355 | 0.09745
| 772 | 1.522279 | 0.096284
| 773 | 1.529874 | 0.095179
| 774 | 1.537138 | 0.094138
| 775 | 1.544069 | 0.093157
| 776 | 1.550665 | 0.092237
| 777 | 1.556925 | 0.091378
| 778 | 1.562848 | 0.090578
| 779 | 1.568433 | 0.089838
| 780 | 1.573678 | 0.089156
| 781 | 1.578584 | 0.088532
| 782 | 1.58315 | 0.087966
| 783 | 1.587376 | 0.087457
| 784 | 1.591262 | 0.087005
| 785 | 1.594808 | 0.08661
| 786 | 1.598014 | 0.08627
| 787 | 1.600881 | 0.085986
| 788 | 1.60341 | 0.085758
| 789 | 1.605602 | 0.085584
| 790 | 1.607458 | 0.085466
| 791 | 1.608968 | 0.085403
| 792 | 1.610144 | 0.085394
| 793 | 1.610989 | 0.085439
| 794 | 1.611503 | 0.085539
| 795 | 1.61169 | 0.085691
| 796 | 1.61155 | 0.085898
| 797 | 1.611086 | 0.086157
| 798 | 1.6103 | 0.08647
| 799 | 1.609195 | 0.086835
| 800 | 1.607774 | 0.087254
| 801 | 1.606038 | 0.087725
| 802 | 1.603992 | 0.088249
| 803 | 1.601637 | 0.088825
| 804 | 1.598978 | 0.089455
| 805 | 1.596016 | 0.090137
| 806 | 1.592756 | 0.090871
| 807 | 1.589201 | 0.091658
| 808 | 1.585355 | 0.092498
| 809 | 1.58122 | 0.09339
| 810 | 1.576801 | 0.094334
| 811 | 1.572091 | 0.095333
| 812 | 1.567105 | 0.096385
| 813 | 1.561846 | 0.097489
| 814 | 1.556318 | 0.098646
| 815 | 1.550761 | 0.099826
| 816 | 1.545176 | 0.101027
| 817 | 1.539335 | 0.102281
| 818 | 1.533242 | 0.103587
| 819 | 1.5269 | 0.104946
| 820 | 1.520315 | 0.106357
| 821 | 1.51349 | 0.107822
| 822 | 1.506431 | 0.109339
| 823 | 1.499141 | 0.110909
| 824 | 1.491625 | 0.112533
| 825 | 1.483885 | 0.114211
| 826 | 1.475933 | 0.115942
| 827 | 1.467774 | 0.117725
| 828 | 1.459413 | 0.119562
| 829 | 1.450855 | 0.121451
| 830 | 1.442103 | 0.123394
| 831 | 1.433164 | 0.125391
| 832 | 1.424042 | 0.127441
| 833 | 1.414742 | 0.129545
| 834 | 1.405269 | 0.131703
| 835 | 1.395628 | 0.133916
| 836 | 1.385824 | 0.136183
| 837 | 1.375862 | 0.138505
| 838 | 1.365748 | 0.140881
| 839 | 1.355486 | 0.143313
| 840 | 1.345082 | 0.1458
| 841 | 1.33454 | 0.148343
| 842 | 1.323867 | 0.150942
| 843 | 1.313067 | 0.153596
| 844 | 1.302146 | 0.156307
| 845 | 1.291108 | 0.159074
| 846 | 1.27996 | 0.161899
| 847 | 1.268707 | 0.16478
| 848 | 1.257353 | 0.167718
| 849 | 1.245904 | 0.170713
| 850 | 1.234366 | 0.173767
| 851 | 1.222732 | 0.17688
| 852 | 1.211021 | 0.180051
| 853 | 1.199236 | 0.183281
| 854 | 1.187383 | 0.186569
| 855 | 1.175468 | 0.189917
| 856 | 1.163497 | 0.193323
| 857 | 1.151473 | 0.196788
| 858 | 1.139404 | 0.200313
| 859 | 1.127294 | 0.203898
| 860 | 1.115149 | 0.207542
| 861 | 1.102973 | 0.211247
| 862 | 1.090773 | 0.215013
| 863 | 1.078554 | 0.218838
| 864 | 1.06632 | 0.222725
| 865 | 1.054078 | 0.226673
| 866 | 1.041833 | 0.230682
| 867 | 1.02959 | 0.234753
| 868 | 1.017354 | 0.238885
| 869 | 1.005131 | 0.243079
| 870 | 0.992925 | 0.247335
| 871 | 0.980743 | 0.251654
| 872 | 0.968589 | 0.256035
| 873 | 0.956469 | 0.260479
| 874 | 0.944387 | 0.264986
| 875 | 0.932349 | 0.269556
| 876 | 0.920361 | 0.274189
| 877 | 0.908426 | 0.278886
| 878 | 0.896551 | 0.283646
| 879 | 0.88474 | 0.288471
| 880 | 0.872998 | 0.293359
| 881 | 0.861331 | 0.298312
| 882 | 0.849743 | 0.303328
| 883 | 0.838239 | 0.30841
| 884 | 0.826825 | 0.313556
| 885 | 0.815505 | 0.318767
| 886 | 0.804284 | 0.324043
| 887 | 0.793167 | 0.329384
| 888 | 0.782159 | 0.33479
| 889 | 0.771264 | 0.340262
| 890 | 0.760487 | 0.345799
| 891 | 0.749832 | 0.351402
| 892 | 0.739305 | 0.357072
| 893 | 0.72891 | 0.362807
| 894 | 0.718652 | 0.368608
| 895 | 0.708535 | 0.374476
| 896 | 0.698564 | 0.380409
| 897 | 0.688744 | 0.386409
| 898 | 0.679079 | 0.392476
| 899 | 0.669573 | 0.398609
| 900 | 0.660231 | 0.404808
| 901 | 0.651057 | 0.411074
| 902 | 0.642055 | 0.417408
| 903 | 0.63323 | 0.423807
| 904 | 0.624585 | 0.430274
| 905 | 0.616125 | 0.436808
| 906 | 0.607854 | 0.443409
| 907 | 0.599776 | 0.450076
| 908 | 0.591895 | 0.456811
| 909 | 0.584215 | 0.463613
| 910 | 0.57674 | 0.470483
| 911 | 0.569474 | 0.47742
| 912 | 0.562421 | 0.484425
| 913 | 0.555584 | 0.491498
| 914 | 0.548968 | 0.498637
| 915 | 0.542576 | 0.505844
| 916 | 0.536411 | 0.513118
| 917 | 0.530478 | 0.52046
| 918 | 0.52478 | 0.527868
| 919 | 0.51932 | 0.535344
| 920 | 0.514102 | 0.542887
| 921 | 0.509129 | 0.550498
| 922 | 0.504405 | 0.558176
| 923 | 0.499932 | 0.56592
| 924 | 0.495714 | 0.573732
| 925 | 0.491755 | 0.581611
| 926 | 0.488057 | 0.589557
| 927 | 0.484624 | 0.59757
| 928 | 0.481458 | 0.60565
| 929 | 0.478562 | 0.613797
| 930 | 0.475941 | 0.622011
| 931 | 0.473595 | 0.630291
| 932 | 0.471529 | 0.638638
| 933 | 0.469744 | 0.647052
| 934 | 0.468245 | 0.655532
| 935 | 0.467032 | 0.664078
| 936 | 0.46611 | 0.672691
| 937 | 0.46548 | 0.68137
| 938 | 0.465146 | 0.690115
| 939 | 0.465109 | 0.698926
| 940 | 0.465372 | 0.707802
| 941 | 0.465937 | 0.716745
| 942 | 0.466807 | 0.725753
| 943 | 0.467984 | 0.734827
| 944 | 0.46947 | 0.743965
| 945 | 0.471267 | 0.75317
| 946 | 0.473378 | 0.762439
| 947 | 0.475805 | 0.771773
| 948 | 0.478548 | 0.781171
| 949 | 0.481611 | 0.790635
| 950 | 0.484996 | 0.800163
| 951 | 0.488704 | 0.809755
| 952 | 0.492736 | 0.819411
| 953 | 0.497096 | 0.829131
| 954 | 0.501783 | 0.838914
| 955 | 0.506801 | 0.848761
| 956 | 0.51215 | 0.858672
| 957 | 0.517833 | 0.868646
| 958 | 0.52385 | 0.878682
| 959 | 0.530203 | 0.888781
| 960 | 0.536894 | 0.898943
| 961 | 0.543923 | 0.909168
| 962 | 0.551292 | 0.919454
| 963 | 0.559003 | 0.929802
| 964 | 0.567056 | 0.940212
| 965 | 0.575453 | 0.950683
| 966 | 0.584194 | 0.961216
| 967 | 0.593281 | 0.971809
| 968 | 0.602715 | 0.982463
| 969 | 0.612496 | 0.993178
| 970 | 0.622626 | 1.003953
| 971 | 0.633112 | 1.014788
| 972 | 0.643948 | 1.025684
| 973 | 0.655135 | 1.036639
| 974 | 0.666674 | 1.047653
| 975 | 0.678565 | 1.058726
| 976 | 0.69081 | 1.069857
| 977 | 0.703407 | 1.081047
| 978 | 0.716359 | 1.092295
| 979 | 0.729665 | 1.103601
| 980 | 0.743326 | 1.114965
| 981 | 0.757342 | 1.126385
| 982 | 0.771713 | 1.137863
| 983 | 0.786441 | 1.149398
| 984 | 0.801524 | 1.160988
| 985 | 0.816963 | 1.172635
| 986 | 0.832759 | 1.184338
| 987 | 0.848911 | 1.196096
| 988 | 0.865419 | 1.20791
| 989 | 0.882284 | 1.219778
| 990 | 0.899505 | 1.231701
| 991 | 0.917083 | 1.243678
| 992 | 0.935016 | 1.255709
| 993 | 0.953306 | 1.267794
| 994 | 0.971952 | 1.279932
| 995 | 0.990953 | 1.292123
| 996 | 1.010309 | 1.304366
| 997 | 1.03002 | 1.316662
| 998 | 1.050086 | 1.32901
| 999 | 1.070506 | 1.34141
| 1000 | 1.09128 | 1.353861
| 1001 | 1.112407 | 1.366363
| 1002 | 1.133886 | 1.378916
| 1003 | 1.155718 | 1.391518
| 1004 | 1.177901 | 1.404171
| 1005 | 1.200435 | 1.416874
| 1006 | 1.22332 | 1.429626
| 1007 | 1.246554 | 1.442426
| 1008 | 1.270136 | 1.455275
| 1009 | 1.294067 | 1.468173
| 1010 | 1.318345 | 1.481118
| 1011 | 1.342969 | 1.494111
| 1012 | 1.367939 | 1.507151
| 1013 | 1.393253 | 1.520237
| 1014 | 1.418911 | 1.53337
| 1015 | 1.444912 | 1.54655
| 1016 | 1.471254 | 1.559774
| 1017 | 1.497936 | 1.573044
| 1018 | 1.524958 | 1.58636
| 1019 | 1.552319 | 1.599719
| 1020 | 1.580016 | 1.613123
| 1021 | 1.60805 | 1.626571
| 1022 | 1.636419 | 1.640062
| 1023 | 1.665121 | 1.653596
| 1024 | 1.694155 | 1.667173
| 1025 | 1.723521 | 1.680792
| 1026 | 1.753216 | 1.694453
| 1027 | 1.78324 | 1.708156
| 1028 | 1.813591 | 1.7219
| 1029 | 1.844268 | 1.735684
| 1030 | 1.875269 | 1.749509
| 1031 | 1.906598 | 1.763374
| 1032 | 1.938248 | 1.777279
| 1033 | 1.970218 | 1.791223
| 1034 | 2.002506 | 1.805206
| 1035 | 2.035111 | 1.819227
| 1036 | 2.068031 | 1.833286
| 1037 | 2.101265 | 1.847383
| 1038 | 2.134811 | 1.861517
| 1039 | 2.168668 | 1.875688
| 1040 | 2.202833 | 1.889896
| 1041 | 2.237305 | 1.90414
| 1042 | 2.272083 | 1.918419
| 1043 | 2.307164 | 1.932734
| 1044 | 2.342547 | 1.947084
| 1045 | 2.378231 | 1.961468
| 1046 | 2.414212 | 1.975887
| 1047 | 2.450491 | 1.990339
| 1048 | 2.487064 | 2.004825
| 1049 | 2.52393 | 2.019343
| 1050 | 2.561087 | 2.033895
| 1051 | 2.598533 | 2.048478
| 1052 | 2.636267 | 2.063093
| 1053 | 2.674286 | 2.07774
| 1054 | 2.712589 | 2.092418
| 1055 | 2.751173 | 2.107126
| 1056 | 2.790037 | 2.121864
| 1057 | 2.829178 | 2.136633
| 1058 | 2.868596 | 2.15143
| 1059 | 2.908287 | 2.166257
| 1060 | 2.94825 | 2.181113
| 1061 | 2.988482 | 2.195996
| 1062 | 3.028983 | 2.210908
| 1063 | 3.069749 | 2.225847
| 1064 | 3.110778 | 2.240813
| 1065 | 3.152069 | 2.255806
| 1066 | 3.19362 | 2.270824
| 1067 | 3.235428 | 2.285869
| 1068 | 3.277492 | 2.30094
| 1069 | 3.319808 | 2.316035
| 1070 | 3.362376 | 2.331155
| 1071 | 3.405198 | 2.346299
| 1072 | 3.448266 | 2.361467
| 1073 | 3.491579 | 2.376659
| 1074 | 3.535135 | 2.391873
| 1075 | 3.578931 | 2.40711
| 1076 | 3.622966 | 2.42237
| 1077 | 3.667236 | 2.437651
| 1078 | 3.711741 | 2.452955
| 1079 | 3.756477 | 2.468279
| 1080 | 3.801443 | 2.483624
| 1081 | 3.846636 | 2.49899
| 1082 | 3.892054 | 2.514375
| 1083 | 3.937695 | 2.52978
| 1084 | 3.983557 | 2.545205
| 1085 | 4.029638 | 2.560648
| 1086 | 4.075935 | 2.57611
| 1087 | 4.122343 | 2.591656
| 1088 | 4.168917 | 2.60725
| 1089 | 4.215702 | 2.622864
| 1090 | 4.262694 | 2.638497
| 1091 | 4.309893 | 2.654148
| 1092 | 4.357295 | 2.669817
| 1093 | 4.404899 | 2.685505
| 1094 | 4.452702 | 2.70121
| 1095 | 4.500703 | 2.716932
| 1096 | 4.548898 | 2.73267
| 1097 | 4.597287 | 2.748425
| 1098 | 4.645866 | 2.764197
| 1099 | 4.694634 | 2.779983
| 1100 | 4.743588 | 2.795785