## Sheet1
| Wavelength | R% AOI=45° s-Pol. (%) | R% AOI=45° p-Pol. (%)
| 500 | 99.9795 | 99.4071
| 501 | 99.9799 | 99.4408
| 502 | 99.9801 | 99.4653
https://www.newport.com/ | 503 | 99.9801 | 99.4821
| 504 | 99.9799 | 99.492
Raw Data | 505 | 99.9795 | 99.4958
Reflectance Data for UV-Enhanced Aluminum Coating | 506 | 99.9789 | 99.4936
| 507 | 99.978 | 99.4856
Coating Code: NP.25 | 508 | 99.9769 | 99.4715
| 509 | 99.9755 | 99.451
DISCLAIMER: | 510 | 99.9738 | 99.4232
The data contained herewithin are typical measured data. Lot to lot variations are expected. Contact Newport Technical Support at (877)835-9620 Mon.-Fri.5am - 5pm PST or online at https://www.newport.com/contact-us with questions or for more information. This data may be used but Newport must be cited as the source. | 511 | 99.9716 | 99.3872
| 512 | 99.9689 | 99.3414
| 513 | 99.9656 | 99.284
| 514 | 99.9616 | 99.2122
| 515 | 99.9566 | 99.1246
| 516 | 99.9505 | 99.0154
| 517 | 99.9428 | 98.8778
| 518 | 99.9329 | 98.7028
| 519 | 99.9202 | 98.4775
| 520 | 99.9035 | 98.1834
| 521 | 99.8812 | 97.7926
| 522 | 99.8505 | 97.2625
Measurement Details: | 523 | 99.8073 | 96.5258
The data was collected at 45° AOI. | 524 | 99.7442 | 95.4721
| 525 | 99.6484 | 93.9128
| 526 | 99.4945 | 91.5102
| 527 | 99.2291 | 87.6303
| 528 | 98.7235 | 81.0356
| 529 | 97.6061 | 69.3293
| 530 | 94.4583 | 48.7859
| 531 | 80.6414 | 20.0084
| 532 | 15.7892 | 4.9386
| 533 | 76.4874 | 20.531
| 534 | 92.0834 | 43.6252
| 535 | 95.9594 | 60.1502
| 536 | 97.4493 | 70.4524
| 537 | 98.1749 | 76.892
| 538 | 98.5813 | 81.0535
| 539 | 98.83 | 83.8338
| 540 | 98.9908 | 85.737
| 541 | 99.0982 | 87.055
| 542 | 99.1704 | 87.9627
| 543 | 99.2181 | 88.5683
| 544 | 99.2474 | 88.9402
| 545 | 99.2622 | 89.1218
| 546 | 99.2648 | 89.1406
| 547 | 99.2564 | 89.0128
| 548 | 99.2378 | 88.7469
| 549 | 99.2089 | 88.3449
| 550 | 99.1693 | 87.8046
| 551 | 99.1181 | 87.1192
| 552 | 99.0542 | 86.279
| 553 | 98.9756 | 85.271
| 554 | 98.8862 | 84.1412
| 555 | 98.7804 | 82.8474
| 556 | 98.654 | 81.3593
| 557 | 98.5033 | 79.661
| 558 | 98.3239 | 77.7386
| 559 | 98.1099 | 75.5812
| 560 | 97.8549 | 73.1827
| 561 | 97.5505 | 70.5438
| 562 | 97.187 | 67.6742
| 563 | 96.7529 | 64.5942
| 564 | 96.2345 | 61.3362
| 565 | 95.6164 | 57.944
| 566 | 94.8811 | 54.4722
| 567 | 94.0094 | 50.9828
| 568 | 92.9818 | 47.5417
| 569 | 91.7788 | 44.2146
| 570 | 90.3836 | 41.0626
| 571 | 88.7837 | 38.1391
| 572 | 86.974 | 35.488
| 573 | 84.9587 | 33.1426
| 574 | 82.7531 | 31.1265
| 575 | 80.3837 | 29.4544
| 576 | 77.8867 | 28.1332
| 577 | 75.3051 | 27.1634
| 578 | 72.6841 | 26.5394
| 579 | 70.0677 | 26.2498
| 580 | 67.4953 | 26.278
| 581 | 65.0004 | 26.6015
| 582 | 62.6106 | 27.1931
| 583 | 60.3487 | 28.0206
| 584 | 58.2339 | 29.0486
| 585 | 56.2835 | 30.239
| 586 | 54.5134 | 31.5531
| 587 | 52.9377 | 32.9531
| 588 | 51.5684 | 34.4028
| 589 | 50.4134 | 35.8694
| 590 | 49.4754 | 37.324
| 591 | 48.7512 | 38.7418
| 592 | 48.2308 | 40.1027
| 593 | 47.8978 | 41.3908
| 594 | 47.7308 | 42.5942
| 595 | 47.7044 | 43.7049
| 596 | 47.7912 | 44.7178
| 597 | 47.9634 | 45.6306
| 598 | 48.1945 | 46.4434
| 599 | 48.4605 | 47.158
| 600 | 48.7403 | 47.7779
| 601 | 49.0167 | 48.3077
| 602 | 49.2742 | 48.7521
| 603 | 49.4935 | 49.1137
| 604 | 49.6807 | 49.4059
| 605 | 49.8325 | 49.6358
| 606 | 49.9483 | 49.8106
| 607 | 50.0292 | 49.9377
| 608 | 50.078 | 50.0242
| 609 | 50.0991 | 50.0772
| 610 | 50.0975 | 50.1037
| 611 | 50.0786 | 50.1098
| 612 | 50.0483 | 50.1015
| 613 | 50.012 | 50.0838
| 614 | 49.9747 | 50.0613
| 615 | 49.9407 | 50.0375
| 616 | 49.9133 | 50.0153
| 617 | 49.895 | 49.9968
| 618 | 49.8871 | 49.9831
| 619 | 49.8897 | 49.9748
| 620 | 49.9023 | 49.9718
| 621 | 49.9233 | 49.9736
| 622 | 49.9506 | 49.979
| 623 | 49.9817 | 49.987
| 624 | 50.014 | 49.996
| 625 | 50.0446 | 50.0048
| 626 | 50.0713 | 50.0121
| 627 | 50.0918 | 50.0168
| 628 | 50.1048 | 50.0181
| 629 | 50.1094 | 50.0157
| 630 | 50.1052 | 50.0093
| 631 | 50.0929 | 49.9994
| 632 | 50.0737 | 49.987
| 633 | 50.0502 | 49.9738
| 634 | 50.0233 | 49.9599
| 635 | 49.9954 | 49.9467
| 636 | 49.969 | 49.9356
| 637 | 49.9463 | 49.928
| 638 | 49.9295 | 49.9251
| 639 | 49.9199 | 49.9279
| 640 | 49.9185 | 49.9371
| 641 | 49.9255 | 49.9528
| 642 | 49.94 | 49.9746
| 643 | 49.9606 | 50.0016
| 644 | 49.985 | 50.0321
| 645 | 50.0101 | 50.0639
| 646 | 50.0329 | 50.0941
| 647 | 50.05 | 50.1191
| 648 | 50.0586 | 50.1349
| 649 | 50.0568 | 50.137
| 650 | 50.0445 | 50.1205
| 651 | 50.0235 | 50.0804
| 652 | 49.9992 | 50.0115
| 653 | 49.9807 | 49.9085
| 654 | 49.9821 | 49.7665
| 655 | 50.0234 | 49.5809
| 656 | 50.131 | 49.3474
| 657 | 50.3384 | 49.0626
| 658 | 50.685 | 48.7241
| 659 | 51.2158 | 48.3303
| 660 | 51.9773 | 47.8813
| 661 | 53.0137 | 47.3791
| 662 | 54.3467 | 46.8411
| 663 | 55.9997 | 46.2668
| 664 | 57.9758 | 45.6613
| 665 | 60.2508 | 45.0376
| 666 | 62.777 | 44.412
| 667 | 65.4874 | 43.8055
| 668 | 68.3029 | 43.2431
| 669 | 71.1418 | 42.7542
| 670 | 73.9282 | 42.3717
| 671 | 76.5986 | 42.1316
| 672 | 79.1056 | 42.0707
| 673 | 81.4186 | 42.225
| 674 | 83.5218 | 42.6265
| 675 | 85.4121 | 43.3005
| 676 | 87.0955 | 44.2626
| 677 | 88.5841 | 45.5163
| 678 | 89.8935 | 47.0519
| 679 | 91.0411 | 48.8465
| 680 | 92.0445 | 50.8653
| 681 | 92.9206 | 53.0648
| 682 | 93.6852 | 55.3958
| 683 | 94.3525 | 57.8075
| 684 | 94.9354 | 60.251
| 685 | 95.4451 | 62.6818
| 686 | 95.8915 | 65.0623
| 687 | 96.2831 | 67.362
| 688 | 96.6272 | 69.558
| 689 | 96.9303 | 71.6346
| 690 | 97.1977 | 73.5822
| 691 | 97.4342 | 75.3965
| 692 | 97.6438 | 77.0773
| 693 | 97.83 | 78.6274
| 694 | 97.9957 | 80.0519
| 695 | 98.1435 | 81.3573
| 696 | 98.2756 | 82.5509
| 697 | 98.3939 | 83.6406
| 698 | 98.5 | 84.6343
| 699 | 98.5955 | 85.5396
| 700 | 98.6814 | 86.3641
| 701 | 98.7589 | 87.1146
| 702 | 98.8289 | 87.7977
| 703 | 98.8922 | 88.4194
| 704 | 98.9495 | 88.9852
| 705 | 99.0015 | 89.5002
| 706 | 99.0487 | 89.969
| 707 | 99.0916 | 90.3956
| 708 | 99.1305 | 90.7837
| 709 | 99.166 | 91.1368
| 710 | 99.1982 | 91.4578
| 711 | 99.2275 | 91.7494
| 712 | 99.2542 | 92.0141
| 713 | 99.2784 | 92.254
| 714 | 99.3004 | 92.4711
| 715 | 99.3204 | 92.667
| 716 | 99.3384 | 92.8433
| 717 | 99.3547 | 93.0015
| 718 | 99.3694 | 93.1427
| 719 | 99.3826 | 93.268
| 720 | 99.3943 | 93.3784
| 721 | 99.4047 | 93.4748
| 722 | 99.4139 | 93.5579
| 723 | 99.4218 | 93.6283
| 724 | 99.4287 | 93.6868
| 725 | 99.4344 | 93.7338
| 726 | 99.4392 | 93.7697
| 727 | 99.4429 | 93.7949
| 728 | 99.4457 | 93.8098
| 729 | 99.4476 | 93.8147
| 730 | 99.4486 | 93.8097
| 731 | 99.4487 | 93.795
| 732 | 99.4479 | 93.7709
| 733 | 99.4463 | 93.7374
| 734 | 99.4438 | 93.694
| 735 | 99.4402 | 93.6402
| 736 | 99.4358 | 93.5773
| 737 | 99.4305 | 93.5053
| 738 | 99.4247 | 93.4257
| 739 | 99.4182 | 93.3383
| 740 | 99.4109 | 93.2419
| 741 | 99.4029 | 93.1365
| 742 | 99.3941 | 93.022
| 743 | 99.3845 | 92.8983
| 744 | 99.3742 | 92.7655
| 745 | 99.3632 | 92.6234
| 746 | 99.3514 | 92.4719
| 747 | 99.3389 | 92.3111
| 748 | 99.3256 | 92.1409
| 749 | 99.3118 | 91.9614
| 750 | 99.2972 | 91.7724
| 751 | 99.2821 | 91.5743
| 752 | 99.2663 | 91.3669
| 753 | 99.2501 | 91.1505
| 754 | 99.2334 | 90.9253
| 755 | 99.2163 | 90.6916
| 756 | 99.1988 | 90.4497
| 757 | 99.1811 | 90.1999
| 758 | 99.1633 | 89.9427
| 759 | 99.1454 | 89.6787
| 760 | 99.1275 | 89.4085
| 761 | 99.1098 | 89.1328
| 762 | 99.0923 | 88.8524
| 763 | 99.0752 | 88.5681
| 764 | 99.0585 | 88.2809
| 765 | 99.0425 | 87.9918
| 766 | 99.027 | 87.7018
| 767 | 99.0124 | 87.4122
| 768 | 98.9986 | 87.1241
| 769 | 98.9857 | 86.8388
| 770 | 98.9737 | 86.5575
| 771 | 98.9627 | 86.2817
| 772 | 98.9527 | 86.0125
| 773 | 98.9437 | 85.7513
| 774 | 98.9356 | 85.4995
| 775 | 98.9285 | 85.2583
| 776 | 98.9223 | 85.029
| 777 | 98.9169 | 84.8128
| 778 | 98.9122 | 84.6108
| 779 | 98.9082 | 84.4242
| 780 | 98.9047 | 84.2541
| 781 | 98.9017 | 84.1013
| 782 | 98.899 | 83.9667
| 783 | 98.8965 | 83.8512
| 784 | 98.8942 | 83.7554
| 785 | 98.8919 | 83.68
| 786 | 98.8895 | 83.6254
| 787 | 98.8869 | 83.5921
| 788 | 98.8839 | 83.5803
| 789 | 98.8806 | 83.5902
| 790 | 98.8768 | 83.6219
| 791 | 98.8725 | 83.6753
| 792 | 98.8674 | 83.7502
| 793 | 98.8616 | 83.8463
| 794 | 98.855 | 83.9632
| 795 | 98.8475 | 84.1002
| 796 | 98.839 | 84.2568
| 797 | 98.8295 | 84.432
| 798 | 98.8189 | 84.6248
| 799 | 98.8071 | 84.8344
| 800 | 98.7942 | 85.0594