## Sheet1
| Wavlength | 15°，Reflectance, s-Pol. (%) | 15°，Reflectance, p-Pol. (%) | 45°，Reflectance, s-Pol. (%) | 45°，Reflectance, p-Pol. (%)
| 550 | 34.0794 | 18.656 | 99.9712 | 93.5179
| 551 | 41.2238 | 26.1149 | 99.9744 | 94.8968
| 552 | 47.3865 | 33.3506 | 99.9771 | 95.9254
| 553 | 52.5063 | 39.9384 | 99.9794 | 96.7043
https://www.newport.com/ | 554 | 56.6232 | 45.6671 | 99.9815 | 97.3027
| 555 | 59.7976 | 50.4446 | 99.9832 | 97.7653
Raw Data | 556 | 62.1329 | 54.319 | 99.9847 | 98.1293
Reflectance Data for UV-Enhanced Aluminum Coating | 557 | 63.6988 | 57.3575 | 99.9861 | 98.4198
| 558 | 64.5231 | 59.6177 | 99.9873 | 98.6541
Coating Code: DM.4 | 559 | 64.5924 | 61.1432 | 99.9883 | 98.8447
| 560 | 63.8392 | 61.9529 | 99.9892 | 99.0013
DISCLAIMER: | 561 | 62.1232 | 62.0306 | 99.99 | 99.1308
The data contained herewithin are typical measured data. Lot to lot variations are expected. Contact Newport Technical Support at (877)835-9620 Mon.-Fri.5am - 5pm PST or online at https://www.newport.com/contact-us with questions or for more information. This data may be used but Newport must be cited as the source. | 562 | 59.2016 | 61.3148 | 99.9908 | 99.2387
| 563 | 54.6857 | 59.6831 | 99.9914 | 99.3293
| 564 | 47.9956 | 56.9304 | 99.992 | 99.4058
| 565 | 38.3904 | 52.7389 | 99.9925 | 99.4708
| 566 | 25.3963 | 46.6522 | 99.993 | 99.5263
| 567 | 10.5717 | 38.1133 | 99.9935 | 99.574
| 568 | 1.0824 | 26.7621 | 99.9938 | 99.6151
| 569 | 7.7834 | 13.4227 | 99.9942 | 99.6507
| 570 | 29.4791 | 2.4968 | 99.9945 | 99.6818
| 571 | 52.493 | 2.6302 | 99.9948 | 99.7089
| 572 | 69.2561 | 17.9455 | 99.9951 | 99.7328
| 573 | 79.9335 | 40.1253 | 99.9953 | 99.7538
Measurement Details: | 574 | 86.5491 | 59.3699 | 99.9955 | 99.7723
The data was collected at 15° and 45° AOI. | 575 | 90.7047 | 72.844 | 99.9957 | 99.7888
| 576 | 93.387 | 81.6006 | 99.9959 | 99.8035
| 577 | 95.1708 | 87.2299 | 99.9961 | 99.8165
| 578 | 96.3913 | 90.9028 | 99.9963 | 99.8282
| 579 | 97.2484 | 93.3566 | 99.9964 | 99.8386
| 580 | 97.8644 | 95.0382 | 99.9965 | 99.848
| 581 | 98.3162 | 96.219 | 99.9967 | 99.8565
| 582 | 98.6538 | 97.0671 | 99.9968 | 99.8641
| 583 | 98.9102 | 97.6886 | 99.9969 | 99.871
| 584 | 99.1077 | 98.1525 | 99.997 | 99.8772
| 585 | 99.2619 | 98.5045 | 99.9971 | 99.8829
| 586 | 99.3838 | 98.7754 | 99.9971 | 99.888
| 587 | 99.4811 | 98.9869 | 99.9972 | 99.8926
| 588 | 99.5596 | 99.1538 | 99.9973 | 99.8969
| 589 | 99.6235 | 99.2871 | 99.9974 | 99.9007
| 590 | 99.6759 | 99.3946 | 99.9974 | 99.9042
| 591 | 99.7192 | 99.4821 | 99.9975 | 99.9073
| 592 | 99.7553 | 99.5538 | 99.9975 | 99.9102
| 593 | 99.7856 | 99.6132 | 99.9976 | 99.9128
| 594 | 99.8111 | 99.6626 | 99.9976 | 99.9151
| 595 | 99.8328 | 99.7041 | 99.9976 | 99.9173
| 596 | 99.8513 | 99.7391 | 99.9977 | 99.9192
| 597 | 99.8672 | 99.7688 | 99.9977 | 99.9209
| 598 | 99.8808 | 99.7942 | 99.9977 | 99.9224
| 599 | 99.8926 | 99.8159 | 99.9978 | 99.9238
| 600 | 99.9029 | 99.8347 | 99.9978 | 99.925
| 601 | 99.9119 | 99.8509 | 99.9978 | 99.9261
| 602 | 99.9198 | 99.865 | 99.9978 | 99.927
| 603 | 99.9267 | 99.8774 | 99.9978 | 99.9278
| 604 | 99.9328 | 99.8882 | 99.9978 | 99.9284
| 605 | 99.9382 | 99.8977 | 99.9979 | 99.929
| 606 | 99.943 | 99.9061 | 99.9979 | 99.9295
| 607 | 99.9473 | 99.9135 | 99.9979 | 99.9299
| 608 | 99.9511 | 99.9201 | 99.9979 | 99.9301
| 609 | 99.9545 | 99.926 | 99.9979 | 99.9303
| 610 | 99.9576 | 99.9313 | 99.9979 | 99.9303
| 611 | 99.9604 | 99.9361 | 99.9979 | 99.9303
| 612 | 99.9629 | 99.9403 | 99.9979 | 99.9301
| 613 | 99.9651 | 99.9442 | 99.9979 | 99.9299
| 614 | 99.9672 | 99.9476 | 99.9979 | 99.9295
| 615 | 99.9691 | 99.9508 | 99.9979 | 99.929
| 616 | 99.9708 | 99.9536 | 99.9978 | 99.9284
| 617 | 99.9723 | 99.9562 | 99.9978 | 99.9277
| 618 | 99.9737 | 99.9585 | 99.9978 | 99.9269
| 619 | 99.975 | 99.9607 | 99.9978 | 99.926
| 620 | 99.9762 | 99.9626 | 99.9978 | 99.925
| 621 | 99.9773 | 99.9644 | 99.9978 | 99.9239
| 622 | 99.9783 | 99.9661 | 99.9977 | 99.9226
| 623 | 99.9792 | 99.9676 | 99.9977 | 99.9212
| 624 | 99.98 | 99.9689 | 99.9977 | 99.9196
| 625 | 99.9808 | 99.9702 | 99.9976 | 99.9179
| 626 | 99.9815 | 99.9714 | 99.9976 | 99.9161
| 627 | 99.9822 | 99.9724 | 99.9976 | 99.9141
| 628 | 99.9828 | 99.9734 | 99.9975 | 99.9119
| 629 | 99.9833 | 99.9743 | 99.9975 | 99.9096
| 630 | 99.9839 | 99.9752 | 99.9974 | 99.9071
| 631 | 99.9843 | 99.9759 | 99.9974 | 99.9043
| 632 | 99.9848 | 99.9767 | 99.9973 | 99.9014
| 633 | 99.9852 | 99.9773 | 99.9973 | 99.8982
| 634 | 99.9856 | 99.9779 | 99.9972 | 99.8948
| 635 | 99.9859 | 99.9785 | 99.9971 | 99.8911
| 636 | 99.9863 | 99.979 | 99.9971 | 99.8871
| 637 | 99.9866 | 99.9795 | 99.997 | 99.8828
| 638 | 99.9868 | 99.9799 | 99.9969 | 99.8782
| 639 | 99.9871 | 99.9803 | 99.9968 | 99.8732
| 640 | 99.9873 | 99.9807 | 99.9968 | 99.8678
| 641 | 99.9875 | 99.981 | 99.9967 | 99.862
| 642 | 99.9877 | 99.9814 | 99.9966 | 99.8557
| 643 | 99.9879 | 99.9816 | 99.9965 | 99.849
| 644 | 99.988 | 99.9819 | 99.9964 | 99.8417
| 645 | 99.9882 | 99.9821 | 99.9962 | 99.8338
| 646 | 99.9883 | 99.9823 | 99.9961 | 99.8252
| 647 | 99.9884 | 99.9825 | 99.996 | 99.8159
| 648 | 99.9885 | 99.9826 | 99.9958 | 99.8058
| 649 | 99.9886 | 99.9828 | 99.9957 | 99.7949
| 650 | 99.9887 | 99.9829 | 99.9955 | 99.783
| 651 | 99.9887 | 99.983 | 99.9954 | 99.7704
| 652 | 99.9888 | 99.9831 | 99.9952 | 99.7568
| 653 | 99.9888 | 99.9831 | 99.995 | 99.7419
| 654 | 99.9888 | 99.9832 | 99.9948 | 99.7256
| 655 | 99.9889 | 99.9832 | 99.9946 | 99.7079
| 656 | 99.9889 | 99.9832 | 99.9944 | 99.6886
| 657 | 99.9889 | 99.9832 | 99.9941 | 99.6673
| 658 | 99.9889 | 99.9832 | 99.9939 | 99.6441
| 659 | 99.9888 | 99.9832 | 99.9936 | 99.6185
| 660 | 99.9888 | 99.9831 | 99.9933 | 99.5904
| 661 | 99.9887 | 99.983 | 99.993 | 99.5594
| 662 | 99.9887 | 99.9829 | 99.9926 | 99.5252
| 663 | 99.9886 | 99.9828 | 99.9923 | 99.4873
| 664 | 99.9885 | 99.9827 | 99.9919 | 99.4454
| 665 | 99.9884 | 99.9825 | 99.9915 | 99.3988
| 666 | 99.9883 | 99.9824 | 99.9911 | 99.347
| 667 | 99.9882 | 99.9822 | 99.9906 | 99.2892
| 668 | 99.9881 | 99.982 | 99.9901 | 99.2246
| 669 | 99.9879 | 99.9817 | 99.9895 | 99.1522
| 670 | 99.9878 | 99.9815 | 99.9889 | 99.0709
| 671 | 99.9876 | 99.9812 | 99.9883 | 98.9793
| 672 | 99.9874 | 99.9809 | 99.9876 | 98.876
| 673 | 99.9872 | 99.9806 | 99.9869 | 98.759
| 674 | 99.987 | 99.9803 | 99.9861 | 98.6261
| 675 | 99.9867 | 99.9799 | 99.9852 | 98.4748
| 676 | 99.9865 | 99.9795 | 99.9843 | 98.3019
| 677 | 99.9862 | 99.9791 | 99.9833 | 98.1036
| 678 | 99.986 | 99.9787 | 99.9822 | 97.8756
| 679 | 99.9857 | 99.9782 | 99.981 | 97.6122
| 680 | 99.9853 | 99.9777 | 99.9797 | 97.307
| 681 | 99.985 | 99.9771 | 99.9783 | 96.9517
| 682 | 99.9846 | 99.9766 | 99.9768 | 96.5365
| 683 | 99.9842 | 99.9759 | 99.9751 | 96.0491
| 684 | 99.9838 | 99.9753 | 99.9732 | 95.4743
| 685 | 99.9834 | 99.9746 | 99.9712 | 94.7932
| 686 | 99.9829 | 99.9739 | 99.969 | 93.9822
| 687 | 99.9824 | 99.9731 | 99.9666 | 93.0116
| 688 | 99.9819 | 99.9722 | 99.964 | 91.8441
| 689 | 99.9814 | 99.9713 | 99.961 | 90.4326
| 690 | 99.9808 | 99.9704 | 99.9578 | 88.7178
| 691 | 99.9801 | 99.9694 | 99.9543 | 86.6251
| 692 | 99.9795 | 99.9683 | 99.9503 | 84.0616
| 693 | 99.9788 | 99.9672 | 99.946 | 80.913
| 694 | 99.978 | 99.966 | 99.9411 | 77.0431
| 695 | 99.9772 | 99.9647 | 99.9358 | 72.2965
| 696 | 99.9764 | 99.9633 | 99.9298 | 66.5119
| 697 | 99.9755 | 99.9618 | 99.9231 | 59.551
| 698 | 99.9745 | 99.9603 | 99.9156 | 51.3541
| 699 | 99.9735 | 99.9586 | 99.9072 | 42.0267
| 700 | 99.9724 | 99.9568 | 99.8978 | 31.9435