## Sheet1
| Wavelength | R% AOI=15° s-Pol. (%) | R% AOI=15° p-Pol. (%) | R% AOI=45° s-Pol. (%) | R% AOI=45° p-Pol. (%)
| 450 | 43.2562 | 35.8861 | 99.1752 | 54.5676
| 451 | 46.1306 | 39.9606 | 99.4551 | 55.9531
| 452 | 47.8465 | 42.9337 | 99.6267 | 55.9572
| 453 | 48.4213 | 44.8111 | 99.7363 | 54.4042
https://www.newport.com/ | 454 | 47.8351 | 45.6012 | 99.8089 | 50.9296
| 455 | 46.0571 | 45.3069 | 99.858 | 45.0281
Raw Data | 456 | 42.9794 | 43.9014 | 99.8924 | 35.8461
Reflectance Data for UV-Enhanced Aluminum Coating | 457 | 38.4508 | 41.3003 | 99.9171 | 22.7501
| 458 | 32.3518 | 37.3957 | 99.9351 | 7.6534
Coating Code: DM.11 | 459 | 24.7336 | 32.097 | 99.9486 | 0.0932
| 460 | 16.1026 | 25.4278 | 99.9587 | 12.919
DISCLAIMER: | 461 | 7.8192 | 17.7146 | 99.9665 | 39.3651
The data contained herewithin are typical measured data. Lot to lot variations are expected. Contact Newport Technical Support at (877)835-9620 Mon.-Fri.5am - 5pm PST or online at https://www.newport.com/contact-us with questions or for more information. This data may be used but Newport must be cited as the source. | 462 | 2.2537 | 9.8661 | 99.9725 | 62.3102
| 463 | 1.9615 | 3.578 | 99.9772 | 76.9402
| 464 | 7.8493 | 1.0237 | 99.981 | 85.511
| 465 | 18.2217 | 3.7178 | 99.984 | 90.5462
| 466 | 30.1094 | 11.3137 | 99.9864 | 93.597
| 467 | 41.1737 | 21.7577 | 99.9883 | 95.5154
| 468 | 50.3377 | 32.6839 | 99.99 | 96.7655
| 469 | 57.4166 | 42.51 | 99.9913 | 97.6068
| 470 | 62.6134 | 50.5812 | 99.9924 | 98.1895
| 471 | 66.2106 | 56.8272 | 99.9933 | 98.6032
| 472 | 68.434 | 61.4207 | 99.9941 | 98.9036
| 473 | 69.3978 | 64.575 | 99.9948 | 99.1259
Measurement Details: | 474 | 69.07 | 66.4497 | 99.9953 | 99.2934
The data was collected at 15° and 45° AOI. | 475 | 67.2146 | 67.1058 | 99.9958 | 99.4216
| 476 | 63.2701 | 66.4701 | 99.9962 | 99.521
| 477 | 56.0426 | 64.2566 | 99.9966 | 99.5997
| 478 | 43.4711 | 59.8802 | 99.9969 | 99.6622
| 479 | 23.331 | 52.2409 | 99.9972 | 99.7123
| 480 | 2.6512 | 39.5489 | 99.9974 | 99.7528
| 481 | 12.1666 | 20.4603 | 99.9976 | 99.786
| 482 | 46.6612 | 2.4492 | 99.9978 | 99.813
| 483 | 71.7317 | 8.8376 | 99.998 | 99.8355
| 484 | 84.6273 | 39.8815 | 99.9981 | 99.8543
| 485 | 91.094 | 66.2486 | 99.9982 | 99.8703
| 486 | 94.5166 | 81.0753 | 99.9984 | 99.8839
| 487 | 96.4464 | 88.8509 | 99.9985 | 99.8955
| 488 | 97.598 | 93.0635 | 99.9986 | 99.9054
| 489 | 98.319 | 95.4711 | 99.9986 | 99.914
| 490 | 98.7888 | 96.9206 | 99.9987 | 99.9214
| 491 | 99.1056 | 97.8339 | 99.9988 | 99.9279
| 492 | 99.3253 | 98.4322 | 99.9988 | 99.9336
| 493 | 99.4815 | 98.8372 | 99.9989 | 99.9386
| 494 | 99.595 | 99.1193 | 99.999 | 99.9429
| 495 | 99.6791 | 99.3206 | 99.999 | 99.9468
| 496 | 99.7423 | 99.4674 | 99.999 | 99.9502
| 497 | 99.7906 | 99.5763 | 99.9991 | 99.9532
| 498 | 99.8281 | 99.6586 | 99.9991 | 99.9559
| 499 | 99.8574 | 99.7217 | 99.9991 | 99.9583
| 500 | 99.8807 | 99.7707 | 99.9992 | 99.9604
| 501 | 99.8993 | 99.8092 | 99.9992 | 99.9623
| 502 | 99.9143 | 99.8398 | 99.9992 | 99.964
| 503 | 99.9266 | 99.8643 | 99.9992 | 99.9655
| 504 | 99.9366 | 99.8842 | 99.9993 | 99.9669
| 505 | 99.945 | 99.9005 | 99.9993 | 99.9681
| 506 | 99.9519 | 99.9139 | 99.9993 | 99.9691
| 507 | 99.9577 | 99.925 | 99.9993 | 99.9701
| 508 | 99.9627 | 99.9342 | 99.9993 | 99.9709
| 509 | 99.9668 | 99.942 | 99.9993 | 99.9717
| 510 | 99.9704 | 99.9486 | 99.9993 | 99.9723
| 511 | 99.9734 | 99.9543 | 99.9993 | 99.9729
| 512 | 99.9761 | 99.9591 | 99.9993 | 99.9734
| 513 | 99.9784 | 99.9632 | 99.9994 | 99.9738
| 514 | 99.9803 | 99.9667 | 99.9994 | 99.9741
| 515 | 99.9821 | 99.9698 | 99.9994 | 99.9745
| 516 | 99.9836 | 99.9725 | 99.9994 | 99.9747
| 517 | 99.9849 | 99.9749 | 99.9994 | 99.9749
| 518 | 99.9861 | 99.9769 | 99.9994 | 99.975
| 519 | 99.9871 | 99.9788 | 99.9994 | 99.9751
| 520 | 99.9881 | 99.9804 | 99.9994 | 99.9751
| 521 | 99.9889 | 99.9818 | 99.9994 | 99.9751
| 522 | 99.9896 | 99.9831 | 99.9994 | 99.975
| 523 | 99.9903 | 99.9842 | 99.9994 | 99.9749
| 524 | 99.9909 | 99.9852 | 99.9994 | 99.9747
| 525 | 99.9914 | 99.9861 | 99.9994 | 99.9744
| 526 | 99.9919 | 99.9869 | 99.9994 | 99.9742
| 527 | 99.9923 | 99.9876 | 99.9993 | 99.9738
| 528 | 99.9927 | 99.9883 | 99.9993 | 99.9734
| 529 | 99.9931 | 99.9889 | 99.9993 | 99.9729
| 530 | 99.9934 | 99.9894 | 99.9993 | 99.9724
| 531 | 99.9937 | 99.9899 | 99.9993 | 99.9718
| 532 | 99.9939 | 99.9904 | 99.9993 | 99.9711
| 533 | 99.9942 | 99.9908 | 99.9993 | 99.9704
| 534 | 99.9944 | 99.9911 | 99.9993 | 99.9695
| 535 | 99.9946 | 99.9915 | 99.9993 | 99.9686
| 536 | 99.9948 | 99.9918 | 99.9992 | 99.9676
| 537 | 99.9949 | 99.992 | 99.9992 | 99.9665
| 538 | 99.9951 | 99.9923 | 99.9992 | 99.9654
| 539 | 99.9952 | 99.9925 | 99.9992 | 99.964
| 540 | 99.9953 | 99.9927 | 99.9992 | 99.9626
| 541 | 99.9954 | 99.9929 | 99.9991 | 99.9611
| 542 | 99.9955 | 99.993 | 99.9991 | 99.9594
| 543 | 99.9956 | 99.9932 | 99.9991 | 99.9575
| 544 | 99.9957 | 99.9933 | 99.999 | 99.9555
| 545 | 99.9958 | 99.9934 | 99.999 | 99.9532
| 546 | 99.9958 | 99.9935 | 99.999 | 99.9508
| 547 | 99.9959 | 99.9936 | 99.9989 | 99.9481
| 548 | 99.9959 | 99.9937 | 99.9989 | 99.9452
| 549 | 99.996 | 99.9938 | 99.9989 | 99.942
| 550 | 99.996 | 99.9938 | 99.9988 | 99.9385
| 551 | 99.996 | 99.9939 | 99.9988 | 99.9347
| 552 | 99.996 | 99.9939 | 99.9987 | 99.9305
| 553 | 99.9961 | 99.9939 | 99.9986 | 99.9258
| 554 | 99.9961 | 99.9939 | 99.9986 | 99.921
| 555 | 99.9961 | 99.9939 | 99.9985 | 99.9158
| 556 | 99.9961 | 99.994 | 99.9985 | 99.9101
| 557 | 99.9961 | 99.9939 | 99.9984 | 99.9038
| 558 | 99.9961 | 99.9939 | 99.9983 | 99.8969
| 559 | 99.9961 | 99.9939 | 99.9982 | 99.8892
| 560 | 99.996 | 99.9939 | 99.9981 | 99.8807
| 561 | 99.996 | 99.9939 | 99.998 | 99.8713
| 562 | 99.996 | 99.9938 | 99.9979 | 99.8609
| 563 | 99.9959 | 99.9938 | 99.9978 | 99.8493
| 564 | 99.9959 | 99.9937 | 99.9977 | 99.8364
| 565 | 99.9959 | 99.9936 | 99.9976 | 99.8219
| 566 | 99.9958 | 99.9935 | 99.9974 | 99.8057
| 567 | 99.9958 | 99.9934 | 99.9973 | 99.7875
| 568 | 99.9957 | 99.9933 | 99.9971 | 99.7671
| 569 | 99.9956 | 99.9932 | 99.997 | 99.744
| 570 | 99.9955 | 99.9931 | 99.9968 | 99.7179
| 571 | 99.9955 | 99.993 | 99.9966 | 99.6883
| 572 | 99.9954 | 99.9928 | 99.9963 | 99.6546
| 573 | 99.9953 | 99.9927 | 99.9961 | 99.6162
| 574 | 99.9952 | 99.9925 | 99.9958 | 99.5723
| 575 | 99.995 | 99.9923 | 99.9955 | 99.5218
| 576 | 99.9949 | 99.9921 | 99.9952 | 99.4637
| 577 | 99.9948 | 99.9919 | 99.9948 | 99.3964
| 578 | 99.9946 | 99.9917 | 99.9944 | 99.3184
| 579 | 99.9945 | 99.9914 | 99.994 | 99.2273
| 580 | 99.9943 | 99.9912 | 99.9936 | 99.1208
| 581 | 99.9941 | 99.9909 | 99.993 | 98.9954
| 582 | 99.994 | 99.9906 | 99.9925 | 98.8472
| 583 | 99.9938 | 99.9902 | 99.9918 | 98.6712
| 584 | 99.9935 | 99.9899 | 99.9912 | 98.4609
| 585 | 99.9933 | 99.9895 | 99.9904 | 98.2083
| 586 | 99.9931 | 99.9891 | 99.9895 | 97.9028
| 587 | 99.9928 | 99.9887 | 99.9886 | 97.5309
| 588 | 99.9925 | 99.9882 | 99.9875 | 97.0752
| 589 | 99.9922 | 99.9877 | 99.9863 | 96.5123
| 590 | 99.9919 | 99.9871 | 99.985 | 95.8115
| 591 | 99.9915 | 99.9866 | 99.9836 | 94.9315
| 592 | 99.9911 | 99.9859 | 99.9819 | 93.8166
| 593 | 99.9907 | 99.9852 | 99.9801 | 92.391
| 594 | 99.9903 | 99.9845 | 99.978 | 90.5509
| 595 | 99.9898 | 99.9837 | 99.9756 | 88.154
| 596 | 99.9893 | 99.9829 | 99.9729 | 85.0058
| 597 | 99.9887 | 99.982 | 99.9699 | 80.8457
| 598 | 99.9881 | 99.981 | 99.9664 | 75.3369
| 599 | 99.9875 | 99.9799 | 99.9625 | 68.0807
| 600 | 99.9868 | 99.9787 | 99.958 | 58.6936