## Sheet1
| Wavelength | R% AOI=15° s-Pol. (%) | R% AOI=15° p-Pol. (%) | R% AOI=45° s-Pol. (%) | R% AOI=45° p-Pol. (%)
| 250 | 2.6807 | 3.51 | 58.1857 | 3.8739
| 251 | 5.0442 | 2.3685 | 47.1236 | 11.2674
| 252 | 12.816 | 6.8762 | 27.0348 | 20.1065
https://www.newport.com/ | 253 | 22.6272 | 15.1343 | 5.3375 | 28.2285
| 254 | 31.5127 | 24.1482 | 14.161 | 34.4319
Raw Data | 255 | 38.0546 | 31.7794 | 44.9196 | 38.2607
Reflectance Data for UV-Enhanced Aluminum Coating | 256 | 41.8862 | 37.0992 | 66.0425 | 39.5704
| 257 | 43.0004 | 39.8731 | 76.4931 | 38.2291
Coating Code: RM.2 | 258 | 41.3679 | 40.0712 | 80.8755 | 33.9971
| 259 | 36.8248 | 37.6253 | 81.0658 | 26.6284
DISCLAIMER: | 260 | 29.2114 | 32.4011 | 75.3978 | 16.4407
The data contained herewithin are typical measured data. Lot to lot variations are expected. Contact Newport Technical Support at (877)835-9620 Mon.-Fri.5am - 5pm PST or online at https://www.newport.com/contact-us with questions or for more information. This data may be used but Newport must be cited as the source. | 261 | 18.9548 | 24.4252 | 50.2098 | 5.7374
| 262 | 8.3158 | 14.5374 | 10.6537 | 0.1559
| 263 | 2.2399 | 5.4275 | 83.5347 | 5.3989
| 264 | 5.3746 | 1.6395 | 96.0961 | 19.7962
| 265 | 16.5354 | 6.2469 | 98.6533 | 35.9831
| 266 | 30.0149 | 17.218 | 99.426 | 48.9861
| 267 | 41.4863 | 29.662 | 99.7204 | 57.7212
| 268 | 49.57 | 40.1612 | 99.8505 | 62.6375
| 269 | 54.3486 | 47.5954 | 99.9143 | 64.1341
| 270 | 56.1434 | 51.9808 | 99.9481 | 61.8413
| 271 | 55.001 | 53.5327 | 99.9671 | 53.7935
| 272 | 50.4882 | 52.2446 | 99.9784 | 34.8644
Measurement Details: | 273 | 41.6173 | 47.7142 | 99.9854 | 4.1726
The data was collected at 15° and 45° AOI. | 274 | 27.3688 | 39.1203 | 99.9898 | 21.1363
| 275 | 9.9474 | 25.7687 | 99.9927 | 68.1365
| 276 | 1.6344 | 9.7781 | 99.9947 | 87.5284
| 277 | 15.01 | 1.1953 | 99.996 | 94.3772
| 278 | 38.3723 | 11.3281 | 99.997 | 97.1348
| 279 | 56.7843 | 32.7452 | 99.9977 | 98.3994
| 280 | 67.9912 | 51.5553 | 99.9982 | 99.0412
| 281 | 74.0091 | 63.8548 | 99.9986 | 99.3935
| 282 | 76.3803 | 70.895 | 99.9989 | 99.599
| 283 | 75.3608 | 74.1658 | 99.9991 | 99.725
| 284 | 69.1131 | 74.1972 | 99.9992 | 99.8055
| 285 | 49.7241 | 70.0305 | 99.9994 | 99.8588
| 286 | 4.4952 | 57.1754 | 99.9995 | 99.895
| 287 | 48.0964 | 22.5797 | 99.9996 | 99.9203
| 288 | 86.1776 | 12.8887 | 99.9996 | 99.9384
| 289 | 95.2428 | 72.0506 | 99.9997 | 99.9515
| 290 | 97.9657 | 91.0913 | 99.9997 | 99.9613
| 291 | 98.9973 | 96.4232 | 99.9998 | 99.9687
| 292 | 99.4549 | 98.3089 | 99.9998 | 99.9743
| 293 | 99.6815 | 99.106 | 99.9998 | 99.9787
| 294 | 99.8033 | 99.4878 | 99.9998 | 99.9821
| 295 | 99.8729 | 99.688 | 99.9998 | 99.9848
| 296 | 99.9148 | 99.8006 | 99.9999 | 99.987
| 297 | 99.9411 | 99.8674 | 99.9999 | 99.9888
| 298 | 99.9582 | 99.9089 | 99.9999 | 99.9902
| 299 | 99.9696 | 99.9356 | 99.9999 | 99.9914
| 300 | 99.9774 | 99.9533 | 99.9999 | 99.9924
| 301 | 99.9829 | 99.9654 | 99.9999 | 99.9932
| 302 | 99.9869 | 99.9739 | 99.9999 | 99.9939
| 303 | 99.9898 | 99.98 | 99.9999 | 99.9945
| 304 | 99.9919 | 99.9844 | 99.9999 | 99.9949
| 305 | 99.9935 | 99.9876 | 99.9999 | 99.9954
| 306 | 99.9947 | 99.9901 | 99.9999 | 99.9957
| 307 | 99.9957 | 99.992 | 99.9999 | 99.996
| 308 | 99.9964 | 99.9934 | 99.9999 | 99.9963
| 309 | 99.997 | 99.9945 | 99.9999 | 99.9965
| 310 | 99.9974 | 99.9954 | 99.9999 | 99.9967
| 311 | 99.9978 | 99.9961 | 99.9999 | 99.9969
| 312 | 99.9981 | 99.9967 | 100 | 99.997
| 313 | 99.9984 | 99.9971 | 100 | 99.9972
| 314 | 99.9986 | 99.9975 | 100 | 99.9973
| 315 | 99.9988 | 99.9978 | 100 | 99.9974
| 316 | 99.9989 | 99.9981 | 100 | 99.9975
| 317 | 99.999 | 99.9983 | 100 | 99.9975
| 318 | 99.9991 | 99.9985 | 100 | 99.9976
| 319 | 99.9992 | 99.9987 | 100 | 99.9976
| 320 | 99.9993 | 99.9988 | 100 | 99.9977
| 321 | 99.9993 | 99.9989 | 100 | 99.9977
| 322 | 99.9994 | 99.999 | 100 | 99.9977
| 323 | 99.9995 | 99.9991 | 100 | 99.9977
| 324 | 99.9995 | 99.9992 | 100 | 99.9977
| 325 | 99.9995 | 99.9992 | 100 | 99.9977
| 326 | 99.9996 | 99.9993 | 100 | 99.9977
| 327 | 99.9996 | 99.9993 | 100 | 99.9976
| 328 | 99.9996 | 99.9994 | 100 | 99.9976
| 329 | 99.9996 | 99.9994 | 100 | 99.9976
| 330 | 99.9997 | 99.9994 | 100 | 99.9975
| 331 | 99.9997 | 99.9995 | 100 | 99.9974
| 332 | 99.9997 | 99.9995 | 100 | 99.9974
| 333 | 99.9997 | 99.9995 | 100 | 99.9973
| 334 | 99.9997 | 99.9995 | 100 | 99.9972
| 335 | 99.9997 | 99.9995 | 100 | 99.9971
| 336 | 99.9997 | 99.9996 | 100 | 99.997
| 337 | 99.9997 | 99.9996 | 100 | 99.9968
| 338 | 99.9997 | 99.9996 | 99.9999 | 99.9967
| 339 | 99.9997 | 99.9996 | 99.9999 | 99.9965
| 340 | 99.9998 | 99.9996 | 99.9999 | 99.9963
| 341 | 99.9998 | 99.9996 | 99.9999 | 99.9961
| 342 | 99.9998 | 99.9996 | 99.9999 | 99.9958
| 343 | 99.9998 | 99.9996 | 99.9999 | 99.9956
| 344 | 99.9998 | 99.9996 | 99.9999 | 99.9953
| 345 | 99.9998 | 99.9996 | 99.9999 | 99.9949
| 346 | 99.9998 | 99.9996 | 99.9999 | 99.9946
| 347 | 99.9998 | 99.9996 | 99.9999 | 99.9941
| 348 | 99.9998 | 99.9996 | 99.9999 | 99.9937
| 349 | 99.9998 | 99.9996 | 99.9999 | 99.9931
| 350 | 99.9998 | 99.9996 | 99.9999 | 99.9925
| 351 | 99.9998 | 99.9996 | 99.9999 | 99.9918
| 352 | 99.9998 | 99.9996 | 99.9999 | 99.9911
| 353 | 99.9998 | 99.9996 | 99.9999 | 99.9902
| 354 | 99.9998 | 99.9996 | 99.9999 | 99.9892
| 355 | 99.9997 | 99.9996 | 99.9999 | 99.988
| 356 | 99.9997 | 99.9996 | 99.9999 | 99.9867
| 357 | 99.9997 | 99.9996 | 99.9999 | 99.9852
| 358 | 99.9997 | 99.9996 | 99.9999 | 99.9835
| 359 | 99.9997 | 99.9995 | 99.9998 | 99.9815
| 360 | 99.9997 | 99.9995 | 99.9998 | 99.9792
| 361 | 99.9997 | 99.9995 | 99.9998 | 99.9765
| 362 | 99.9997 | 99.9995 | 99.9998 | 99.9733
| 363 | 99.9997 | 99.9995 | 99.9998 | 99.9696
| 364 | 99.9997 | 99.9995 | 99.9998 | 99.9653
| 365 | 99.9997 | 99.9994 | 99.9997 | 99.9601
| 366 | 99.9996 | 99.9994 | 99.9997 | 99.954
| 367 | 99.9996 | 99.9994 | 99.9997 | 99.9467
| 368 | 99.9996 | 99.9993 | 99.9997 | 99.938
| 369 | 99.9996 | 99.9993 | 99.9996 | 99.9274
| 370 | 99.9996 | 99.9993 | 99.9996 | 99.9147
| 371 | 99.9995 | 99.9992 | 99.9995 | 99.8991
| 372 | 99.9995 | 99.9992 | 99.9995 | 99.88
| 373 | 99.9995 | 99.9991 | 99.9994 | 99.8564
| 374 | 99.9994 | 99.9991 | 99.9994 | 99.827
| 375 | 99.9994 | 99.999 | 99.9993 | 99.7901
| 376 | 99.9994 | 99.9989 | 99.9992 | 99.7434
| 377 | 99.9993 | 99.9989 | 99.9991 | 99.6838
| 378 | 99.9993 | 99.9988 | 99.999 | 99.6069
| 379 | 99.9992 | 99.9987 | 99.9989 | 99.5065
| 380 | 99.9992 | 99.9986 | 99.9988 | 99.3739
| 381 | 99.9991 | 99.9985 | 99.9986 | 99.1962
| 382 | 99.999 | 99.9984 | 99.9984 | 98.9545
| 383 | 99.9989 | 99.9982 | 99.9981 | 98.53
| 384 | 99.9987 | 99.9978 | 99.9975 | 97.5473
| 385 | 99.9985 | 99.9974 | 99.9968 | 95.6628
| 386 | 99.9982 | 99.9969 | 99.9958 | 91.7412
| 387 | 99.9979 | 99.9963 | 99.9944 | 82.781
| 388 | 99.9975 | 99.9955 | 99.9925 | 61.1034
| 389 | 99.9969 | 99.9945 | 99.9899 | 19.6455
| 390 | 99.9963 | 99.9933 | 99.9861 | 1.2986
| 391 | 99.9954 | 99.9917 | 99.9805 | 24.4541
| 392 | 99.9943 | 99.9897 | 99.9724 | 45.0703
| 393 | 99.993 | 99.987 | 99.9602 | 56.3887
| 394 | 99.9912 | 99.9836 | 99.9414 | 62.0234
| 395 | 99.9889 | 99.979 | 99.9115 | 64.3189
| 396 | 99.9862 | 99.9737 | 99.8696 | 64.4771
| 397 | 99.9831 | 99.9675 | 99.8091 | 63.3059
| 398 | 99.9791 | 99.9594 | 99.7132 | 60.9331
| 399 | 99.9741 | 99.9489 | 99.5553 | 57.3382
| 400 | 99.9676 | 99.935 | 99.2832 | 52.4435