## Sheet1
| Wavelength | R% AOI=45° s-Pol. (%) | R% AOI=45° p-Pol. (%)
| 300 | 45.1858 | 11.0547
| 301 | 10.4157 | 19.9411
| 302 | 20.5881 | 28.9208
https://www.newport.com/ | 303 | 69.7059 | 36.809
| 304 | 88.5579 | 43.0414
Raw Data | 305 | 94.8976 | 47.4453
Reflectance Data for UV-Enhanced Aluminum Coating | 306 | 97.4021 | 49.9918
| 307 | 98.5441 | 50.619
Coating Code: HM.45 | 308 | 99.1237 | 49.1045
| 309 | 99.4428 | 44.9518
DISCLAIMER: | 310 | 99.6297 | 37.3081
The data contained herewithin are typical measured data. Lot to lot variations are expected. Contact Newport Technical Support at (877)835-9620 Mon.-Fri.5am - 5pm PST or online at https://www.newport.com/contact-us with questions or for more information. This data may be used but Newport must be cited as the source. | 311 | 99.7449 | 25.2176
| 312 | 99.8188 | 9.6672
| 313 | 99.8679 | 0.046
| 314 | 99.9015 | 12.985
| 315 | 99.9251 | 41.9855
| 316 | 99.942 | 65.9254
| 317 | 99.9543 | 80.1352
| 318 | 99.9635 | 87.9707
| 319 | 99.9705 | 92.3666
| 320 | 99.9758 | 94.9386
| 321 | 99.98 | 96.5123
| 322 | 99.9833 | 97.5157
Measurement Details: | 323 | 99.9859 | 98.1792
The data was collected at 45° AOI. | 324 | 99.9879 | 98.6319
| 325 | 99.9896 | 98.9494
| 326 | 99.991 | 99.1776
| 327 | 99.9921 | 99.345
| 328 | 99.9931 | 99.4702
| 329 | 99.9939 | 99.5654
| 330 | 99.9945 | 99.6389
| 331 | 99.9951 | 99.6964
| 332 | 99.9956 | 99.7419
| 333 | 99.996 | 99.7784
| 334 | 99.9964 | 99.8079
| 335 | 99.9967 | 99.832
| 336 | 99.9969 | 99.852
| 337 | 99.9971 | 99.8683
| 338 | 99.9973 | 99.8817
| 339 | 99.9974 | 99.8927
| 340 | 99.9976 | 99.9019
| 341 | 99.9977 | 99.9096
| 342 | 99.9978 | 99.9161
| 343 | 99.9979 | 99.9215
| 344 | 99.9979 | 99.926
| 345 | 99.998 | 99.9298
| 346 | 99.998 | 99.9329
| 347 | 99.9981 | 99.9355
| 348 | 99.9981 | 99.9376
| 349 | 99.9981 | 99.9393
| 350 | 99.9981 | 99.9406
| 351 | 99.9982 | 99.9415
| 352 | 99.9982 | 99.942
| 353 | 99.9981 | 99.9423
| 354 | 99.9981 | 99.9424
| 355 | 99.9981 | 99.9423
| 356 | 99.9981 | 99.9418
| 357 | 99.9981 | 99.9411
| 358 | 99.9981 | 99.9401
| 359 | 99.998 | 99.9388
| 360 | 99.998 | 99.9371
| 361 | 99.9979 | 99.9351
| 362 | 99.9979 | 99.9328
| 363 | 99.9978 | 99.93
| 364 | 99.9977 | 99.9268
| 365 | 99.9976 | 99.9231
| 366 | 99.9975 | 99.9188
| 367 | 99.9974 | 99.914
| 368 | 99.9973 | 99.9084
| 369 | 99.9972 | 99.902
| 370 | 99.997 | 99.8947
| 371 | 99.9968 | 99.8863
| 372 | 99.9966 | 99.8766
| 373 | 99.9964 | 99.8655
| 374 | 99.9962 | 99.8527
| 375 | 99.9959 | 99.8379
| 376 | 99.9956 | 99.8206
| 377 | 99.9953 | 99.8006
| 378 | 99.9949 | 99.7771
| 379 | 99.9944 | 99.7495
| 380 | 99.994 | 99.7169
| 381 | 99.9934 | 99.6782
| 382 | 99.9928 | 99.632
| 383 | 99.9921 | 99.5766
| 384 | 99.9912 | 99.5097
| 385 | 99.9903 | 99.4276
| 386 | 99.9892 | 99.3269
| 387 | 99.988 | 99.2021
| 388 | 99.9866 | 99.0462
| 389 | 99.9849 | 98.8496
| 390 | 99.983 | 98.5991
| 391 | 99.9807 | 98.2763
| 392 | 99.9781 | 97.8553
| 393 | 99.9749 | 97.2985
| 394 | 99.9712 | 96.5516
| 395 | 99.9667 | 95.5336
| 396 | 99.9614 | 94.1218
| 397 | 99.9549 | 92.1281
| 398 | 99.9471 | 89.2604
| 399 | 99.9383 | 85.3725
| 400 | 99.9278 | 79.7475