## Sheet1
| Wavelength | R% AOI=15° s-Pol. (%) | R% AOI=15° p-Pol. (%) | R% AOI=45° s-Pol. (%) | R% AOI=45° p-Pol. (%)
| 400 | 16.4678 | 34.3494 | 99.9736 | 98.9076
| 401 | 3.2521 | 22.1224 | 99.9757 | 99.0459
| 402 | 3.6175 | 8.5715 | 99.9775 | 99.1603
| 403 | 23.2242 | 0.7334 | 99.9791 | 99.2554
https://www.newport.com/ | 404 | 48.4335 | 8.4784 | 99.9805 | 99.3353
| 405 | 67.486 | 30.0672 | 99.9818 | 99.4026
Raw Data | 406 | 79.4068 | 52.6618 | 99.9829 | 99.4598
Reflectance Data for UV-Enhanced Aluminum Coating | 407 | 86.5597 | 69.1895 | 99.9839 | 99.5087
| 408 | 90.9116 | 79.7841 | 99.9847 | 99.5506
Coating Code: DM.6 | 409 | 93.6431 | 86.3815 | 99.9855 | 99.5867
| 410 | 95.4173 | 90.5408 | 99.9862 | 99.618
DISCLAIMER: | 411 | 96.6077 | 93.233 | 99.9868 | 99.6452
The data contained herewithin are typical measured data. Lot to lot variations are expected. Contact Newport Technical Support at (877)835-9620 Mon.-Fri.5am - 5pm PST or online at https://www.newport.com/contact-us with questions or for more information. This data may be used but Newport must be cited as the source. | 412 | 97.4303 | 95.0276 | 99.9874 | 99.6689
| 413 | 98.0119 | 96.2544 | 99.9879 | 99.6896
| 414 | 98.4343 | 97.119 | 99.9884 | 99.7079
| 415 | 98.7475 | 97.743 | 99.9888 | 99.7239
| 416 | 98.9838 | 98.2026 | 99.9892 | 99.738
| 417 | 99.1651 | 98.5476 | 99.9895 | 99.7504
| 418 | 99.3061 | 98.8107 | 99.9898 | 99.7613
| 419 | 99.4171 | 99.0145 | 99.9901 | 99.771
| 420 | 99.5056 | 99.1743 | 99.9903 | 99.7794
| 421 | 99.577 | 99.3013 | 99.9905 | 99.7868
| 422 | 99.635 | 99.4033 | 99.9907 | 99.7933
| 423 | 99.6827 | 99.486 | 99.9909 | 99.7989
Measurement Details: | 424 | 99.7221 | 99.5538 | 99.991 | 99.8038
The data was collected at 15° and 45° AOI. | 425 | 99.755 | 99.6098 | 99.9911 | 99.8079
| 426 | 99.7827 | 99.6564 | 99.9912 | 99.8113
| 427 | 99.806 | 99.6954 | 99.9913 | 99.8142
| 428 | 99.8259 | 99.7284 | 99.9914 | 99.8164
| 429 | 99.8429 | 99.7564 | 99.9914 | 99.8182
| 430 | 99.8575 | 99.7803 | 99.9915 | 99.8193
| 431 | 99.8702 | 99.8008 | 99.9915 | 99.82
| 432 | 99.8811 | 99.8186 | 99.9915 | 99.8202
| 433 | 99.8907 | 99.8339 | 99.9915 | 99.8199
| 434 | 99.8991 | 99.8473 | 99.9915 | 99.8191
| 435 | 99.9064 | 99.859 | 99.9914 | 99.8178
| 436 | 99.9129 | 99.8692 | 99.9913 | 99.8158
| 437 | 99.9185 | 99.8782 | 99.9913 | 99.8132
| 438 | 99.9236 | 99.8861 | 99.9912 | 99.81
| 439 | 99.928 | 99.8931 | 99.991 | 99.8063
| 440 | 99.932 | 99.8993 | 99.9909 | 99.802
| 441 | 99.9355 | 99.9048 | 99.9907 | 99.7971
| 442 | 99.9387 | 99.9097 | 99.9905 | 99.7915
| 443 | 99.9415 | 99.9141 | 99.9903 | 99.7852
| 444 | 99.944 | 99.918 | 99.9901 | 99.7781
| 445 | 99.9462 | 99.9214 | 99.9899 | 99.7703
| 446 | 99.9483 | 99.9246 | 99.9896 | 99.7615
| 447 | 99.9501 | 99.9273 | 99.9893 | 99.7517
| 448 | 99.9517 | 99.9298 | 99.989 | 99.7409
| 449 | 99.9531 | 99.932 | 99.9886 | 99.7289
| 450 | 99.9544 | 99.934 | 99.9883 | 99.7156
| 451 | 99.9555 | 99.9357 | 99.9879 | 99.7009
| 452 | 99.9565 | 99.9372 | 99.9874 | 99.6846
| 453 | 99.9574 | 99.9385 | 99.9869 | 99.6665
| 454 | 99.9581 | 99.9397 | 99.9864 | 99.6465
| 455 | 99.9588 | 99.9407 | 99.9858 | 99.6242
| 456 | 99.9593 | 99.9415 | 99.9852 | 99.5994
| 457 | 99.9598 | 99.9422 | 99.9845 | 99.5718
| 458 | 99.9601 | 99.9428 | 99.9837 | 99.541
| 459 | 99.9604 | 99.9432 | 99.9829 | 99.5066
| 460 | 99.9606 | 99.9435 | 99.9821 | 99.4681
| 461 | 99.9607 | 99.9437 | 99.9811 | 99.4249
| 462 | 99.9607 | 99.9438 | 99.98 | 99.3763
| 463 | 99.9607 | 99.9437 | 99.9789 | 99.3219
| 464 | 99.9605 | 99.9436 | 99.9777 | 99.2607
| 465 | 99.9604 | 99.9433 | 99.9763 | 99.1913
| 466 | 99.9601 | 99.9429 | 99.9748 | 99.1125
| 467 | 99.9597 | 99.9425 | 99.9732 | 99.0228
| 468 | 99.9593 | 99.9419 | 99.9714 | 98.9202
| 469 | 99.9588 | 99.9411 | 99.9694 | 98.8026
| 470 | 99.9582 | 99.9403 | 99.9673 | 98.6671
| 471 | 99.9576 | 99.9393 | 99.9649 | 98.5105
| 472 | 99.9568 | 99.9382 | 99.9622 | 98.3289
| 473 | 99.956 | 99.937 | 99.9593 | 98.1173
| 474 | 99.955 | 99.9356 | 99.956 | 97.8696
| 475 | 99.954 | 99.9341 | 99.9524 | 97.5783
| 476 | 99.9528 | 99.9324 | 99.9484 | 97.234
| 477 | 99.9516 | 99.9305 | 99.9439 | 96.8251
| 478 | 99.9502 | 99.9284 | 99.9388 | 96.3365
| 479 | 99.9487 | 99.9262 | 99.9332 | 95.7495
| 480 | 99.947 | 99.9237 | 99.9268 | 95.04
| 481 | 99.9452 | 99.9211 | 99.9196 | 94.1771
| 482 | 99.9433 | 99.9181 | 99.9115 | 93.1207
| 483 | 99.9411 | 99.9149 | 99.9023 | 91.8191
| 484 | 99.9388 | 99.9115 | 99.8919 | 90.2052
| 485 | 99.9363 | 99.9077 | 99.88 | 88.1917
| 486 | 99.9335 | 99.9036 | 99.8664 | 85.6661
| 487 | 99.9305 | 99.8991 | 99.8508 | 82.4849
| 488 | 99.9273 | 99.8942 | 99.8328 | 78.4702
| 489 | 99.9237 | 99.8888 | 99.8121 | 73.4115
| 490 | 99.9199 | 99.883 | 99.788 | 67.0826
| 491 | 99.9157 | 99.8766 | 99.76 | 59.2868
| 492 | 99.9111 | 99.8696 | 99.7273 | 49.9509
| 493 | 99.9061 | 99.8619 | 99.6889 | 39.2757
| 494 | 99.9008 | 99.8538 | 99.6446 | 28.0894
| 495 | 99.8951 | 99.8451 | 99.5935 | 17.5157
| 496 | 99.889 | 99.8356 | 99.5332 | 8.6767
| 497 | 99.8823 | 99.8252 | 99.4614 | 2.7361
| 498 | 99.8749 | 99.8138 | 99.3755 | 0.2263
| 499 | 99.8668 | 99.8012 | 99.2721 | 0.8885
| 500 | 99.858 | 99.7874 | 99.1469 | 3.9112