## Sheet1
| Wavelength | R% AOI=0° s-Pol. (%) | R% AOI=0° p-Pol. (%)
| 950 | 94.2745 | 94.2745
| 951 | 94.9605 | 94.9605
| 952 | 95.5451 | 95.5451
https://www.newport.com/ | 953 | 96.0457 | 96.0457
| 954 | 96.4763 | 96.4763
Raw Data | 955 | 96.8484 | 96.8484
Reflectance Data for UV-Enhanced Aluminum Coating | 956 | 97.1713 | 97.1713
| 957 | 97.4527 | 97.4527
Coating Code: HM.10 | 958 | 97.6987 | 97.6987
| 959 | 97.9147 | 97.9147
DISCLAIMER: | 960 | 98.1049 | 98.1049
The data contained herewithin are typical measured data. Lot to lot variations are expected. Contact Newport Technical Support at (877)835-9620 Mon.-Fri.5am - 5pm PST or online at https://www.newport.com/contact-us with questions or for more information. This data may be used but Newport must be cited as the source. | 961 | 98.2731 | 98.2731
| 962 | 98.4221 | 98.4221
| 963 | 98.5547 | 98.5547
| 964 | 98.6729 | 98.6729
| 965 | 98.7787 | 98.7787
| 966 | 98.8735 | 98.8735
| 967 | 98.9587 | 98.9587
| 968 | 99.0355 | 99.0355
| 969 | 99.1049 | 99.1049
| 970 | 99.1677 | 99.1677
| 971 | 99.2247 | 99.2247
| 972 | 99.2765 | 99.2765
Measurement Details: | 973 | 99.3236 | 99.3236
The data was collected at 0° AOI. | 974 | 99.3667 | 99.3667
| 975 | 99.406 | 99.406
| 976 | 99.4421 | 99.4421
| 977 | 99.4751 | 99.4751
| 978 | 99.5055 | 99.5055
| 979 | 99.5335 | 99.5335
| 980 | 99.5593 | 99.5593
| 981 | 99.5831 | 99.5831
| 982 | 99.605 | 99.605
| 983 | 99.6254 | 99.6254
| 984 | 99.6443 | 99.6443
| 985 | 99.6618 | 99.6618
| 986 | 99.6781 | 99.6781
| 987 | 99.6932 | 99.6932
| 988 | 99.7073 | 99.7073
| 989 | 99.7204 | 99.7204
| 990 | 99.7327 | 99.7327
| 991 | 99.7442 | 99.7442
| 992 | 99.7549 | 99.7549
| 993 | 99.765 | 99.765
| 994 | 99.7744 | 99.7744
| 995 | 99.7832 | 99.7832
| 996 | 99.7915 | 99.7915
| 997 | 99.7993 | 99.7993
| 998 | 99.8066 | 99.8066
| 999 | 99.8135 | 99.8135
| 1000 | 99.82 | 99.82
| 1001 | 99.8261 | 99.8261
| 1002 | 99.8319 | 99.8319
| 1003 | 99.8373 | 99.8373
| 1004 | 99.8425 | 99.8425
| 1005 | 99.8473 | 99.8473
| 1006 | 99.8519 | 99.8519
| 1007 | 99.8563 | 99.8563
| 1008 | 99.8604 | 99.8604
| 1009 | 99.8643 | 99.8643
| 1010 | 99.868 | 99.868
| 1011 | 99.8715 | 99.8715
| 1012 | 99.8748 | 99.8748
| 1013 | 99.878 | 99.878
| 1014 | 99.881 | 99.881
| 1015 | 99.8838 | 99.8838
| 1016 | 99.8865 | 99.8865
| 1017 | 99.8891 | 99.8891
| 1018 | 99.8915 | 99.8915
| 1019 | 99.8938 | 99.8938
| 1020 | 99.896 | 99.896
| 1021 | 99.8981 | 99.8981
| 1022 | 99.9001 | 99.9001
| 1023 | 99.902 | 99.902
| 1024 | 99.9038 | 99.9038
| 1025 | 99.9055 | 99.9055
| 1026 | 99.9071 | 99.9071
| 1027 | 99.9087 | 99.9087
| 1028 | 99.9102 | 99.9102
| 1029 | 99.9116 | 99.9116
| 1030 | 99.9129 | 99.9129
| 1031 | 99.9142 | 99.9142
| 1032 | 99.9154 | 99.9154
| 1033 | 99.9165 | 99.9165
| 1034 | 99.9176 | 99.9176
| 1035 | 99.9186 | 99.9186
| 1036 | 99.9196 | 99.9196
| 1037 | 99.9205 | 99.9205
| 1038 | 99.9214 | 99.9214
| 1039 | 99.9222 | 99.9222
| 1040 | 99.923 | 99.923
| 1041 | 99.9237 | 99.9237
| 1042 | 99.9244 | 99.9244
| 1043 | 99.925 | 99.925
| 1044 | 99.9256 | 99.9256
| 1045 | 99.9262 | 99.9262
| 1046 | 99.9267 | 99.9267
| 1047 | 99.9272 | 99.9272
| 1048 | 99.9277 | 99.9277
| 1049 | 99.9281 | 99.9281
| 1050 | 99.9285 | 99.9285
| 1051 | 99.9288 | 99.9288
| 1052 | 99.9291 | 99.9291
| 1053 | 99.9294 | 99.9294
| 1054 | 99.9297 | 99.9297
| 1055 | 99.9299 | 99.9299
| 1056 | 99.9301 | 99.9301
| 1057 | 99.9302 | 99.9302
| 1058 | 99.9303 | 99.9303
| 1059 | 99.9304 | 99.9304
| 1060 | 99.9305 | 99.9305
| 1061 | 99.9306 | 99.9306
| 1062 | 99.9306 | 99.9306
| 1063 | 99.9306 | 99.9306
| 1064 | 99.9305 | 99.9305
| 1065 | 99.9304 | 99.9304
| 1066 | 99.9303 | 99.9303
| 1067 | 99.9302 | 99.9302
| 1068 | 99.93 | 99.93
| 1069 | 99.9299 | 99.9299
| 1070 | 99.9296 | 99.9296
| 1071 | 99.9294 | 99.9294
| 1072 | 99.9291 | 99.9291
| 1073 | 99.9288 | 99.9288
| 1074 | 99.9285 | 99.9285
| 1075 | 99.9281 | 99.9281
| 1076 | 99.9277 | 99.9277
| 1077 | 99.9273 | 99.9273
| 1078 | 99.9269 | 99.9269
| 1079 | 99.9264 | 99.9264
| 1080 | 99.9259 | 99.9259
| 1081 | 99.9253 | 99.9253
| 1082 | 99.9247 | 99.9247
| 1083 | 99.9241 | 99.9241
| 1084 | 99.9235 | 99.9235
| 1085 | 99.9228 | 99.9228
| 1086 | 99.9221 | 99.9221
| 1087 | 99.9213 | 99.9213
| 1088 | 99.9205 | 99.9205
| 1089 | 99.9197 | 99.9197
| 1090 | 99.9188 | 99.9188
| 1091 | 99.9179 | 99.9179
| 1092 | 99.917 | 99.917
| 1093 | 99.916 | 99.916
| 1094 | 99.915 | 99.915
| 1095 | 99.9139 | 99.9139
| 1096 | 99.9128 | 99.9128
| 1097 | 99.9116 | 99.9116
| 1098 | 99.9104 | 99.9104
| 1099 | 99.9091 | 99.9091
| 1100 | 99.9078 | 99.9078
| 1101 | 99.9064 | 99.9064
| 1102 | 99.905 | 99.905
| 1103 | 99.9035 | 99.9035
| 1104 | 99.9019 | 99.9019
| 1105 | 99.9003 | 99.9003
| 1106 | 99.8988 | 99.8988
| 1107 | 99.8971 | 99.8971
| 1108 | 99.8955 | 99.8955
| 1109 | 99.8937 | 99.8937
| 1110 | 99.8919 | 99.8919
| 1111 | 99.89 | 99.89
| 1112 | 99.888 | 99.888
| 1113 | 99.886 | 99.886
| 1114 | 99.8839 | 99.8839
| 1115 | 99.8817 | 99.8817
| 1116 | 99.8794 | 99.8794
| 1117 | 99.877 | 99.877
| 1118 | 99.8746 | 99.8746
| 1119 | 99.872 | 99.872
| 1120 | 99.8694 | 99.8694
| 1121 | 99.8666 | 99.8666
| 1122 | 99.8637 | 99.8637
| 1123 | 99.8607 | 99.8607
| 1124 | 99.8576 | 99.8576
| 1125 | 99.8544 | 99.8544
| 1126 | 99.8511 | 99.8511
| 1127 | 99.8476 | 99.8476
| 1128 | 99.8439 | 99.8439
| 1129 | 99.8401 | 99.8401
| 1130 | 99.8362 | 99.8362
| 1131 | 99.8321 | 99.8321
| 1132 | 99.8278 | 99.8278
| 1133 | 99.8234 | 99.8234
| 1134 | 99.8188 | 99.8188
| 1135 | 99.8139 | 99.8139
| 1136 | 99.8089 | 99.8089
| 1137 | 99.8036 | 99.8036
| 1138 | 99.7982 | 99.7982
| 1139 | 99.7925 | 99.7925
| 1140 | 99.7865 | 99.7865
| 1141 | 99.7803 | 99.7803
| 1142 | 99.7738 | 99.7738
| 1143 | 99.767 | 99.767
| 1144 | 99.7599 | 99.7599
| 1145 | 99.7525 | 99.7525
| 1146 | 99.7447 | 99.7447
| 1147 | 99.7366 | 99.7366
| 1148 | 99.7281 | 99.7281
| 1149 | 99.7192 | 99.7192
| 1150 | 99.7099 | 99.7099