## Sheet1
| Wavelength | R% AOI=45° s-Pol. (%) | R% AOI=45° p-Pol. (%)
| 1450 | 88.9493 | 41.8529
| 1451 | 88.2413 | 41.7782
| 1452 | 87.4898 | 41.74
https://www.newport.com/ | 1453 | 86.6932 | 41.736
| 1454 | 85.8504 | 41.7639
Raw Data | 1455 | 84.9602 | 41.8212
Reflectance Data for UV-Enhanced Aluminum Coating | 1456 | 84.0221 | 41.9055
| 1457 | 83.0359 | 42.0144
Coating Code: NP.31 | 1458 | 82.0018 | 42.1455
| 1459 | 80.9207 | 42.2965
DISCLAIMER: | 1460 | 79.7938 | 42.4651
The data contained herewithin are typical measured data. Lot to lot variations are expected. Contact Newport Technical Support at (877)835-9620 Mon.-Fri.5am - 5pm PST or online at https://www.newport.com/contact-us with questions or for more information. This data may be used but Newport must be cited as the source. | 1461 | 78.6234 | 42.6493
| 1462 | 77.4123 | 42.8469
| 1463 | 76.1642 | 43.056
| 1464 | 74.8833 | 43.2747
| 1465 | 73.575 | 43.5012
| 1466 | 72.2453 | 43.734
| 1467 | 70.9006 | 43.9716
| 1468 | 69.5484 | 44.2124
| 1469 | 68.1964 | 44.4553
| 1470 | 66.8527 | 44.6989
| 1471 | 65.5255 | 44.9424
| 1472 | 64.2231 | 45.1845
Measurement Details: | 1473 | 62.9535 | 45.4246
The data was collected at 45° AOI. | 1474 | 61.7242 | 45.6616
| 1475 | 60.5423 | 45.895
| 1476 | 59.414 | 46.1241
| 1477 | 58.3446 | 46.3484
| 1478 | 57.3385 | 46.5673
| 1479 | 56.399 | 46.7804
| 1480 | 55.5282 | 46.9873
| 1481 | 54.7274 | 47.1878
| 1482 | 53.9967 | 47.3815
| 1483 | 53.3352 | 47.5684
| 1484 | 52.7413 | 47.7481
| 1485 | 52.2127 | 47.9206
| 1486 | 51.7464 | 48.0858
| 1487 | 51.3389 | 48.2437
| 1488 | 50.9864 | 48.3942
| 1489 | 50.685 | 48.5373
| 1490 | 50.4303 | 48.6731
| 1491 | 50.2183 | 48.8016
| 1492 | 50.0447 | 48.9229
| 1493 | 49.9054 | 49.0371
| 1494 | 49.7966 | 49.1443
| 1495 | 49.7145 | 49.2446
| 1496 | 49.6556 | 49.3382
| 1497 | 49.6166 | 49.4253
| 1498 | 49.5945 | 49.506
| 1499 | 49.5867 | 49.5805
| 1500 | 49.5905 | 49.6489
| 1501 | 49.6038 | 49.7115
| 1502 | 49.6246 | 49.7685
| 1503 | 49.651 | 49.8201
| 1504 | 49.6815 | 49.8664
| 1505 | 49.7148 | 49.9078
| 1506 | 49.7497 | 49.9444
| 1507 | 49.7852 | 49.9765
| 1508 | 49.8204 | 50.0042
| 1509 | 49.8546 | 50.0279
| 1510 | 49.8873 | 50.0477
| 1511 | 49.918 | 50.0638
| 1512 | 49.9464 | 50.0766
| 1513 | 49.9721 | 50.0861
| 1514 | 49.9951 | 50.0927
| 1515 | 50.0151 | 50.0966
| 1516 | 50.0321 | 50.098
| 1517 | 50.0462 | 50.097
| 1518 | 50.0574 | 50.094
| 1519 | 50.0657 | 50.0891
| 1520 | 50.0713 | 50.0825
| 1521 | 50.0744 | 50.0745
| 1522 | 50.0751 | 50.0652
| 1523 | 50.0736 | 50.0549
| 1524 | 50.07 | 50.0436
| 1525 | 50.0647 | 50.0316
| 1526 | 50.0578 | 50.0191
| 1527 | 50.0496 | 50.0063
| 1528 | 50.0402 | 49.9931
| 1529 | 50.0299 | 49.98
| 1530 | 50.0189 | 49.9669
| 1531 | 50.0075 | 49.954
| 1532 | 49.9957 | 49.9414
| 1533 | 49.9838 | 49.9293
| 1534 | 49.972 | 49.9178
| 1535 | 49.9605 | 49.9069
| 1536 | 49.9493 | 49.8968
| 1537 | 49.9387 | 49.8875
| 1538 | 49.9288 | 49.8792
| 1539 | 49.9197 | 49.8718
| 1540 | 49.9115 | 49.8654
| 1541 | 49.9043 | 49.8601
| 1542 | 49.8982 | 49.8559
| 1543 | 49.8932 | 49.8528
| 1544 | 49.8894 | 49.8509
| 1545 | 49.8868 | 49.8502
| 1546 | 49.8854 | 49.8507
| 1547 | 49.8853 | 49.8523
| 1548 | 49.8864 | 49.855
| 1549 | 49.8888 | 49.8589
| 1550 | 49.8924 | 49.8639
| 1551 | 49.8968 | 49.8693
| 1552 | 49.9023 | 49.8756
| 1553 | 49.9088 | 49.8829
| 1554 | 49.9162 | 49.8911
| 1555 | 49.9245 | 49.9001
| 1556 | 49.9336 | 49.9098
| 1557 | 49.9434 | 49.9203
| 1558 | 49.9538 | 49.9313
| 1559 | 49.9648 | 49.9428
| 1560 | 49.9763 | 49.9547
| 1561 | 49.988 | 49.967
| 1562 | 50 | 49.9796
| 1563 | 50.0122 | 49.9923
| 1564 | 50.0244 | 50.005
| 1565 | 50.0366 | 50.0177
| 1566 | 50.0486 | 50.0303
| 1567 | 50.0603 | 50.0427
| 1568 | 50.0716 | 50.0547
| 1569 | 50.0825 | 50.0662
| 1570 | 50.0929 | 50.0772
| 1571 | 50.1026 | 50.0876
| 1572 | 50.1116 | 50.0973
| 1573 | 50.1198 | 50.1061
| 1574 | 50.1272 | 50.114
| 1575 | 50.1337 | 50.1208
| 1576 | 50.1392 | 50.1266
| 1577 | 50.1437 | 50.1312
| 1578 | 50.1472 | 50.1345
| 1579 | 50.1497 | 50.1364
| 1580 | 50.1512 | 50.137
| 1581 | 50.1517 | 50.136
| 1582 | 50.1513 | 50.1335
| 1583 | 50.15 | 50.1295
| 1584 | 50.1479 | 50.1237
| 1585 | 50.1451 | 50.1163
| 1586 | 50.1417 | 50.1071
| 1587 | 50.138 | 50.0961
| 1588 | 50.134 | 50.0834
| 1589 | 50.13 | 50.0688
| 1590 | 50.1262 | 50.0525
| 1591 | 50.1229 | 50.0343
| 1592 | 50.1204 | 50.0144
| 1593 | 50.1192 | 49.9926
| 1594 | 50.1194 | 49.9691
| 1595 | 50.1217 | 49.9439
| 1596 | 50.1265 | 49.917
| 1597 | 50.1342 | 49.8885
| 1598 | 50.1455 | 49.8585
| 1599 | 50.1609 | 49.827
| 1600 | 50.1812 | 49.7942
| 1601 | 50.207 | 49.7601
| 1602 | 50.2392 | 49.7248
| 1603 | 50.2784 | 49.6885
| 1604 | 50.3256 | 49.6513
| 1605 | 50.3818 | 49.6134
| 1606 | 50.4477 | 49.5749
| 1607 | 50.5245 | 49.536
| 1608 | 50.6133 | 49.4969
| 1609 | 50.715 | 49.4578
| 1610 | 50.8308 | 49.4189
| 1611 | 50.9619 | 49.3804
| 1612 | 51.1094 | 49.3426
| 1613 | 51.2745 | 49.3057
| 1614 | 51.4584 | 49.2701
| 1615 | 51.6623 | 49.2359
| 1616 | 51.8873 | 49.2034
| 1617 | 52.1346 | 49.173
| 1618 | 52.4052 | 49.145
| 1619 | 52.7003 | 49.1197
| 1620 | 53.0207 | 49.0975
| 1621 | 53.3674 | 49.0786
| 1622 | 53.741 | 49.0635
| 1623 | 54.1424 | 49.0525
| 1624 | 54.5719 | 49.0459
| 1625 | 55.0301 | 49.0443
| 1626 | 55.517 | 49.0478
| 1627 | 56.0328 | 49.057
| 1628 | 56.5773 | 49.0723
| 1629 | 57.1502 | 49.094
| 1630 | 57.751 | 49.1224
| 1631 | 58.3791 | 49.1581
| 1632 | 59.0334 | 49.2015
| 1633 | 59.713 | 49.2528
| 1634 | 60.4165 | 49.3124
| 1635 | 61.1425 | 49.3808
| 1636 | 61.8894 | 49.4584
| 1637 | 62.6555 | 49.5454
| 1638 | 63.4388 | 49.6421
| 1639 | 64.2374 | 49.749
| 1640 | 65.0491 | 49.8664
| 1641 | 65.8719 | 49.9944
| 1642 | 66.7036 | 50.1334
| 1643 | 67.5419 | 50.2836
| 1644 | 68.3846 | 50.4452
| 1645 | 69.2296 | 50.6185
| 1646 | 70.0748 | 50.8035
| 1647 | 70.918 | 51.0004
| 1648 | 71.7572 | 51.2093
| 1649 | 72.5907 | 51.4302
| 1650 | 73.4165 | 51.6632