## Sheet1
| Wavelength | R% AOI= 0° s-Pol. (%) | R% AOI= 0° p-Pol. (%) | R% AOI= 15° s-Pol. (%) | R% AOI=15° p-Pol. (%)
| 500 | 39.2338 | 39.2338 | 38.9291 | 35.6665
| 501 | 38.8834 | 38.8834 | 38.5487 | 35.3014
| 502 | 38.5297 | 38.5297 | 38.1652 | 34.9338
| 503 | 38.1727 | 38.1727 | 37.7786 | 34.5637
| 504 | 37.8126 | 37.8126 | 37.3892 | 34.1912
https://www.newport.com/ | 505 | 37.4495 | 37.4495 | 36.9969 | 33.8165
| 506 | 37.0834 | 37.0834 | 36.602 | 33.4397
Raw Data | 507 | 36.7144 | 36.7144 | 36.2045 | 33.0609
Reflectance Data for NIR antirefleciton coating | 508 | 36.3427 | 36.3427 | 35.8045 | 32.6802
| 509 | 35.9684 | 35.9684 | 35.4022 | 32.2977
Coating Code: AR.16 | 510 | 35.5916 | 35.5916 | 34.9977 | 31.9135
| 511 | 35.2124 | 35.2124 | 34.5911 | 31.5278
DISCLAIMER: | 512 | 34.8308 | 34.8308 | 34.1824 | 31.1407
The data contained herewithin are typical measured data. Lot to lot variations are expected. Contact Newport Technical Support at (877)835-9620 Mon.-Fri.5am - 5pm PST or online at https://www.newport.com/contact-us with questions or for more information. This data may be used but Newport must be cited as the source. | 513 | 34.4471 | 34.4471 | 33.772 | 30.7523
| 514 | 34.0613 | 34.0613 | 33.3598 | 30.3627
| 515 | 33.6735 | 33.6735 | 32.946 | 29.972
| 516 | 33.2839 | 33.2839 | 32.5307 | 29.5805
| 517 | 32.8925 | 32.8925 | 32.1141 | 29.1881
| 518 | 32.4996 | 32.4996 | 31.6962 | 28.795
| 519 | 32.1051 | 32.1051 | 31.2773 | 28.4014
| 520 | 31.7092 | 31.7092 | 30.8574 | 28.0073
| 521 | 31.3121 | 31.3121 | 30.4367 | 27.613
| 522 | 30.9139 | 30.9139 | 30.0152 | 27.2184
| 523 | 30.5146 | 30.5146 | 29.5933 | 26.8238
| 524 | 30.1145 | 30.1145 | 29.1709 | 26.4293
Measurement Details: | 525 | 29.7136 | 29.7136 | 28.7482 | 26.035
The data was collected at 0° and 15° AOI. | 526 | 29.312 | 29.312 | 28.3253 | 25.641
| 527 | 28.9099 | 28.9099 | 27.9025 | 25.2474
| 528 | 28.5074 | 28.5074 | 27.4797 | 24.8544
| 529 | 28.1047 | 28.1047 | 27.0573 | 24.462
| 530 | 27.7018 | 27.7018 | 26.6352 | 24.0705
| 531 | 27.2989 | 27.2989 | 26.2136 | 23.6799
| 532 | 26.896 | 26.896 | 25.7927 | 23.2904
| 533 | 26.4935 | 26.4935 | 25.3726 | 22.902
| 534 | 26.0912 | 26.0912 | 24.9534 | 22.515
| 535 | 25.6895 | 25.6895 | 24.5352 | 22.1293
| 536 | 25.2883 | 25.2883 | 24.1183 | 21.7452
| 537 | 24.8879 | 24.8879 | 23.7027 | 21.3627
| 538 | 24.4884 | 24.4884 | 23.2886 | 20.982
| 539 | 24.0898 | 24.0898 | 22.876 | 20.6032
| 540 | 23.6923 | 23.6923 | 22.4652 | 20.2263
| 541 | 23.296 | 23.296 | 22.0562 | 19.8515
| 542 | 22.9011 | 22.9011 | 21.6492 | 19.4789
| 543 | 22.5076 | 22.5076 | 21.2442 | 19.1086
| 544 | 22.1157 | 22.1157 | 20.8415 | 18.7407
| 545 | 21.7255 | 21.7255 | 20.4412 | 18.3754
| 546 | 21.3371 | 21.3371 | 20.0432 | 18.0126
| 547 | 20.9506 | 20.9506 | 19.6479 | 17.6525
| 548 | 20.5661 | 20.5661 | 19.2552 | 17.2952
| 549 | 20.1838 | 20.1838 | 18.8654 | 16.9409
| 550 | 19.8038 | 19.8038 | 18.4784 | 16.5894
| 551 | 19.4262 | 19.4262 | 18.0947 | 16.2413
| 552 | 19.0512 | 19.0512 | 17.7141 | 15.8963
| 553 | 18.6787 | 18.6787 | 17.3367 | 15.5545
| 554 | 18.3089 | 18.3089 | 16.9627 | 15.2161
| 555 | 17.9422 | 17.9422 | 16.5924 | 14.8813
| 556 | 17.5785 | 17.5785 | 16.2258 | 14.5501
| 557 | 17.2177 | 17.2177 | 15.8628 | 14.2225
| 558 | 16.8599 | 16.8599 | 15.5034 | 13.8984
| 559 | 16.5053 | 16.5053 | 15.1478 | 13.5779
| 560 | 16.1538 | 16.1538 | 14.7961 | 13.2612
| 561 | 15.8086 | 15.8086 | 14.4511 | 12.9508
| 562 | 15.4783 | 15.4783 | 14.1213 | 12.6545
| 563 | 15.1511 | 15.1511 | 13.7953 | 12.3618
| 564 | 14.827 | 14.827 | 13.473 | 12.0727
| 565 | 14.5063 | 14.5063 | 13.1545 | 11.7871
| 566 | 14.1888 | 14.1888 | 12.8399 | 11.5052
| 567 | 13.8747 | 13.8747 | 12.5292 | 11.227
| 568 | 13.5641 | 13.5641 | 12.2225 | 10.9526
| 569 | 13.2569 | 13.2569 | 11.9198 | 10.6818
| 570 | 12.9533 | 12.9533 | 11.6212 | 10.4149
| 571 | 12.6533 | 12.6533 | 11.3267 | 10.1518
| 572 | 12.357 | 12.357 | 11.0363 | 9.8925
| 573 | 12.0643 | 12.0643 | 10.7501 | 9.6371
| 574 | 11.7753 | 11.7753 | 10.4681 | 9.3856
| 575 | 11.4901 | 11.4901 | 10.1903 | 9.138
| 576 | 11.2087 | 11.2087 | 9.9168 | 8.8942
| 577 | 10.9312 | 10.9312 | 9.6475 | 8.6544
| 578 | 10.6575 | 10.6575 | 9.3826 | 8.4186
| 579 | 10.3877 | 10.3877 | 9.122 | 8.1866
| 580 | 10.1218 | 10.1218 | 8.8657 | 7.9587
| 581 | 9.8599 | 9.8599 | 8.6138 | 7.7346
| 582 | 9.6019 | 9.6019 | 8.3662 | 7.5145
| 583 | 9.3479 | 9.3479 | 8.123 | 7.2984
| 584 | 9.098 | 9.098 | 7.8841 | 7.0861
| 585 | 8.852 | 8.852 | 7.6496 | 6.8779
| 586 | 8.61 | 8.61 | 7.4195 | 6.6735
| 587 | 8.3721 | 8.3721 | 7.1937 | 6.4731
| 588 | 8.1383 | 8.1383 | 6.9722 | 6.2765
| 589 | 7.9084 | 7.9084 | 6.7551 | 6.0838
| 590 | 7.6826 | 7.6826 | 6.5424 | 5.895
| 591 | 7.4609 | 7.4609 | 6.3339 | 5.7101
| 592 | 7.2432 | 7.2432 | 6.1297 | 5.529
| 593 | 7.0295 | 7.0295 | 5.9299 | 5.3517
| 594 | 6.8198 | 6.8198 | 5.7342 | 5.1782
| 595 | 6.6142 | 6.6142 | 5.5428 | 5.0084
| 596 | 6.4125 | 6.4125 | 5.3556 | 4.8424
| 597 | 6.2148 | 6.2148 | 5.1726 | 4.6801
| 598 | 6.0212 | 6.0212 | 4.9938 | 4.5214
| 599 | 5.8314 | 5.8314 | 4.8191 | 4.3664
| 600 | 5.6456 | 5.6456 | 4.6484 | 4.215
| 601 | 5.4638 | 5.4638 | 4.4819 | 4.0673
| 602 | 5.2859 | 5.2859 | 4.3194 | 3.9231
| 603 | 5.1119 | 5.1119 | 4.161 | 3.7824
| 604 | 4.9416 | 4.9416 | 4.0064 | 3.6452
| 605 | 4.7752 | 4.7752 | 3.8558 | 3.5114
| 606 | 4.6126 | 4.6126 | 3.709 | 3.381
| 607 | 4.4537 | 4.4537 | 3.566 | 3.254
| 608 | 4.2986 | 4.2986 | 3.4268 | 3.1303
| 609 | 4.1471 | 4.1471 | 3.2914 | 3.0098
| 610 | 3.9992 | 3.9992 | 3.1596 | 2.8926
| 611 | 3.855 | 3.855 | 3.0315 | 2.7785
| 612 | 3.7143 | 3.7143 | 2.9069 | 2.6676
| 613 | 3.5772 | 3.5772 | 2.7859 | 2.5598
| 614 | 3.4436 | 3.4436 | 2.6684 | 2.4551
| 615 | 3.3134 | 3.3134 | 2.5543 | 2.3533
| 616 | 3.1866 | 3.1866 | 2.4436 | 2.2545
| 617 | 3.0632 | 3.0632 | 2.3363 | 2.1586
| 618 | 2.9431 | 2.9431 | 2.2323 | 2.0656
| 619 | 2.8263 | 2.8263 | 2.1314 | 1.9754
| 620 | 2.7127 | 2.7127 | 2.0338 | 1.888
| 621 | 2.6024 | 2.6024 | 1.9393 | 1.8033
| 622 | 2.4951 | 2.4951 | 1.8479 | 1.7213
| 623 | 2.391 | 2.391 | 1.7595 | 1.642
| 624 | 2.2899 | 2.2899 | 1.674 | 1.5652
| 625 | 2.1919 | 2.1919 | 1.5915 | 1.4909
| 626 | 2.0968 | 2.0968 | 1.5118 | 1.4191
| 627 | 2.0046 | 2.0046 | 1.435 | 1.3498
| 628 | 1.9152 | 1.9152 | 1.3609 | 1.2829
| 629 | 1.8287 | 1.8287 | 1.2895 | 1.2183
| 630 | 1.745 | 1.745 | 1.2207 | 1.156
| 631 | 1.6639 | 1.6639 | 1.1545 | 1.0959
| 632 | 1.5856 | 1.5856 | 1.0909 | 1.0381
| 633 | 1.5098 | 1.5098 | 1.0297 | 0.9824
| 634 | 1.4367 | 1.4367 | 0.971 | 0.9289
| 635 | 1.3661 | 1.3661 | 0.9146 | 0.8774
| 636 | 1.2979 | 1.2979 | 0.8606 | 0.828
| 637 | 1.2322 | 1.2322 | 0.8088 | 0.7805
| 638 | 1.1688 | 1.1688 | 0.7593 | 0.7349
| 639 | 1.1077 | 1.1077 | 0.7119 | 0.6912
| 640 | 1.049 | 1.049 | 0.6666 | 0.6494
| 641 | 0.9924 | 0.9924 | 0.6233 | 0.6093
| 642 | 0.9381 | 0.9381 | 0.5821 | 0.571
| 643 | 0.8858 | 0.8858 | 0.5428 | 0.5343
| 644 | 0.8357 | 0.8357 | 0.5055 | 0.4994
| 645 | 0.7876 | 0.7876 | 0.4699 | 0.466
| 646 | 0.7415 | 0.7415 | 0.4362 | 0.4343
| 647 | 0.6973 | 0.6973 | 0.4043 | 0.404
| 648 | 0.655 | 0.655 | 0.374 | 0.3753
| 649 | 0.6146 | 0.6146 | 0.3454 | 0.348
| 650 | 0.5759 | 0.5759 | 0.3185 | 0.3221
| 651 | 0.5391 | 0.5391 | 0.2931 | 0.2976
| 652 | 0.504 | 0.504 | 0.2692 | 0.2745
| 653 | 0.4705 | 0.4705 | 0.2468 | 0.2526
| 654 | 0.4387 | 0.4387 | 0.2259 | 0.232
| 655 | 0.4084 | 0.4084 | 0.2063 | 0.2126
| 656 | 0.3797 | 0.3797 | 0.1881 | 0.1943
| 657 | 0.3525 | 0.3525 | 0.1712 | 0.1773
| 658 | 0.3267 | 0.3267 | 0.1555 | 0.1613
| 659 | 0.3024 | 0.3024 | 0.1411 | 0.1464
| 660 | 0.2794 | 0.2794 | 0.1278 | 0.1325
| 661 | 0.2577 | 0.2577 | 0.1157 | 0.1197
| 662 | 0.2374 | 0.2374 | 0.1046 | 0.1078
| 663 | 0.2183 | 0.2183 | 0.0947 | 0.0968
| 664 | 0.2005 | 0.2005 | 0.0858 | 0.0868
| 665 | 0.1839 | 0.1839 | 0.0778 | 0.0777
| 666 | 0.1685 | 0.1685 | 0.0708 | 0.0694
| 667 | 0.1541 | 0.1541 | 0.0647 | 0.0619
| 668 | 0.1408 | 0.1408 | 0.0595 | 0.0552
| 669 | 0.1286 | 0.1286 | 0.0551 | 0.0492
| 670 | 0.1172 | 0.1172 | 0.0515 | 0.0439
| 671 | 0.1069 | 0.1069 | 0.0486 | 0.0393
| 672 | 0.0974 | 0.0974 | 0.0465 | 0.0354
| 673 | 0.0889 | 0.0889 | 0.0451 | 0.032
| 674 | 0.0811 | 0.0811 | 0.0444 | 0.0293
| 675 | 0.0742 | 0.0742 | 0.0443 | 0.0272
| 676 | 0.0681 | 0.0681 | 0.0448 | 0.0256
| 677 | 0.0628 | 0.0628 | 0.0459 | 0.0246
| 678 | 0.0582 | 0.0582 | 0.0475 | 0.024
| 679 | 0.0543 | 0.0543 | 0.0497 | 0.0239
| 680 | 0.051 | 0.051 | 0.0524 | 0.0243
| 681 | 0.0485 | 0.0485 | 0.0556 | 0.0252
| 682 | 0.0465 | 0.0465 | 0.0593 | 0.0264
| 683 | 0.0452 | 0.0452 | 0.0634 | 0.0281
| 684 | 0.0444 | 0.0444 | 0.0679 | 0.0301
| 685 | 0.0441 | 0.0441 | 0.0727 | 0.0325
| 686 | 0.0444 | 0.0444 | 0.078 | 0.0352
| 687 | 0.0452 | 0.0452 | 0.0836 | 0.0383
| 688 | 0.0465 | 0.0465 | 0.0895 | 0.0416
| 689 | 0.0482 | 0.0482 | 0.0957 | 0.0453
| 690 | 0.0503 | 0.0503 | 0.1022 | 0.0492
| 691 | 0.0529 | 0.0529 | 0.109 | 0.0534
| 692 | 0.0558 | 0.0558 | 0.116 | 0.0578
| 693 | 0.0592 | 0.0592 | 0.1232 | 0.0624
| 694 | 0.0628 | 0.0628 | 0.1307 | 0.0672
| 695 | 0.0668 | 0.0668 | 0.1383 | 0.0722
| 696 | 0.0711 | 0.0711 | 0.1461 | 0.0774
| 697 | 0.0757 | 0.0757 | 0.1541 | 0.0827
| 698 | 0.0806 | 0.0806 | 0.1622 | 0.0882
| 699 | 0.0858 | 0.0858 | 0.1704 | 0.0938
| 700 | 0.0911 | 0.0911 | 0.1788 | 0.0996
| 701 | 0.0967 | 0.0967 | 0.1872 | 0.1054
| 702 | 0.1025 | 0.1025 | 0.1957 | 0.1113
| 703 | 0.1085 | 0.1085 | 0.2043 | 0.1174
| 704 | 0.1147 | 0.1147 | 0.213 | 0.1235
| 705 | 0.121 | 0.121 | 0.2217 | 0.1296
| 706 | 0.1275 | 0.1275 | 0.2304 | 0.1358
| 707 | 0.1341 | 0.1341 | 0.2391 | 0.1421
| 708 | 0.1408 | 0.1408 | 0.2478 | 0.1483
| 709 | 0.1476 | 0.1476 | 0.2566 | 0.1546
| 710 | 0.1546 | 0.1546 | 0.2653 | 0.161
| 711 | 0.1616 | 0.1616 | 0.274 | 0.1673
| 712 | 0.1686 | 0.1686 | 0.2827 | 0.1736
| 713 | 0.1758 | 0.1758 | 0.2913 | 0.1799
| 714 | 0.183 | 0.183 | 0.2999 | 0.1861
| 715 | 0.1902 | 0.1902 | 0.3084 | 0.1924
| 716 | 0.1974 | 0.1974 | 0.3169 | 0.1986
| 717 | 0.2047 | 0.2047 | 0.3252 | 0.2048
| 718 | 0.2119 | 0.2119 | 0.3335 | 0.2109
| 719 | 0.2192 | 0.2192 | 0.3417 | 0.2169
| 720 | 0.2265 | 0.2265 | 0.3498 | 0.2229
| 721 | 0.2337 | 0.2337 | 0.3578 | 0.2289
| 722 | 0.2409 | 0.2409 | 0.3657 | 0.2347
| 723 | 0.2481 | 0.2481 | 0.3734 | 0.2405
| 724 | 0.2552 | 0.2552 | 0.3811 | 0.2462
| 725 | 0.2622 | 0.2622 | 0.3886 | 0.2518
| 726 | 0.2693 | 0.2693 | 0.3959 | 0.2573
| 727 | 0.2762 | 0.2762 | 0.4032 | 0.2627
| 728 | 0.2831 | 0.2831 | 0.4103 | 0.268
| 729 | 0.2899 | 0.2899 | 0.4172 | 0.2732
| 730 | 0.2966 | 0.2966 | 0.424 | 0.2783
| 731 | 0.3032 | 0.3032 | 0.4306 | 0.2832
| 732 | 0.3097 | 0.3097 | 0.4371 | 0.2881
| 733 | 0.3161 | 0.3161 | 0.4434 | 0.2928
| 734 | 0.3226 | 0.3226 | 0.4497 | 0.2976
| 735 | 0.3292 | 0.3292 | 0.4562 | 0.3024
| 736 | 0.3357 | 0.3357 | 0.4625 | 0.3072
| 737 | 0.3421 | 0.3421 | 0.4686 | 0.3118
| 738 | 0.3484 | 0.3484 | 0.4746 | 0.3163
| 739 | 0.3546 | 0.3546 | 0.4804 | 0.3207
| 740 | 0.3607 | 0.3607 | 0.486 | 0.325
| 741 | 0.3666 | 0.3666 | 0.4915 | 0.3291
| 742 | 0.3724 | 0.3724 | 0.4968 | 0.3331
| 743 | 0.3781 | 0.3781 | 0.5019 | 0.3369
| 744 | 0.3836 | 0.3836 | 0.5068 | 0.3406
| 745 | 0.389 | 0.389 | 0.5115 | 0.3442
| 746 | 0.3942 | 0.3942 | 0.516 | 0.3476
| 747 | 0.3993 | 0.3993 | 0.5204 | 0.3509
| 748 | 0.4043 | 0.4043 | 0.5246 | 0.354
| 749 | 0.4091 | 0.4091 | 0.5286 | 0.357
| 750 | 0.4138 | 0.4138 | 0.5324 | 0.3599
| 751 | 0.4183 | 0.4183 | 0.5359 | 0.3626
| 752 | 0.4226 | 0.4226 | 0.5394 | 0.3651
| 753 | 0.4268 | 0.4268 | 0.5426 | 0.3675
| 754 | 0.4308 | 0.4308 | 0.5456 | 0.3698
| 755 | 0.4347 | 0.4347 | 0.5484 | 0.3719
| 756 | 0.4384 | 0.4384 | 0.5511 | 0.3739
| 757 | 0.442 | 0.442 | 0.5536 | 0.3757
| 758 | 0.4454 | 0.4454 | 0.5558 | 0.3774
| 759 | 0.4486 | 0.4486 | 0.5579 | 0.379
| 760 | 0.4517 | 0.4517 | 0.5598 | 0.3804
| 761 | 0.4546 | 0.4546 | 0.5615 | 0.3816
| 762 | 0.4573 | 0.4573 | 0.5631 | 0.3827
| 763 | 0.4599 | 0.4599 | 0.5644 | 0.3837
| 764 | 0.4623 | 0.4623 | 0.5656 | 0.3845
| 765 | 0.4646 | 0.4646 | 0.5666 | 0.3852
| 766 | 0.4667 | 0.4667 | 0.5674 | 0.3858
| 767 | 0.4686 | 0.4686 | 0.568 | 0.3862
| 768 | 0.4704 | 0.4704 | 0.5685 | 0.3865
| 769 | 0.472 | 0.472 | 0.5687 | 0.3866
| 770 | 0.4734 | 0.4734 | 0.5689 | 0.3866
| 771 | 0.4747 | 0.4747 | 0.5688 | 0.3865
| 772 | 0.4759 | 0.4759 | 0.5685 | 0.3862
| 773 | 0.4769 | 0.4769 | 0.5681 | 0.3858
| 774 | 0.4777 | 0.4777 | 0.5676 | 0.3853
| 775 | 0.4783 | 0.4783 | 0.5668 | 0.3847
| 776 | 0.4789 | 0.4789 | 0.5659 | 0.3839
| 777 | 0.4792 | 0.4792 | 0.5649 | 0.383
| 778 | 0.4794 | 0.4794 | 0.5637 | 0.382
| 779 | 0.4795 | 0.4795 | 0.5623 | 0.3808
| 780 | 0.4794 | 0.4794 | 0.5608 | 0.3796
| 781 | 0.4792 | 0.4792 | 0.5591 | 0.3782
| 782 | 0.4788 | 0.4788 | 0.5573 | 0.3767
| 783 | 0.4783 | 0.4783 | 0.5553 | 0.3751
| 784 | 0.4776 | 0.4776 | 0.5532 | 0.3734
| 785 | 0.4768 | 0.4768 | 0.551 | 0.3716
| 786 | 0.4758 | 0.4758 | 0.5486 | 0.3697
| 787 | 0.4747 | 0.4747 | 0.546 | 0.3677
| 788 | 0.4735 | 0.4735 | 0.5434 | 0.3655
| 789 | 0.4722 | 0.4722 | 0.5406 | 0.3633
| 790 | 0.4707 | 0.4707 | 0.5377 | 0.361
| 791 | 0.4691 | 0.4691 | 0.5346 | 0.3586
| 792 | 0.4673 | 0.4673 | 0.5315 | 0.356
| 793 | 0.4655 | 0.4655 | 0.5282 | 0.3534
| 794 | 0.4635 | 0.4635 | 0.5248 | 0.3507
| 795 | 0.4614 | 0.4614 | 0.5213 | 0.348
| 796 | 0.4591 | 0.4591 | 0.5176 | 0.3451
| 797 | 0.4568 | 0.4568 | 0.5139 | 0.3421
| 798 | 0.4543 | 0.4543 | 0.5101 | 0.3391
| 799 | 0.4518 | 0.4518 | 0.5061 | 0.336
| 800 | 0.4491 | 0.4491 | 0.5021 | 0.3328
| 801 | 0.4463 | 0.4463 | 0.498 | 0.3296
| 802 | 0.4434 | 0.4434 | 0.4937 | 0.3262
| 803 | 0.4404 | 0.4404 | 0.4894 | 0.3228
| 804 | 0.4373 | 0.4373 | 0.485 | 0.3194
| 805 | 0.4341 | 0.4341 | 0.4805 | 0.3159
| 806 | 0.4308 | 0.4308 | 0.4759 | 0.3123
| 807 | 0.4275 | 0.4275 | 0.4713 | 0.3087
| 808 | 0.424 | 0.424 | 0.4665 | 0.305
| 809 | 0.4204 | 0.4204 | 0.4617 | 0.3012
| 810 | 0.4168 | 0.4168 | 0.4569 | 0.2974
| 811 | 0.4131 | 0.4131 | 0.4519 | 0.2936
| 812 | 0.4093 | 0.4093 | 0.4469 | 0.2897
| 813 | 0.4054 | 0.4054 | 0.4419 | 0.2858
| 814 | 0.4015 | 0.4015 | 0.4368 | 0.2818
| 815 | 0.3975 | 0.3975 | 0.4316 | 0.2778
| 816 | 0.3934 | 0.3934 | 0.4264 | 0.2737
| 817 | 0.3892 | 0.3892 | 0.4211 | 0.2697
| 818 | 0.385 | 0.385 | 0.4158 | 0.2655
| 819 | 0.3807 | 0.3807 | 0.4104 | 0.2614
| 820 | 0.3764 | 0.3764 | 0.405 | 0.2573
| 821 | 0.372 | 0.372 | 0.3996 | 0.2531
| 822 | 0.3676 | 0.3676 | 0.3941 | 0.2489
| 823 | 0.3631 | 0.3631 | 0.3886 | 0.2446
| 824 | 0.3585 | 0.3585 | 0.3831 | 0.2404
| 825 | 0.3539 | 0.3539 | 0.3775 | 0.2361
| 826 | 0.3492 | 0.3492 | 0.3719 | 0.2318
| 827 | 0.3445 | 0.3445 | 0.3663 | 0.2275
| 828 | 0.3398 | 0.3398 | 0.3607 | 0.2233
| 829 | 0.335 | 0.335 | 0.355 | 0.2189
| 830 | 0.3302 | 0.3302 | 0.3494 | 0.2146
| 831 | 0.3254 | 0.3254 | 0.3437 | 0.2103
| 832 | 0.3206 | 0.3206 | 0.3381 | 0.206
| 833 | 0.3157 | 0.3157 | 0.3324 | 0.2018
| 834 | 0.3108 | 0.3108 | 0.3268 | 0.1975
| 835 | 0.3059 | 0.3059 | 0.3211 | 0.1932
| 836 | 0.3009 | 0.3009 | 0.3155 | 0.1889
| 837 | 0.296 | 0.296 | 0.3098 | 0.1847
| 838 | 0.291 | 0.291 | 0.3042 | 0.1805
| 839 | 0.2861 | 0.2861 | 0.2986 | 0.1763
| 840 | 0.2811 | 0.2811 | 0.293 | 0.1721
| 841 | 0.2761 | 0.2761 | 0.2874 | 0.1679
| 842 | 0.2712 | 0.2712 | 0.2819 | 0.1638
| 843 | 0.2662 | 0.2662 | 0.2764 | 0.1597
| 844 | 0.2612 | 0.2612 | 0.2709 | 0.1556
| 845 | 0.2563 | 0.2563 | 0.2654 | 0.1516
| 846 | 0.2513 | 0.2513 | 0.26 | 0.1476
| 847 | 0.2464 | 0.2464 | 0.2546 | 0.1436
| 848 | 0.2415 | 0.2415 | 0.2492 | 0.1397
| 849 | 0.2366 | 0.2366 | 0.2439 | 0.1358
| 850 | 0.2317 | 0.2317 | 0.2387 | 0.1319
| 851 | 0.2268 | 0.2268 | 0.2335 | 0.1281
| 852 | 0.2219 | 0.2219 | 0.2283 | 0.1244
| 853 | 0.2171 | 0.2171 | 0.2232 | 0.1206
| 854 | 0.2123 | 0.2123 | 0.2181 | 0.117
| 855 | 0.2076 | 0.2076 | 0.2131 | 0.1134
| 856 | 0.2028 | 0.2028 | 0.2081 | 0.1098
| 857 | 0.1981 | 0.1981 | 0.2032 | 0.1063
| 858 | 0.1935 | 0.1935 | 0.1984 | 0.1029
| 859 | 0.1889 | 0.1889 | 0.1936 | 0.0995
| 860 | 0.1843 | 0.1843 | 0.1889 | 0.0962
| 861 | 0.1797 | 0.1797 | 0.1843 | 0.0929
| 862 | 0.1752 | 0.1752 | 0.1798 | 0.0897
| 863 | 0.1708 | 0.1708 | 0.1753 | 0.0866
| 864 | 0.1664 | 0.1664 | 0.1709 | 0.0836
| 865 | 0.162 | 0.162 | 0.1665 | 0.0806
| 866 | 0.1577 | 0.1577 | 0.1623 | 0.0777
| 867 | 0.1535 | 0.1535 | 0.1581 | 0.0748
| 868 | 0.1493 | 0.1493 | 0.154 | 0.0721
| 869 | 0.1452 | 0.1452 | 0.15 | 0.0694
| 870 | 0.1411 | 0.1411 | 0.1461 | 0.0668
| 871 | 0.1371 | 0.1371 | 0.1422 | 0.0642
| 872 | 0.1332 | 0.1332 | 0.1385 | 0.0618
| 873 | 0.1293 | 0.1293 | 0.1348 | 0.0594
| 874 | 0.1255 | 0.1255 | 0.1313 | 0.0571
| 875 | 0.1218 | 0.1218 | 0.1278 | 0.0549
| 876 | 0.1181 | 0.1181 | 0.1245 | 0.0528
| 877 | 0.1145 | 0.1145 | 0.1212 | 0.0508
| 878 | 0.111 | 0.111 | 0.1181 | 0.0488
| 879 | 0.1076 | 0.1076 | 0.115 | 0.047
| 880 | 0.1043 | 0.1043 | 0.1121 | 0.0453
| 881 | 0.101 | 0.101 | 0.1092 | 0.0436
| 882 | 0.0978 | 0.0978 | 0.1065 | 0.042
| 883 | 0.0947 | 0.0947 | 0.1039 | 0.0406
| 884 | 0.0917 | 0.0917 | 0.1014 | 0.0392
| 885 | 0.0888 | 0.0888 | 0.099 | 0.0379
| 886 | 0.0859 | 0.0859 | 0.0967 | 0.0368
| 887 | 0.0832 | 0.0832 | 0.0945 | 0.0357
| 888 | 0.0805 | 0.0805 | 0.0924 | 0.0347
| 889 | 0.0779 | 0.0779 | 0.0905 | 0.0339
| 890 | 0.0754 | 0.0754 | 0.0887 | 0.0331
| 891 | 0.0731 | 0.0731 | 0.087 | 0.0324
| 892 | 0.0708 | 0.0708 | 0.0854 | 0.0319
| 893 | 0.0686 | 0.0686 | 0.0839 | 0.0314
| 894 | 0.0665 | 0.0665 | 0.0826 | 0.0311
| 895 | 0.0645 | 0.0645 | 0.0814 | 0.0309
| 896 | 0.0626 | 0.0626 | 0.0803 | 0.0307
| 897 | 0.0608 | 0.0608 | 0.0794 | 0.0307
| 898 | 0.0591 | 0.0591 | 0.0785 | 0.0308
| 899 | 0.0575 | 0.0575 | 0.0778 | 0.031
| 900 | 0.0561 | 0.0561 | 0.0772 | 0.0314
| 901 | 0.0547 | 0.0547 | 0.0768 | 0.0318
| 902 | 0.0534 | 0.0534 | 0.0765 | 0.0323
| 903 | 0.0523 | 0.0523 | 0.0763 | 0.033
| 904 | 0.0512 | 0.0512 | 0.0763 | 0.0338
| 905 | 0.0503 | 0.0503 | 0.0764 | 0.0347
| 906 | 0.0495 | 0.0495 | 0.0766 | 0.0357
| 907 | 0.0488 | 0.0488 | 0.077 | 0.0368
| 908 | 0.0482 | 0.0482 | 0.0775 | 0.0381
| 909 | 0.0478 | 0.0478 | 0.0782 | 0.0395
| 910 | 0.0474 | 0.0474 | 0.079 | 0.041
| 911 | 0.0472 | 0.0472 | 0.0799 | 0.0426
| 912 | 0.0471 | 0.0471 | 0.081 | 0.0443
| 913 | 0.0471 | 0.0471 | 0.0822 | 0.0462
| 914 | 0.0472 | 0.0472 | 0.0835 | 0.0482
| 915 | 0.0474 | 0.0474 | 0.085 | 0.0503
| 916 | 0.0478 | 0.0478 | 0.0867 | 0.0525
| 917 | 0.0483 | 0.0483 | 0.0884 | 0.0549
| 918 | 0.0489 | 0.0489 | 0.0904 | 0.0573
| 919 | 0.0496 | 0.0496 | 0.0925 | 0.0599
| 920 | 0.0505 | 0.0505 | 0.0947 | 0.0627
| 921 | 0.0515 | 0.0515 | 0.097 | 0.0655
| 922 | 0.0526 | 0.0526 | 0.0996 | 0.0685
| 923 | 0.0538 | 0.0538 | 0.1022 | 0.0716
| 924 | 0.0552 | 0.0552 | 0.105 | 0.0748
| 925 | 0.0567 | 0.0567 | 0.108 | 0.0782
| 926 | 0.0583 | 0.0583 | 0.1111 | 0.0817
| 927 | 0.0601 | 0.0601 | 0.1144 | 0.0853
| 928 | 0.062 | 0.062 | 0.1178 | 0.0891
| 929 | 0.064 | 0.064 | 0.1214 | 0.0929
| 930 | 0.0661 | 0.0661 | 0.1251 | 0.0969
| 931 | 0.0684 | 0.0684 | 0.1289 | 0.1011
| 932 | 0.0708 | 0.0708 | 0.133 | 0.1053
| 933 | 0.0734 | 0.0734 | 0.1371 | 0.1097
| 934 | 0.076 | 0.076 | 0.1414 | 0.1143
| 935 | 0.0789 | 0.0789 | 0.1459 | 0.1189
| 936 | 0.0818 | 0.0818 | 0.1505 | 0.1237
| 937 | 0.0849 | 0.0849 | 0.1553 | 0.1286
| 938 | 0.0881 | 0.0881 | 0.1603 | 0.1336
| 939 | 0.0914 | 0.0914 | 0.1653 | 0.1388
| 940 | 0.0949 | 0.0949 | 0.1706 | 0.1441
| 941 | 0.0985 | 0.0985 | 0.176 | 0.1495
| 942 | 0.1023 | 0.1023 | 0.1815 | 0.1551
| 943 | 0.1062 | 0.1062 | 0.1872 | 0.1608
| 944 | 0.1102 | 0.1102 | 0.193 | 0.1666
| 945 | 0.1144 | 0.1144 | 0.1991 | 0.1726
| 946 | 0.1187 | 0.1187 | 0.2052 | 0.1787
| 947 | 0.1231 | 0.1231 | 0.2115 | 0.1849
| 948 | 0.1277 | 0.1277 | 0.218 | 0.1912
| 949 | 0.1324 | 0.1324 | 0.2246 | 0.1977
| 950 | 0.1372 | 0.1372 | 0.2314 | 0.2043
| 951 | 0.1422 | 0.1422 | 0.2383 | 0.211
| 952 | 0.1473 | 0.1473 | 0.2454 | 0.2179
| 953 | 0.1526 | 0.1526 | 0.2526 | 0.2249
| 954 | 0.158 | 0.158 | 0.26 | 0.232
| 955 | 0.1635 | 0.1635 | 0.2675 | 0.2393
| 956 | 0.1692 | 0.1692 | 0.2752 | 0.2467
| 957 | 0.175 | 0.175 | 0.283 | 0.2542
| 958 | 0.1809 | 0.1809 | 0.291 | 0.2618
| 959 | 0.187 | 0.187 | 0.2992 | 0.2696
| 960 | 0.1932 | 0.1932 | 0.3075 | 0.2775
| 961 | 0.1996 | 0.1996 | 0.3159 | 0.2855
| 962 | 0.2061 | 0.2061 | 0.3245 | 0.2937
| 963 | 0.2127 | 0.2127 | 0.3333 | 0.302
| 964 | 0.2195 | 0.2195 | 0.3422 | 0.3104
| 965 | 0.2264 | 0.2264 | 0.3512 | 0.3189
| 966 | 0.2334 | 0.2334 | 0.3604 | 0.3276
| 967 | 0.2406 | 0.2406 | 0.3698 | 0.3364
| 968 | 0.2479 | 0.2479 | 0.3793 | 0.3453
| 969 | 0.2554 | 0.2554 | 0.3889 | 0.3544
| 970 | 0.263 | 0.263 | 0.3987 | 0.3635
| 971 | 0.2707 | 0.2707 | 0.4087 | 0.3728
| 972 | 0.2786 | 0.2786 | 0.4188 | 0.3823
| 973 | 0.2866 | 0.2866 | 0.429 | 0.3918
| 974 | 0.2947 | 0.2947 | 0.4394 | 0.4015
| 975 | 0.303 | 0.303 | 0.45 | 0.4113
| 976 | 0.3114 | 0.3114 | 0.4607 | 0.4212
| 977 | 0.3199 | 0.3199 | 0.4715 | 0.4312
| 978 | 0.3286 | 0.3286 | 0.4825 | 0.4414
| 979 | 0.3374 | 0.3374 | 0.4936 | 0.4517
| 980 | 0.3464 | 0.3464 | 0.5049 | 0.4621
| 981 | 0.3554 | 0.3554 | 0.5163 | 0.4726
| 982 | 0.3647 | 0.3647 | 0.5278 | 0.4833
| 983 | 0.374 | 0.374 | 0.5395 | 0.4941
| 984 | 0.3835 | 0.3835 | 0.5514 | 0.505
| 985 | 0.3931 | 0.3931 | 0.5633 | 0.516
| 986 | 0.4028 | 0.4028 | 0.5755 | 0.5271
| 987 | 0.4127 | 0.4127 | 0.5877 | 0.5384
| 988 | 0.4227 | 0.4227 | 0.6001 | 0.5497
| 989 | 0.4328 | 0.4328 | 0.6127 | 0.5612
| 990 | 0.4431 | 0.4431 | 0.6253 | 0.5728
| 991 | 0.4535 | 0.4535 | 0.6382 | 0.5846
| 992 | 0.464 | 0.464 | 0.6511 | 0.5964
| 993 | 0.4747 | 0.4747 | 0.6642 | 0.6084
| 994 | 0.4854 | 0.4854 | 0.6774 | 0.6204
| 995 | 0.4963 | 0.4963 | 0.6908 | 0.6326
| 996 | 0.5074 | 0.5074 | 0.7043 | 0.6449
| 997 | 0.5185 | 0.5185 | 0.718 | 0.6573
| 998 | 0.5298 | 0.5298 | 0.7317 | 0.6698
| 999 | 0.5412 | 0.5412 | 0.7456 | 0.6825
| 1000 | 0.5528 | 0.5528 | 0.7597 | 0.6952
| 1001 | 0.5644 | 0.5644 | 0.7738 | 0.7081
| 1002 | 0.5762 | 0.5762 | 0.7881 | 0.7211
| 1003 | 0.5881 | 0.5881 | 0.8026 | 0.7341
| 1004 | 0.6002 | 0.6002 | 0.8171 | 0.7473
| 1005 | 0.6123 | 0.6123 | 0.8318 | 0.7606
| 1006 | 0.6246 | 0.6246 | 0.8466 | 0.774
| 1007 | 0.637 | 0.637 | 0.8616 | 0.7875
| 1008 | 0.6496 | 0.6496 | 0.8767 | 0.8012
| 1009 | 0.6622 | 0.6622 | 0.8919 | 0.8149
| 1010 | 0.675 | 0.675 | 0.9072 | 0.8287
| 1011 | 0.6879 | 0.6879 | 0.9226 | 0.8426
| 1012 | 0.7009 | 0.7009 | 0.9382 | 0.8567
| 1013 | 0.714 | 0.714 | 0.9539 | 0.8708
| 1014 | 0.7272 | 0.7272 | 0.9697 | 0.8851
| 1015 | 0.7406 | 0.7406 | 0.9857 | 0.8994
| 1016 | 0.754 | 0.754 | 1.0017 | 0.9139
| 1017 | 0.7676 | 0.7676 | 1.0179 | 0.9284
| 1018 | 0.7813 | 0.7813 | 1.0342 | 0.9431
| 1019 | 0.7952 | 0.7952 | 1.0506 | 0.9578
| 1020 | 0.8091 | 0.8091 | 1.0671 | 0.9726
| 1021 | 0.8231 | 0.8231 | 1.0838 | 0.9876
| 1022 | 0.8373 | 0.8373 | 1.1006 | 1.0026
| 1023 | 0.8516 | 0.8516 | 1.1174 | 1.0178
| 1024 | 0.8659 | 0.8659 | 1.1344 | 1.033
| 1025 | 0.8804 | 0.8804 | 1.1515 | 1.0483
| 1026 | 0.895 | 0.895 | 1.1688 | 1.0638
| 1027 | 0.9097 | 0.9097 | 1.1861 | 1.0793
| 1028 | 0.9245 | 0.9245 | 1.2035 | 1.0949
| 1029 | 0.9395 | 0.9395 | 1.2211 | 1.1106
| 1030 | 0.9545 | 0.9545 | 1.2388 | 1.1264
| 1031 | 0.9696 | 0.9696 | 1.2565 | 1.1423
| 1032 | 0.9849 | 0.9849 | 1.2744 | 1.1582
| 1033 | 1.0002 | 1.0002 | 1.2924 | 1.1743
| 1034 | 1.0157 | 1.0157 | 1.3105 | 1.1904
| 1035 | 1.0312 | 1.0312 | 1.3287 | 1.2067
| 1036 | 1.0469 | 1.0469 | 1.347 | 1.223
| 1037 | 1.0626 | 1.0626 | 1.3654 | 1.2394
| 1038 | 1.0785 | 1.0785 | 1.3839 | 1.2559
| 1039 | 1.0944 | 1.0944 | 1.4025 | 1.2725
| 1040 | 1.1105 | 1.1105 | 1.4212 | 1.2892
| 1041 | 1.1266 | 1.1266 | 1.44 | 1.3059
| 1042 | 1.1429 | 1.1429 | 1.4589 | 1.3227
| 1043 | 1.1592 | 1.1592 | 1.4779 | 1.3397
| 1044 | 1.1757 | 1.1757 | 1.497 | 1.3567
| 1045 | 1.1922 | 1.1922 | 1.5162 | 1.3737
| 1046 | 1.2089 | 1.2089 | 1.5355 | 1.3909
| 1047 | 1.2256 | 1.2256 | 1.5549 | 1.4081
| 1048 | 1.2424 | 1.2424 | 1.5743 | 1.4254
| 1049 | 1.2593 | 1.2593 | 1.5939 | 1.4428
| 1050 | 1.2764 | 1.2764 | 1.6136 | 1.4603
| 1051 | 1.2935 | 1.2935 | 1.6333 | 1.4778
| 1052 | 1.3107 | 1.3107 | 1.6532 | 1.4955
| 1053 | 1.3279 | 1.3279 | 1.6731 | 1.5132
| 1054 | 1.3453 | 1.3453 | 1.6931 | 1.5309
| 1055 | 1.3628 | 1.3628 | 1.7132 | 1.5488
| 1056 | 1.3803 | 1.3803 | 1.7334 | 1.5667
| 1057 | 1.3979 | 1.3979 | 1.7537 | 1.5847
| 1058 | 1.4157 | 1.4157 | 1.7741 | 1.6027
| 1059 | 1.4335 | 1.4335 | 1.7945 | 1.6208
| 1060 | 1.4513 | 1.4513 | 1.815 | 1.639
| 1061 | 1.4693 | 1.4693 | 1.8356 | 1.6573
| 1062 | 1.4874 | 1.4874 | 1.8563 | 1.6756
| 1063 | 1.5055 | 1.5055 | 1.8771 | 1.694
| 1064 | 1.5237 | 1.5237 | 1.898 | 1.7125
| 1065 | 1.542 | 1.542 | 1.9189 | 1.731
| 1066 | 1.5604 | 1.5604 | 1.9399 | 1.7496
| 1067 | 1.5789 | 1.5789 | 1.961 | 1.7683
| 1068 | 1.5974 | 1.5974 | 1.9821 | 1.787
| 1069 | 1.616 | 1.616 | 2.0034 | 1.8058
| 1070 | 1.6347 | 1.6347 | 2.0247 | 1.8246
| 1071 | 1.6534 | 1.6534 | 2.0461 | 1.8435
| 1072 | 1.6723 | 1.6723 | 2.0675 | 1.8625
| 1073 | 1.6912 | 1.6912 | 2.089 | 1.8815
| 1074 | 1.7102 | 1.7102 | 2.1106 | 1.9006
| 1075 | 1.7292 | 1.7292 | 2.1323 | 1.9197
| 1076 | 1.7484 | 1.7484 | 2.154 | 1.9389
| 1077 | 1.7676 | 1.7676 | 2.1758 | 1.9582
| 1078 | 1.7868 | 1.7868 | 2.1977 | 1.9775
| 1079 | 1.8062 | 1.8062 | 2.2196 | 1.9968
| 1080 | 1.8256 | 1.8256 | 2.2416 | 2.0163
| 1081 | 1.8451 | 1.8451 | 2.2637 | 2.0357
| 1082 | 1.8646 | 1.8646 | 2.2858 | 2.0553
| 1083 | 1.8842 | 1.8842 | 2.308 | 2.0748
| 1084 | 1.9039 | 1.9039 | 2.3303 | 2.0945
| 1085 | 1.9236 | 1.9236 | 2.3526 | 2.1142
| 1086 | 1.9434 | 1.9434 | 2.375 | 2.1339
| 1087 | 1.9633 | 1.9633 | 2.3974 | 2.1537
| 1088 | 1.9833 | 1.9833 | 2.42 | 2.1736
| 1089 | 2.0033 | 2.0033 | 2.4426 | 2.1935
| 1090 | 2.0234 | 2.0234 | 2.4652 | 2.2135
| 1091 | 2.0436 | 2.0436 | 2.4879 | 2.2335
| 1092 | 2.0638 | 2.0638 | 2.5107 | 2.2536
| 1093 | 2.084 | 2.084 | 2.5335 | 2.2737
| 1094 | 2.1044 | 2.1044 | 2.5564 | 2.2939
| 1095 | 2.1248 | 2.1248 | 2.5793 | 2.3141
| 1096 | 2.1452 | 2.1452 | 2.6023 | 2.3344
| 1097 | 2.1657 | 2.1657 | 2.6253 | 2.3547
| 1098 | 2.1863 | 2.1863 | 2.6484 | 2.375
| 1099 | 2.2069 | 2.2069 | 2.6715 | 2.3954
| 1100 | 2.2276 | 2.2276 | 2.6947 | 2.4158