## Sheet1
| Wavelength | R% AOI=15° s-Pol. (%) | R% AOI=15° p-Pol. (%) | R% AOI=45° s-Pol. (%) | R% AOI=45° p-Pol. (%)
| 650 | 95.8299 | 93.2608 | 99.7931 | 97.1962
| 651 | 96.0462 | 93.6614 | 99.7572 | 96.9834
| 652 | 96.203 | 93.9678 | 99.714 | 96.7331
| 653 | 96.3056 | 94.1887 | 99.6649 | 96.4448
https://www.newport.com/ | 654 | 96.3578 | 94.3308 | 99.6146 | 96.1213
| 655 | 96.3617 | 94.3992 | 99.5716 | 95.7717
Raw Data | 656 | 96.3184 | 94.3973 | 99.5473 | 95.4131
Reflectance Data for Broadband Dielectric Coating | 657 | 96.2281 | 94.3276 | 99.5491 | 95.0733
| 658 | 96.0919 | 94.1929 | 99.5758 | 94.7891
Coating Code: BD.2 | 659 | 95.9122 | 93.9981 | 99.6182 | 94.6004
| 660 | 95.6965 | 93.753 | 99.6658 | 94.5396
DISCLAIMER: | 661 | 95.4608 | 93.4772 | 99.7111 | 94.6194
The data contained herewithin are typical measured data. Lot to lot variations are expected. Contact Newport Technical Support at (877)835-9620 Mon.-Fri.5am - 5pm PST or online at https://www.newport.com/contact-us with questions or for more information. This data may be used but Newport must be cited as the source. | 662 | 95.2414 | 93.214 | 99.7502 | 94.826
| 663 | 95.0759 | 93.0065 | 99.7827 | 95.1257
| 664 | 95.0146 | 92.9142 | 99.8093 | 95.4809
| 665 | 95.1051 | 92.9998 | 99.8307 | 95.8559
| 666 | 95.3678 | 93.3007 | 99.8478 | 96.2237
| 667 | 95.7781 | 93.8049 | 99.8614 | 96.5656
| 668 | 96.2774 | 94.4533 | 99.8722 | 96.8729
| 669 | 96.8004 | 95.1653 | 99.8808 | 97.1438
| 670 | 97.2948 | 95.8655 | 99.8875 | 97.3788
| 671 | 97.7311 | 96.5035 | 99.8927 | 97.5803
| 672 | 98.0997 | 97.0558 | 99.8966 | 97.7517
| 673 | 98.403 | 97.5187 | 99.8995 | 97.8964
Measurement Details: | 674 | 98.6491 | 97.8991 | 99.9013 | 98.0179
The data was collected at 15° and 45° AOI. | 675 | 98.8474 | 98.2086 | 99.9023 | 98.119
| 676 | 99.0072 | 98.4594 | 99.9025 | 98.2025
| 677 | 99.136 | 98.6624 | 99.902 | 98.2704
| 678 | 99.2401 | 98.8272 | 99.9009 | 98.3248
| 679 | 99.3248 | 98.9613 | 99.8993 | 98.3672
| 680 | 99.3937 | 99.0708 | 99.8972 | 98.3989
| 681 | 99.4501 | 99.1605 | 99.8947 | 98.4211
| 682 | 99.4963 | 99.234 | 99.8919 | 98.4349
| 683 | 99.5341 | 99.2945 | 99.889 | 98.4411
| 684 | 99.565 | 99.344 | 99.886 | 98.4405
| 685 | 99.59 | 99.3844 | 99.8833 | 98.434
| 686 | 99.6101 | 99.4172 | 99.8808 | 98.4224
| 687 | 99.6259 | 99.4432 | 99.8789 | 98.4065
| 688 | 99.6378 | 99.4635 | 99.8777 | 98.3873
| 689 | 99.6464 | 99.4785 | 99.8772 | 98.3657
| 690 | 99.6517 | 99.4888 | 99.8775 | 98.343
| 691 | 99.654 | 99.4946 | 99.8786 | 98.3201
| 692 | 99.6533 | 99.4961 | 99.8803 | 98.2983
| 693 | 99.6496 | 99.4934 | 99.8827 | 98.2789
| 694 | 99.6429 | 99.4864 | 99.8855 | 98.2628
| 695 | 99.6328 | 99.4748 | 99.8885 | 98.251
| 696 | 99.6192 | 99.4585 | 99.8915 | 98.2443
| 697 | 99.6017 | 99.4369 | 99.8945 | 98.2431
| 698 | 99.5798 | 99.4096 | 99.8974 | 98.2475
| 699 | 99.5528 | 99.3758 | 99.8999 | 98.2575
| 700 | 99.5201 | 99.3347 | 99.9022 | 98.2723
| 701 | 99.4807 | 99.2852 | 99.904 | 98.2914
| 702 | 99.4339 | 99.2264 | 99.9055 | 98.3139
| 703 | 99.3785 | 99.1572 | 99.9065 | 98.3387
| 704 | 99.3139 | 99.0767 | 99.9071 | 98.3647
| 705 | 99.2399 | 98.9846 | 99.9072 | 98.3911
| 706 | 99.157 | 98.8815 | 99.907 | 98.4168
| 707 | 99.0675 | 98.77 | 99.9063 | 98.4412
| 708 | 98.9761 | 98.6549 | 99.9053 | 98.4634
| 709 | 98.8903 | 98.5444 | 99.904 | 98.4828
| 710 | 98.8196 | 98.4494 | 99.9025 | 98.4992
| 711 | 98.7743 | 98.3819 | 99.9008 | 98.512
| 712 | 98.7618 | 98.3521 | 99.899 | 98.521
| 713 | 98.7838 | 98.3647 | 99.8974 | 98.5261
| 714 | 98.8359 | 98.4171 | 99.8961 | 98.527
| 715 | 98.9092 | 98.5006 | 99.8952 | 98.5239
| 716 | 98.9938 | 98.6034 | 99.8949 | 98.5165
| 717 | 99.0808 | 98.7144 | 99.8954 | 98.5051
| 718 | 99.1644 | 98.8245 | 99.8968 | 98.4897
| 719 | 99.2409 | 98.9281 | 99.8991 | 98.4706
| 720 | 99.3089 | 99.022 | 99.9022 | 98.4481
| 721 | 99.368 | 99.1049 | 99.906 | 98.4225
| 722 | 99.4187 | 99.177 | 99.9103 | 98.3944
| 723 | 99.4617 | 99.2389 | 99.915 | 98.3645
| 724 | 99.4979 | 99.2916 | 99.9197 | 98.3335
| 725 | 99.5282 | 99.336 | 99.9245 | 98.3024
| 726 | 99.5532 | 99.3732 | 99.9291 | 98.2723
| 727 | 99.5738 | 99.4041 | 99.9334 | 98.2442
| 728 | 99.5905 | 99.4295 | 99.9373 | 98.2195
| 729 | 99.6036 | 99.4499 | 99.9409 | 98.1993
| 730 | 99.6137 | 99.4661 | 99.9441 | 98.1847
| 731 | 99.6211 | 99.4785 | 99.947 | 98.1764
| 732 | 99.6259 | 99.4873 | 99.9494 | 98.1751
| 733 | 99.6286 | 99.4931 | 99.9515 | 98.181
| 734 | 99.6291 | 99.4961 | 99.9533 | 98.1941
| 735 | 99.6278 | 99.4964 | 99.9548 | 98.2137
| 736 | 99.6248 | 99.4944 | 99.956 | 98.2393
| 737 | 99.6203 | 99.4903 | 99.957 | 98.2697
| 738 | 99.6144 | 99.4843 | 99.9578 | 98.3039
| 739 | 99.6075 | 99.4767 | 99.9584 | 98.3408
| 740 | 99.5996 | 99.4677 | 99.9588 | 98.379
| 741 | 99.591 | 99.4576 | 99.9592 | 98.4173
| 742 | 99.582 | 99.4467 | 99.9596 | 98.4548
| 743 | 99.573 | 99.4354 | 99.9599 | 98.4907
| 744 | 99.5644 | 99.4242 | 99.9605 | 98.5243
| 745 | 99.5565 | 99.4136 | 99.9612 | 98.5549
| 746 | 99.5498 | 99.4039 | 99.9621 | 98.5822
| 747 | 99.5445 | 99.3958 | 99.9635 | 98.6057
| 748 | 99.5411 | 99.3895 | 99.9651 | 98.6253
| 749 | 99.5396 | 99.3855 | 99.9672 | 98.6407
| 750 | 99.5401 | 99.384 | 99.9696 | 98.6517
| 751 | 99.5427 | 99.385 | 99.9721 | 98.6583
| 752 | 99.5471 | 99.3885 | 99.9748 | 98.6603
| 753 | 99.5532 | 99.3943 | 99.9775 | 98.6576
| 754 | 99.5605 | 99.402 | 99.9801 | 98.6502
| 755 | 99.5687 | 99.4112 | 99.9825 | 98.6381
| 756 | 99.5775 | 99.4216 | 99.9847 | 98.6211
| 757 | 99.5865 | 99.4327 | 99.9867 | 98.5993
| 758 | 99.5954 | 99.4441 | 99.9884 | 98.5726
| 759 | 99.6038 | 99.4553 | 99.9899 | 98.5413
| 760 | 99.6117 | 99.466 | 99.9912 | 98.5054
| 761 | 99.6188 | 99.476 | 99.9923 | 98.4653
| 762 | 99.6249 | 99.485 | 99.9933 | 98.4214
| 763 | 99.63 | 99.4928 | 99.9941 | 98.3746
| 764 | 99.634 | 99.4994 | 99.9948 | 98.3256
| 765 | 99.6368 | 99.5045 | 99.9954 | 98.2759
| 766 | 99.6383 | 99.5081 | 99.9959 | 98.227
| 767 | 99.6387 | 99.5102 | 99.9963 | 98.1808
| 768 | 99.6378 | 99.5107 | 99.9967 | 98.1397
| 769 | 99.6357 | 99.5097 | 99.997 | 98.1058
| 770 | 99.6324 | 99.5071 | 99.9973 | 98.0817
| 771 | 99.6279 | 99.5029 | 99.9976 | 98.0693
| 772 | 99.6223 | 99.4973 | 99.9978 | 98.0703
| 773 | 99.6158 | 99.4902 | 99.998 | 98.0855
| 774 | 99.6083 | 99.4817 | 99.9981 | 98.1149
| 775 | 99.6001 | 99.4721 | 99.9983 | 98.1576
| 776 | 99.5914 | 99.4615 | 99.9984 | 98.212
| 777 | 99.5824 | 99.4501 | 99.9985 | 98.2759
| 778 | 99.5735 | 99.4382 | 99.9986 | 98.3466
| 779 | 99.5651 | 99.4262 | 99.9987 | 98.4217
| 780 | 99.5575 | 99.4145 | 99.9988 | 98.4987
| 781 | 99.5511 | 99.4036 | 99.9989 | 98.5756
| 782 | 99.5465 | 99.3941 | 99.9989 | 98.6506
| 783 | 99.5439 | 99.3863 | 99.999 | 98.7225
| 784 | 99.5436 | 99.3809 | 99.999 | 98.7905
| 785 | 99.5457 | 99.3781 | 99.9991 | 98.8538
| 786 | 99.5503 | 99.3783 | 99.9991 | 98.9122
| 787 | 99.5572 | 99.3815 | 99.9991 | 98.9656
| 788 | 99.5662 | 99.3878 | 99.9992 | 99.0141
| 789 | 99.5768 | 99.3969 | 99.9992 | 99.0577
| 790 | 99.5888 | 99.4084 | 99.9992 | 99.0967
| 791 | 99.6015 | 99.422 | 99.9993 | 99.1312
| 792 | 99.6147 | 99.437 | 99.9993 | 99.1615
| 793 | 99.6279 | 99.453 | 99.9993 | 99.1879
| 794 | 99.6408 | 99.4694 | 99.9993 | 99.2105
| 795 | 99.6532 | 99.4859 | 99.9993 | 99.2296
| 796 | 99.6647 | 99.5019 | 99.9993 | 99.2453
| 797 | 99.6753 | 99.5172 | 99.9994 | 99.2577
| 798 | 99.6849 | 99.5315 | 99.9994 | 99.2671
| 799 | 99.6933 | 99.5446 | 99.9994 | 99.2733
| 800 | 99.7007 | 99.5564 | 99.9994 | 99.2766
| 801 | 99.7068 | 99.5667 | 99.9994 | 99.2769
| 802 | 99.7118 | 99.5756 | 99.9994 | 99.2743
| 803 | 99.7157 | 99.583 | 99.9994 | 99.2685
| 804 | 99.7185 | 99.5889 | 99.9994 | 99.2596
| 805 | 99.7202 | 99.5932 | 99.9994 | 99.2475
| 806 | 99.7209 | 99.5961 | 99.9994 | 99.2319
| 807 | 99.7206 | 99.5975 | 99.9994 | 99.2126
| 808 | 99.7195 | 99.5975 | 99.9994 | 99.1894
| 809 | 99.7176 | 99.5961 | 99.9994 | 99.162
| 810 | 99.7151 | 99.5934 | 99.9994 | 99.13
| 811 | 99.7122 | 99.5896 | 99.9994 | 99.093
| 812 | 99.7092 | 99.5848 | 99.9993 | 99.0506
| 813 | 99.7064 | 99.5791 | 99.9993 | 99.0023
| 814 | 99.7042 | 99.573 | 99.9993 | 98.9475
| 815 | 99.703 | 99.5668 | 99.9993 | 98.8857
| 816 | 99.7032 | 99.5608 | 99.9993 | 98.8166
| 817 | 99.7054 | 99.5557 | 99.9993 | 98.7399
| 818 | 99.7099 | 99.5521 | 99.9992 | 98.6556
| 819 | 99.717 | 99.5507 | 99.9992 | 98.5638
| 820 | 99.7268 | 99.5522 | 99.9992 | 98.4656
| 821 | 99.739 | 99.557 | 99.9992 | 98.3626
| 822 | 99.7534 | 99.5656 | 99.9991 | 98.2574
| 823 | 99.7694 | 99.5781 | 99.9991 | 98.154
| 824 | 99.7863 | 99.5943 | 99.9991 | 98.0573
| 825 | 99.8036 | 99.6137 | 99.999 | 97.9734
| 826 | 99.8206 | 99.6358 | 99.999 | 97.9087
| 827 | 99.837 | 99.6595 | 99.9989 | 97.8691
| 828 | 99.8525 | 99.6841 | 99.9988 | 97.8589
| 829 | 99.8668 | 99.7088 | 99.9988 | 97.88
| 830 | 99.8798 | 99.7328 | 99.9987 | 97.9311
| 831 | 99.8916 | 99.7558 | 99.9986 | 98.0083
| 832 | 99.9021 | 99.7773 | 99.9985 | 98.1058
| 833 | 99.9115 | 99.7971 | 99.9984 | 98.2168
| 834 | 99.9198 | 99.8153 | 99.9983 | 98.3349
| 835 | 99.9272 | 99.8317 | 99.9982 | 98.4545
| 836 | 99.9337 | 99.8465 | 99.998 | 98.5693
| 837 | 99.9395 | 99.8597 | 99.9979 | 98.6786
| 838 | 99.9446 | 99.8715 | 99.9977 | 98.7808
| 839 | 99.9491 | 99.8821 | 99.9975 | 98.8749
| 840 | 99.9531 | 99.8915 | 99.9973 | 98.9608
| 841 | 99.9566 | 99.8998 | 99.997 | 99.0385
| 842 | 99.9597 | 99.9072 | 99.9967 | 99.1085
| 843 | 99.9625 | 99.9138 | 99.9964 | 99.1714
| 844 | 99.965 | 99.9197 | 99.996 | 99.2276
| 845 | 99.9672 | 99.925 | 99.9955 | 99.2779
| 846 | 99.9692 | 99.9296 | 99.995 | 99.3228
| 847 | 99.9709 | 99.9338 | 99.9944 | 99.3629
| 848 | 99.9725 | 99.9375 | 99.9936 | 99.3987
| 849 | 99.9739 | 99.9409 | 99.9928 | 99.4306
| 850 | 99.9752 | 99.9438 | 99.9918 | 99.4591
| 851 | 99.9763 | 99.9465 | 99.9906 | 99.4846
| 852 | 99.9773 | 99.9489 | 99.9892 | 99.5073
| 853 | 99.9783 | 99.951 | 99.9875 | 99.5276
| 854 | 99.9791 | 99.9529 | 99.9854 | 99.5456
| 855 | 99.9798 | 99.9546 | 99.983 | 99.5617
| 856 | 99.9804 | 99.9561 | 99.9802 | 99.5759
| 857 | 99.981 | 99.9574 | 99.9768 | 99.5885
| 858 | 99.9815 | 99.9586 | 99.973 | 99.5996
| 859 | 99.982 | 99.9596 | 99.9687 | 99.6093
| 860 | 99.9824 | 99.9605 | 99.9641 | 99.6178
| 861 | 99.9827 | 99.9612 | 99.9596 | 99.6251
| 862 | 99.983 | 99.9619 | 99.9555 | 99.6313
| 863 | 99.9832 | 99.9624 | 99.9525 | 99.6365
| 864 | 99.9834 | 99.9628 | 99.9507 | 99.6406
| 865 | 99.9836 | 99.9631 | 99.9505 | 99.6439
| 866 | 99.9837 | 99.9633 | 99.9517 | 99.6463
| 867 | 99.9838 | 99.9634 | 99.9539 | 99.6478
| 868 | 99.9838 | 99.9634 | 99.9568 | 99.6485
| 869 | 99.9838 | 99.9633 | 99.9599 | 99.6484
| 870 | 99.9837 | 99.9632 | 99.9631 | 99.6475
| 871 | 99.9836 | 99.9629 | 99.9661 | 99.6457
| 872 | 99.9835 | 99.9625 | 99.9689 | 99.6432
| 873 | 99.9833 | 99.962 | 99.9713 | 99.6399
| 874 | 99.9831 | 99.9614 | 99.9735 | 99.6357
| 875 | 99.9829 | 99.9606 | 99.9754 | 99.6307
| 876 | 99.9825 | 99.9598 | 99.9771 | 99.6248
| 877 | 99.9822 | 99.9588 | 99.9785 | 99.6181
| 878 | 99.9818 | 99.9577 | 99.9798 | 99.6104
| 879 | 99.9813 | 99.9564 | 99.9808 | 99.6018
| 880 | 99.9807 | 99.9549 | 99.9818 | 99.5921
| 881 | 99.9801 | 99.9532 | 99.9826 | 99.5814
| 882 | 99.9795 | 99.9514 | 99.9832 | 99.5696
| 883 | 99.9787 | 99.9493 | 99.9838 | 99.5565
| 884 | 99.9778 | 99.9469 | 99.9843 | 99.5423
| 885 | 99.9769 | 99.9443 | 99.9847 | 99.5266
| 886 | 99.9758 | 99.9414 | 99.9851 | 99.5096
| 887 | 99.9746 | 99.938 | 99.9853 | 99.4911
| 888 | 99.9733 | 99.9343 | 99.9856 | 99.4709
| 889 | 99.9718 | 99.9301 | 99.9857 | 99.4491
| 890 | 99.9701 | 99.9253 | 99.9858 | 99.4255
| 891 | 99.9683 | 99.92 | 99.9859 | 99.4
| 892 | 99.9662 | 99.9139 | 99.9859 | 99.3725
| 893 | 99.9638 | 99.9071 | 99.9859 | 99.3429
| 894 | 99.9611 | 99.8993 | 99.9858 | 99.3111
| 895 | 99.9581 | 99.8905 | 99.9857 | 99.2771
| 896 | 99.9547 | 99.8804 | 99.9855 | 99.2407
| 897 | 99.9508 | 99.869 | 99.9853 | 99.2021
| 898 | 99.9464 | 99.856 | 99.9851 | 99.1611
| 899 | 99.9413 | 99.8413 | 99.9848 | 99.1178
| 900 | 99.9355 | 99.8246 | 99.9845 | 99.0724
| 901 | 99.9289 | 99.8058 | 99.9841 | 99.0249
| 902 | 99.9213 | 99.7848 | 99.9836 | 98.9757
| 903 | 99.9126 | 99.7617 | 99.9832 | 98.9252
| 904 | 99.9026 | 99.7368 | 99.9826 | 98.8736
| 905 | 99.8912 | 99.7105 | 99.982 | 98.8216
| 906 | 99.8783 | 99.6838 | 99.9813 | 98.7698
| 907 | 99.8637 | 99.658 | 99.9806 | 98.7188
| 908 | 99.8475 | 99.6348 | 99.9797 | 98.6695
| 909 | 99.8299 | 99.6161 | 99.9788 | 98.6227
| 910 | 99.8114 | 99.6035 | 99.9778 | 98.5792
| 911 | 99.7925 | 99.5983 | 99.9767 | 98.5397
| 912 | 99.7745 | 99.6008 | 99.9755 | 98.505
| 913 | 99.7587 | 99.6103 | 99.9742 | 98.4757
| 914 | 99.7465 | 99.6257 | 99.9727 | 98.4521
| 915 | 99.739 | 99.6452 | 99.9711 | 98.4346
| 916 | 99.7371 | 99.6672 | 99.9694 | 98.4232
| 917 | 99.7406 | 99.6901 | 99.9675 | 98.4179
| 918 | 99.7488 | 99.7128 | 99.9654 | 98.4182
| 919 | 99.7606 | 99.7346 | 99.9631 | 98.4237
| 920 | 99.7748 | 99.755 | 99.9606 | 98.434
| 921 | 99.79 | 99.7737 | 99.9579 | 98.4484
| 922 | 99.8054 | 99.7907 | 99.9549 | 98.4662
| 923 | 99.8203 | 99.8059 | 99.9517 | 98.4868
| 924 | 99.8343 | 99.8196 | 99.9483 | 98.5094
| 925 | 99.8472 | 99.8318 | 99.9445 | 98.5336
| 926 | 99.8589 | 99.8426 | 99.9405 | 98.5586
| 927 | 99.8693 | 99.8522 | 99.9362 | 98.5841
| 928 | 99.8787 | 99.8607 | 99.9317 | 98.6097
| 929 | 99.887 | 99.8683 | 99.9269 | 98.6348
| 930 | 99.8943 | 99.875 | 99.922 | 98.6593
| 931 | 99.9008 | 99.881 | 99.9169 | 98.6828
| 932 | 99.9065 | 99.8862 | 99.9118 | 98.7052
| 933 | 99.9116 | 99.8909 | 99.9066 | 98.7263
| 934 | 99.9161 | 99.8951 | 99.9016 | 98.746
| 935 | 99.9201 | 99.8988 | 99.8967 | 98.7642
| 936 | 99.9236 | 99.902 | 99.8922 | 98.7808
| 937 | 99.9267 | 99.9049 | 99.8881 | 98.7958
| 938 | 99.9294 | 99.9074 | 99.8845 | 98.8092
| 939 | 99.9318 | 99.9095 | 99.8814 | 98.8208
| 940 | 99.9339 | 99.9114 | 99.879 | 98.8308
| 941 | 99.9358 | 99.913 | 99.8773 | 98.839
| 942 | 99.9374 | 99.9144 | 99.8762 | 98.8456
| 943 | 99.9387 | 99.9155 | 99.8757 | 98.8504
| 944 | 99.9399 | 99.9164 | 99.8758 | 98.8535
| 945 | 99.9409 | 99.9171 | 99.8764 | 98.8548
| 946 | 99.9417 | 99.9175 | 99.8775 | 98.8545
| 947 | 99.9424 | 99.9178 | 99.8789 | 98.8523
| 948 | 99.9429 | 99.9179 | 99.8806 | 98.8484
| 949 | 99.9432 | 99.9178 | 99.8825 | 98.8426
| 950 | 99.9435 | 99.9175 | 99.8846 | 98.8351
| 951 | 99.9435 | 99.9171 | 99.8867 | 98.8256
| 952 | 99.9435 | 99.9164 | 99.8888 | 98.8142
| 953 | 99.9433 | 99.9156 | 99.891 | 98.8009
| 954 | 99.943 | 99.9146 | 99.8931 | 98.7854
| 955 | 99.9425 | 99.9134 | 99.8951 | 98.7679
| 956 | 99.942 | 99.912 | 99.897 | 98.7482
| 957 | 99.9413 | 99.9104 | 99.8988 | 98.7261
| 958 | 99.9404 | 99.9086 | 99.9005 | 98.7016
| 959 | 99.9394 | 99.9066 | 99.902 | 98.6746
| 960 | 99.9383 | 99.9043 | 99.9034 | 98.6449
| 961 | 99.9371 | 99.9018 | 99.9047 | 98.6123
| 962 | 99.9356 | 99.8991 | 99.9058 | 98.5768
| 963 | 99.934 | 99.896 | 99.9067 | 98.538
| 964 | 99.9323 | 99.8927 | 99.9075 | 98.4958
| 965 | 99.9303 | 99.8891 | 99.9082 | 98.4499
| 966 | 99.9282 | 99.8852 | 99.9088 | 98.4
| 967 | 99.9259 | 99.8808 | 99.9091 | 98.346
| 968 | 99.9233 | 99.8762 | 99.9094 | 98.2873
| 969 | 99.9205 | 99.871 | 99.9095 | 98.2235
| 970 | 99.9174 | 99.8655 | 99.9094 | 98.1539
| 971 | 99.914 | 99.8594 | 99.9093 | 98.0785
| 972 | 99.9104 | 99.8528 | 99.9089 | 97.9967
| 973 | 99.9064 | 99.8457 | 99.9085 | 97.9079
| 974 | 99.902 | 99.838 | 99.9079 | 97.8114
| 975 | 99.8973 | 99.8297 | 99.9071 | 97.7066
| 976 | 99.8922 | 99.8207 | 99.9062 | 97.5927
| 977 | 99.8867 | 99.811 | 99.9052 | 97.4686
| 978 | 99.8807 | 99.8005 | 99.904 | 97.3335
| 979 | 99.8742 | 99.7893 | 99.9026 | 97.1862
| 980 | 99.8671 | 99.7772 | 99.9011 | 97.0254
| 981 | 99.8595 | 99.7642 | 99.8994 | 96.8497
| 982 | 99.8513 | 99.7504 | 99.8976 | 96.6574
| 983 | 99.8424 | 99.7357 | 99.8955 | 96.4467
| 984 | 99.8328 | 99.7201 | 99.8933 | 96.2155
| 985 | 99.8226 | 99.7037 | 99.8909 | 95.9616
| 986 | 99.8117 | 99.6865 | 99.8883 | 95.6822
| 987 | 99.8 | 99.6685 | 99.8855 | 95.3743
| 988 | 99.7877 | 99.65 | 99.8825 | 95.0345
| 989 | 99.7746 | 99.631 | 99.8792 | 94.6589
| 990 | 99.7609 | 99.6118 | 99.8757 | 94.2431
| 991 | 99.7467 | 99.5925 | 99.8719 | 93.782
| 992 | 99.732 | 99.5736 | 99.8678 | 93.27
| 993 | 99.717 | 99.5551 | 99.8634 | 92.7004
| 994 | 99.7019 | 99.5375 | 99.8587 | 92.0659
| 995 | 99.6868 | 99.5211 | 99.8537 | 91.358
| 996 | 99.672 | 99.5061 | 99.8483 | 90.5672
| 997 | 99.6577 | 99.493 | 99.8426 | 89.6828
| 998 | 99.6443 | 99.4818 | 99.8364 | 88.6926
| 999 | 99.6319 | 99.4727 | 99.8298 | 87.5833
| 1000 | 99.6208 | 99.466 | 99.8227 | 86.34
| 1001 | 99.6112 | 99.4615 | 99.815 | 84.9465
| 1002 | 99.6033 | 99.4592 | 99.8069 | 83.3854
| 1003 | 99.5972 | 99.4591 | 99.7981 | 81.6386
| 1004 | 99.593 | 99.461 | 99.7887 | 79.688
| 1005 | 99.5905 | 99.4645 | 99.7786 | 77.5162
| 1006 | 99.5899 | 99.4696 | 99.7678 | 75.1082
| 1007 | 99.5908 | 99.476 | 99.7562 | 72.4534
| 1008 | 99.5932 | 99.4834 | 99.7436 | 69.5483
| 1009 | 99.5969 | 99.4915 | 99.7302 | 66.3994
| 1010 | 99.6016 | 99.5002 | 99.7157 | 63.0273
| 1011 | 99.6073 | 99.5092 | 99.7 | 59.4699
| 1012 | 99.6135 | 99.5184 | 99.6832 | 55.7853
| 1013 | 99.6203 | 99.5276 | 99.665 | 52.0531
| 1014 | 99.6273 | 99.5367 | 99.6453 | 48.3724
| 1015 | 99.6345 | 99.5456 | 99.6241 | 44.857
| 1016 | 99.6418 | 99.5541 | 99.6012 | 41.626
| 1017 | 99.649 | 99.5623 | 99.5763 | 38.7921
| 1018 | 99.656 | 99.5701 | 99.5494 | 36.4489
| 1019 | 99.6627 | 99.5774 | 99.5202 | 34.6602
| 1020 | 99.6692 | 99.5842 | 99.4885 | 33.4536
| 1021 | 99.6753 | 99.5905 | 99.454 | 32.8194
| 1022 | 99.6811 | 99.5963 | 99.4165 | 32.7154
| 1023 | 99.6865 | 99.6015 | 99.3757 | 33.0754
| 1024 | 99.6915 | 99.6062 | 99.3311 | 33.8185
| 1025 | 99.6961 | 99.6104 | 99.2826 | 34.8594
| 1026 | 99.7002 | 99.614 | 99.2294 | 36.1156
| 1027 | 99.704 | 99.6171 | 99.1714 | 37.5121
| 1028 | 99.7073 | 99.6196 | 99.1077 | 38.9852
| 1029 | 99.7102 | 99.6217 | 99.0379 | 40.4824
| 1030 | 99.7127 | 99.6232 | 98.9613 | 41.9625
| 1031 | 99.7148 | 99.6242 | 98.8771 | 43.3945
| 1032 | 99.7165 | 99.6247 | 98.7843 | 44.7556
| 1033 | 99.7178 | 99.6247 | 98.682 | 46.0303
| 1034 | 99.7187 | 99.6242 | 98.5691 | 47.2081
| 1035 | 99.7192 | 99.6232 | 98.4444 | 48.2831
| 1036 | 99.7194 | 99.6216 | 98.3062 | 49.2522
| 1037 | 99.7191 | 99.6195 | 98.1531 | 50.1145
| 1038 | 99.7185 | 99.6169 | 97.9831 | 50.8709
| 1039 | 99.7174 | 99.6138 | 97.7941 | 51.5231
| 1040 | 99.716 | 99.6101 | 97.5837 | 52.0734
| 1041 | 99.7142 | 99.6059 | 97.3491 | 52.5247
| 1042 | 99.712 | 99.6011 | 97.0873 | 52.8799
| 1043 | 99.7093 | 99.5957 | 96.7946 | 53.1417
| 1044 | 99.7063 | 99.5897 | 96.4671 | 53.3131
| 1045 | 99.7028 | 99.5831 | 96.1001 | 53.3967
| 1046 | 99.6989 | 99.5758 | 95.6886 | 53.395
| 1047 | 99.6946 | 99.5679 | 95.2266 | 53.3102
| 1048 | 99.6898 | 99.5592 | 94.7076 | 53.1443
| 1049 | 99.6845 | 99.5498 | 94.1245 | 52.8993
| 1050 | 99.6787 | 99.5396 | 93.4691 | 52.5768