## Sheet1
| Wavelength | R% AOI=0° s-Pol. (%) | R% AOI=0° p-Pol. (%)
| 500 | 36.7731 | 36.7731
| 501 | 36.3541 | 36.3541
| 502 | 35.9294 | 35.9294
https://www.newport.com/ | 503 | 35.4992 | 35.4992
| 504 | 35.0638 | 35.0638
Raw Data | 505 | 34.6234 | 34.6234
Reflectance Data for UV-Enhanced Aluminum Coating | 506 | 34.1783 | 34.1783
| 507 | 33.7286 | 33.7286
Coating Code: UF.AR2 | 508 | 33.2747 | 33.2747
| 509 | 32.8167 | 32.8167
DISCLAIMER: | 510 | 32.355 | 32.355
The data contained herewithin are typical measured data. Lot to lot variations are expected. Contact Newport Technical Support at (877)835-9620 Mon.-Fri.5am - 5pm PST or online at https://www.newport.com/contact-us with questions or for more information. This data may be used but Newport must be cited as the source. | 511 | 31.9028 | 31.9028
| 512 | 31.4475 | 31.4475
| 513 | 30.9893 | 30.9893
| 514 | 30.5284 | 30.5284
| 515 | 30.065 | 30.065
| 516 | 29.5995 | 29.5995
| 517 | 29.132 | 29.132
| 518 | 28.6628 | 28.6628
| 519 | 28.1922 | 28.1922
| 520 | 27.7205 | 27.7205
| 521 | 27.2477 | 27.2477
| 522 | 26.7743 | 26.7743
Measurement Details: | 523 | 26.3005 | 26.3005
The data was collected at 0° AOI. | 524 | 25.8265 | 25.8265
| 525 | 25.3526 | 25.3526
| 526 | 24.8791 | 24.8791
| 527 | 24.4061 | 24.4061
| 528 | 23.934 | 23.934
| 529 | 23.4629 | 23.4629
| 530 | 22.9932 | 22.9932
| 531 | 22.5251 | 22.5251
| 532 | 22.0587 | 22.0587
| 533 | 21.5944 | 21.5944
| 534 | 21.1325 | 21.1325
| 535 | 20.673 | 20.673
| 536 | 20.2163 | 20.2163
| 537 | 19.7625 | 19.7625
| 538 | 19.3119 | 19.3119
| 539 | 18.8647 | 18.8647
| 540 | 18.4211 | 18.4211
| 541 | 17.9813 | 17.9813
| 542 | 17.5455 | 17.5455
| 543 | 17.1139 | 17.1139
| 544 | 16.6867 | 16.6867
| 545 | 16.264 | 16.264
| 546 | 15.8461 | 15.8461
| 547 | 15.433 | 15.433
| 548 | 15.0249 | 15.0249
| 549 | 14.622 | 14.622
| 550 | 14.2245 | 14.2245
| 551 | 13.8328 | 13.8328
| 552 | 13.4467 | 13.4467
| 553 | 13.0663 | 13.0663
| 554 | 12.6917 | 12.6917
| 555 | 12.323 | 12.323
| 556 | 11.9603 | 11.9603
| 557 | 11.6036 | 11.6036
| 558 | 11.2532 | 11.2532
| 559 | 10.9089 | 10.9089
| 560 | 10.571 | 10.571
| 561 | 10.2394 | 10.2394
| 562 | 9.9142 | 9.9142
| 563 | 9.5954 | 9.5954
| 564 | 9.2832 | 9.2832
| 565 | 8.9774 | 8.9774
| 566 | 8.6781 | 8.6781
| 567 | 8.3853 | 8.3853
| 568 | 8.0991 | 8.0991
| 569 | 7.8225 | 7.8225
| 570 | 7.5524 | 7.5524
| 571 | 7.2886 | 7.2886
| 572 | 7.0312 | 7.0312
| 573 | 6.7801 | 6.7801
| 574 | 6.5353 | 6.5353
| 575 | 6.2967 | 6.2967
| 576 | 6.0643 | 6.0643
| 577 | 5.8381 | 5.8381
| 578 | 5.6179 | 5.6179
| 579 | 5.4039 | 5.4039
| 580 | 5.1958 | 5.1958
| 581 | 4.9936 | 4.9936
| 582 | 4.7973 | 4.7973
| 583 | 4.6068 | 4.6068
| 584 | 4.4219 | 4.4219
| 585 | 4.2428 | 4.2428
| 586 | 4.0691 | 4.0691
| 587 | 3.9009 | 3.9009
| 588 | 3.7381 | 3.7381
| 589 | 3.5806 | 3.5806
| 590 | 3.4282 | 3.4282
| 591 | 3.281 | 3.281
| 592 | 3.1388 | 3.1388
| 593 | 3.0015 | 3.0015
| 594 | 2.869 | 2.869
| 595 | 2.7412 | 2.7412
| 596 | 2.618 | 2.618
| 597 | 2.4994 | 2.4994
| 598 | 2.3851 | 2.3851
| 599 | 2.2752 | 2.2752
| 600 | 2.1695 | 2.1695
| 601 | 2.0679 | 2.0679
| 602 | 1.9703 | 1.9703
| 603 | 1.8767 | 1.8767
| 604 | 1.7868 | 1.7868
| 605 | 1.7006 | 1.7006
| 606 | 1.6181 | 1.6181
| 607 | 1.539 | 1.539
| 608 | 1.4634 | 1.4634
| 609 | 1.391 | 1.391
| 610 | 1.3219 | 1.3219
| 611 | 1.2559 | 1.2559
| 612 | 1.1929 | 1.1929
| 613 | 1.1329 | 1.1329
| 614 | 1.0757 | 1.0757
| 615 | 1.0212 | 1.0212
| 616 | 0.9694 | 0.9694
| 617 | 0.9202 | 0.9202
| 618 | 0.8734 | 0.8734
| 619 | 0.8291 | 0.8291
| 620 | 0.787 | 0.787
| 621 | 0.7472 | 0.7472
| 622 | 0.7096 | 0.7096
| 623 | 0.674 | 0.674
| 624 | 0.6404 | 0.6404
| 625 | 0.6088 | 0.6088
| 626 | 0.5789 | 0.5789
| 627 | 0.5509 | 0.5509
| 628 | 0.5246 | 0.5246
| 629 | 0.4999 | 0.4999
| 630 | 0.4768 | 0.4768
| 631 | 0.4551 | 0.4551
| 632 | 0.435 | 0.435
| 633 | 0.4162 | 0.4162
| 634 | 0.3987 | 0.3987
| 635 | 0.3825 | 0.3825
| 636 | 0.3674 | 0.3674
| 637 | 0.3536 | 0.3536
| 638 | 0.3408 | 0.3408
| 639 | 0.3291 | 0.3291
| 640 | 0.3183 | 0.3183
| 641 | 0.3085 | 0.3085
| 642 | 0.2996 | 0.2996
| 643 | 0.2916 | 0.2916
| 644 | 0.2843 | 0.2843
| 645 | 0.2778 | 0.2778
| 646 | 0.2719 | 0.2719
| 647 | 0.2668 | 0.2668
| 648 | 0.2622 | 0.2622
| 649 | 0.2583 | 0.2583
| 650 | 0.2549 | 0.2549
| 651 | 0.2519 | 0.2519
| 652 | 0.2495 | 0.2495
| 653 | 0.2476 | 0.2476
| 654 | 0.246 | 0.246
| 655 | 0.2449 | 0.2449
| 656 | 0.2442 | 0.2442
| 657 | 0.2437 | 0.2437
| 658 | 0.2437 | 0.2437
| 659 | 0.2439 | 0.2439
| 660 | 0.2444 | 0.2444
| 661 | 0.2451 | 0.2451
| 662 | 0.2461 | 0.2461
| 663 | 0.2473 | 0.2473
| 664 | 0.2487 | 0.2487
| 665 | 0.2502 | 0.2502
| 666 | 0.2519 | 0.2519
| 667 | 0.2538 | 0.2538
| 668 | 0.2558 | 0.2558
| 669 | 0.2579 | 0.2579
| 670 | 0.2601 | 0.2601
| 671 | 0.2623 | 0.2623
| 672 | 0.2647 | 0.2647
| 673 | 0.2671 | 0.2671
| 674 | 0.2695 | 0.2695
| 675 | 0.272 | 0.272
| 676 | 0.2745 | 0.2745
| 677 | 0.2771 | 0.2771
| 678 | 0.2796 | 0.2796
| 679 | 0.2822 | 0.2822
| 680 | 0.2847 | 0.2847
| 681 | 0.2872 | 0.2872
| 682 | 0.2897 | 0.2897
| 683 | 0.2922 | 0.2922
| 684 | 0.2947 | 0.2947
| 685 | 0.2972 | 0.2972
| 686 | 0.2996 | 0.2996
| 687 | 0.302 | 0.302
| 688 | 0.3043 | 0.3043
| 689 | 0.3066 | 0.3066
| 690 | 0.3088 | 0.3088
| 691 | 0.3109 | 0.3109
| 692 | 0.313 | 0.313
| 693 | 0.315 | 0.315
| 694 | 0.317 | 0.317
| 695 | 0.3188 | 0.3188
| 696 | 0.3206 | 0.3206
| 697 | 0.3224 | 0.3224
| 698 | 0.324 | 0.324
| 699 | 0.3256 | 0.3256
| 700 | 0.3271 | 0.3271
| 701 | 0.3285 | 0.3285
| 702 | 0.3299 | 0.3299
| 703 | 0.3312 | 0.3312
| 704 | 0.3324 | 0.3324
| 705 | 0.3335 | 0.3335
| 706 | 0.3346 | 0.3346
| 707 | 0.3355 | 0.3355
| 708 | 0.3364 | 0.3364
| 709 | 0.3373 | 0.3373
| 710 | 0.338 | 0.338
| 711 | 0.3387 | 0.3387
| 712 | 0.3394 | 0.3394
| 713 | 0.3399 | 0.3399
| 714 | 0.3404 | 0.3404
| 715 | 0.3408 | 0.3408
| 716 | 0.3412 | 0.3412
| 717 | 0.3415 | 0.3415
| 718 | 0.3418 | 0.3418
| 719 | 0.342 | 0.342
| 720 | 0.3421 | 0.3421
| 721 | 0.3422 | 0.3422
| 722 | 0.3422 | 0.3422
| 723 | 0.3422 | 0.3422
| 724 | 0.3421 | 0.3421
| 725 | 0.342 | 0.342
| 726 | 0.3419 | 0.3419
| 727 | 0.3417 | 0.3417
| 728 | 0.3414 | 0.3414
| 729 | 0.3412 | 0.3412
| 730 | 0.3408 | 0.3408
| 731 | 0.3405 | 0.3405
| 732 | 0.3401 | 0.3401
| 733 | 0.3397 | 0.3397
| 734 | 0.3393 | 0.3393
| 735 | 0.3388 | 0.3388
| 736 | 0.3384 | 0.3384
| 737 | 0.3379 | 0.3379
| 738 | 0.3373 | 0.3373
| 739 | 0.3368 | 0.3368
| 740 | 0.3363 | 0.3363
| 741 | 0.3357 | 0.3357
| 742 | 0.3351 | 0.3351
| 743 | 0.3345 | 0.3345
| 744 | 0.3339 | 0.3339
| 745 | 0.3333 | 0.3333
| 746 | 0.3327 | 0.3327
| 747 | 0.3319 | 0.3319
| 748 | 0.3312 | 0.3312
| 749 | 0.3304 | 0.3304
| 750 | 0.3296 | 0.3296
| 751 | 0.3289 | 0.3289
| 752 | 0.3282 | 0.3282
| 753 | 0.3274 | 0.3274
| 754 | 0.3267 | 0.3267
| 755 | 0.326 | 0.326
| 756 | 0.3253 | 0.3253
| 757 | 0.3246 | 0.3246
| 758 | 0.3239 | 0.3239
| 759 | 0.3232 | 0.3232
| 760 | 0.3226 | 0.3226
| 761 | 0.3219 | 0.3219
| 762 | 0.3213 | 0.3213
| 763 | 0.3207 | 0.3207
| 764 | 0.3201 | 0.3201
| 765 | 0.3195 | 0.3195
| 766 | 0.319 | 0.319
| 767 | 0.3185 | 0.3185
| 768 | 0.3179 | 0.3179
| 769 | 0.3175 | 0.3175
| 770 | 0.317 | 0.317
| 771 | 0.3166 | 0.3166
| 772 | 0.3161 | 0.3161
| 773 | 0.3157 | 0.3157
| 774 | 0.3154 | 0.3154
| 775 | 0.315 | 0.315
| 776 | 0.3147 | 0.3147
| 777 | 0.3144 | 0.3144
| 778 | 0.3141 | 0.3141
| 779 | 0.3139 | 0.3139
| 780 | 0.3137 | 0.3137
| 781 | 0.3135 | 0.3135
| 782 | 0.3133 | 0.3133
| 783 | 0.3131 | 0.3131
| 784 | 0.313 | 0.313
| 785 | 0.3129 | 0.3129
| 786 | 0.3128 | 0.3128
| 787 | 0.3128 | 0.3128
| 788 | 0.3128 | 0.3128
| 789 | 0.3128 | 0.3128
| 790 | 0.3128 | 0.3128
| 791 | 0.3128 | 0.3128
| 792 | 0.3129 | 0.3129
| 793 | 0.313 | 0.313
| 794 | 0.3131 | 0.3131
| 795 | 0.3133 | 0.3133
| 796 | 0.3134 | 0.3134
| 797 | 0.3136 | 0.3136
| 798 | 0.3138 | 0.3138
| 799 | 0.3141 | 0.3141
| 800 | 0.3143 | 0.3143
| 801 | 0.3146 | 0.3146
| 802 | 0.3149 | 0.3149
| 803 | 0.3152 | 0.3152
| 804 | 0.3155 | 0.3155
| 805 | 0.3159 | 0.3159
| 806 | 0.3162 | 0.3162
| 807 | 0.3166 | 0.3166
| 808 | 0.317 | 0.317
| 809 | 0.3174 | 0.3174
| 810 | 0.3178 | 0.3178
| 811 | 0.3183 | 0.3183
| 812 | 0.3187 | 0.3187
| 813 | 0.3192 | 0.3192
| 814 | 0.3197 | 0.3197
| 815 | 0.3202 | 0.3202
| 816 | 0.3207 | 0.3207
| 817 | 0.3212 | 0.3212
| 818 | 0.3217 | 0.3217
| 819 | 0.3222 | 0.3222
| 820 | 0.3228 | 0.3228
| 821 | 0.3233 | 0.3233
| 822 | 0.3239 | 0.3239
| 823 | 0.3244 | 0.3244
| 824 | 0.325 | 0.325
| 825 | 0.3256 | 0.3256
| 826 | 0.3262 | 0.3262
| 827 | 0.3267 | 0.3267
| 828 | 0.3273 | 0.3273
| 829 | 0.3279 | 0.3279
| 830 | 0.3285 | 0.3285
| 831 | 0.3291 | 0.3291
| 832 | 0.3296 | 0.3296
| 833 | 0.3302 | 0.3302
| 834 | 0.3308 | 0.3308
| 835 | 0.3314 | 0.3314
| 836 | 0.3319 | 0.3319
| 837 | 0.3325 | 0.3325
| 838 | 0.3331 | 0.3331
| 839 | 0.3336 | 0.3336
| 840 | 0.3342 | 0.3342
| 841 | 0.3348 | 0.3348
| 842 | 0.3353 | 0.3353
| 843 | 0.3358 | 0.3358
| 844 | 0.3364 | 0.3364
| 845 | 0.3369 | 0.3369
| 846 | 0.3374 | 0.3374
| 847 | 0.3379 | 0.3379
| 848 | 0.3384 | 0.3384
| 849 | 0.3389 | 0.3389
| 850 | 0.3393 | 0.3393
| 851 | 0.3398 | 0.3398
| 852 | 0.3402 | 0.3402
| 853 | 0.3406 | 0.3406
| 854 | 0.3411 | 0.3411
| 855 | 0.3415 | 0.3415
| 856 | 0.3419 | 0.3419
| 857 | 0.3423 | 0.3423
| 858 | 0.3427 | 0.3427
| 859 | 0.3431 | 0.3431
| 860 | 0.3435 | 0.3435
| 861 | 0.3438 | 0.3438
| 862 | 0.3441 | 0.3441
| 863 | 0.3444 | 0.3444
| 864 | 0.3447 | 0.3447
| 865 | 0.345 | 0.345
| 866 | 0.3453 | 0.3453
| 867 | 0.3455 | 0.3455
| 868 | 0.3457 | 0.3457
| 869 | 0.3459 | 0.3459
| 870 | 0.3461 | 0.3461
| 871 | 0.3463 | 0.3463
| 872 | 0.3464 | 0.3464
| 873 | 0.3465 | 0.3465
| 874 | 0.3466 | 0.3466
| 875 | 0.3467 | 0.3467
| 876 | 0.3468 | 0.3468
| 877 | 0.3468 | 0.3468
| 878 | 0.3469 | 0.3469
| 879 | 0.3469 | 0.3469
| 880 | 0.3468 | 0.3468
| 881 | 0.3468 | 0.3468
| 882 | 0.3467 | 0.3467
| 883 | 0.3467 | 0.3467
| 884 | 0.3466 | 0.3466
| 885 | 0.3464 | 0.3464
| 886 | 0.3463 | 0.3463
| 887 | 0.3461 | 0.3461
| 888 | 0.3459 | 0.3459
| 889 | 0.3457 | 0.3457
| 890 | 0.3455 | 0.3455
| 891 | 0.3452 | 0.3452
| 892 | 0.345 | 0.345
| 893 | 0.3447 | 0.3447
| 894 | 0.3443 | 0.3443
| 895 | 0.344 | 0.344
| 896 | 0.3436 | 0.3436
| 897 | 0.3433 | 0.3433
| 898 | 0.3429 | 0.3429
| 899 | 0.3424 | 0.3424
| 900 | 0.342 | 0.342
| 901 | 0.3416 | 0.3416
| 902 | 0.3411 | 0.3411
| 903 | 0.3406 | 0.3406
| 904 | 0.3401 | 0.3401
| 905 | 0.3395 | 0.3395
| 906 | 0.339 | 0.339
| 907 | 0.3384 | 0.3384
| 908 | 0.3378 | 0.3378
| 909 | 0.3372 | 0.3372
| 910 | 0.3366 | 0.3366
| 911 | 0.336 | 0.336
| 912 | 0.3353 | 0.3353
| 913 | 0.3347 | 0.3347
| 914 | 0.334 | 0.334
| 915 | 0.3333 | 0.3333
| 916 | 0.3326 | 0.3326
| 917 | 0.3319 | 0.3319
| 918 | 0.3311 | 0.3311
| 919 | 0.3304 | 0.3304
| 920 | 0.3296 | 0.3296
| 921 | 0.3289 | 0.3289
| 922 | 0.3281 | 0.3281
| 923 | 0.3273 | 0.3273
| 924 | 0.3265 | 0.3265
| 925 | 0.3257 | 0.3257
| 926 | 0.3248 | 0.3248
| 927 | 0.324 | 0.324
| 928 | 0.3232 | 0.3232
| 929 | 0.3223 | 0.3223
| 930 | 0.3215 | 0.3215
| 931 | 0.3206 | 0.3206
| 932 | 0.3198 | 0.3198
| 933 | 0.3189 | 0.3189
| 934 | 0.318 | 0.318
| 935 | 0.3171 | 0.3171
| 936 | 0.3163 | 0.3163
| 937 | 0.3154 | 0.3154
| 938 | 0.3145 | 0.3145
| 939 | 0.3136 | 0.3136
| 940 | 0.3127 | 0.3127
| 941 | 0.3118 | 0.3118
| 942 | 0.3109 | 0.3109
| 943 | 0.3101 | 0.3101
| 944 | 0.3092 | 0.3092
| 945 | 0.3083 | 0.3083
| 946 | 0.3074 | 0.3074
| 947 | 0.3065 | 0.3065
| 948 | 0.3057 | 0.3057
| 949 | 0.3048 | 0.3048
| 950 | 0.3039 | 0.3039
| 951 | 0.3031 | 0.3031
| 952 | 0.3022 | 0.3022
| 953 | 0.3014 | 0.3014
| 954 | 0.3006 | 0.3006
| 955 | 0.2998 | 0.2998
| 956 | 0.299 | 0.299
| 957 | 0.2982 | 0.2982
| 958 | 0.2974 | 0.2974
| 959 | 0.2966 | 0.2966
| 960 | 0.2959 | 0.2959
| 961 | 0.2951 | 0.2951
| 962 | 0.2944 | 0.2944
| 963 | 0.2937 | 0.2937
| 964 | 0.293 | 0.293
| 965 | 0.2923 | 0.2923
| 966 | 0.2916 | 0.2916
| 967 | 0.291 | 0.291
| 968 | 0.2904 | 0.2904
| 969 | 0.2898 | 0.2898
| 970 | 0.2892 | 0.2892
| 971 | 0.2886 | 0.2886
| 972 | 0.2881 | 0.2881
| 973 | 0.2876 | 0.2876
| 974 | 0.2871 | 0.2871
| 975 | 0.2867 | 0.2867
| 976 | 0.2862 | 0.2862
| 977 | 0.2858 | 0.2858
| 978 | 0.2854 | 0.2854
| 979 | 0.2851 | 0.2851
| 980 | 0.2848 | 0.2848
| 981 | 0.2845 | 0.2845
| 982 | 0.2842 | 0.2842
| 983 | 0.284 | 0.284
| 984 | 0.2838 | 0.2838
| 985 | 0.2836 | 0.2836
| 986 | 0.2835 | 0.2835
| 987 | 0.2834 | 0.2834
| 988 | 0.2834 | 0.2834
| 989 | 0.2833 | 0.2833
| 990 | 0.2834 | 0.2834
| 991 | 0.2834 | 0.2834
| 992 | 0.2835 | 0.2835
| 993 | 0.2837 | 0.2837
| 994 | 0.2838 | 0.2838
| 995 | 0.284 | 0.284
| 996 | 0.2843 | 0.2843
| 997 | 0.2846 | 0.2846
| 998 | 0.285 | 0.285
| 999 | 0.2853 | 0.2853
| 1000 | 0.2858 | 0.2858
| 1001 | 0.2863 | 0.2863
| 1002 | 0.2868 | 0.2868
| 1003 | 0.2874 | 0.2874
| 1004 | 0.288 | 0.288
| 1005 | 0.2887 | 0.2887
| 1006 | 0.2894 | 0.2894
| 1007 | 0.2901 | 0.2901
| 1008 | 0.291 | 0.291
| 1009 | 0.2918 | 0.2918
| 1010 | 0.2928 | 0.2928
| 1011 | 0.2938 | 0.2938
| 1012 | 0.2948 | 0.2948
| 1013 | 0.2959 | 0.2959
| 1014 | 0.297 | 0.297
| 1015 | 0.2982 | 0.2982
| 1016 | 0.2995 | 0.2995
| 1017 | 0.3008 | 0.3008
| 1018 | 0.3022 | 0.3022
| 1019 | 0.3036 | 0.3036
| 1020 | 0.3051 | 0.3051
| 1021 | 0.3067 | 0.3067
| 1022 | 0.3083 | 0.3083
| 1023 | 0.31 | 0.31
| 1024 | 0.3118 | 0.3118
| 1025 | 0.3136 | 0.3136
| 1026 | 0.3155 | 0.3155
| 1027 | 0.3174 | 0.3174
| 1028 | 0.3194 | 0.3194
| 1029 | 0.3215 | 0.3215
| 1030 | 0.3236 | 0.3236
| 1031 | 0.3258 | 0.3258
| 1032 | 0.3281 | 0.3281
| 1033 | 0.3304 | 0.3304
| 1034 | 0.3329 | 0.3329
| 1035 | 0.3353 | 0.3353
| 1036 | 0.3379 | 0.3379
| 1037 | 0.3405 | 0.3405
| 1038 | 0.3432 | 0.3432
| 1039 | 0.346 | 0.346
| 1040 | 0.3488 | 0.3488
| 1041 | 0.3517 | 0.3517
| 1042 | 0.3547 | 0.3547
| 1043 | 0.3578 | 0.3578
| 1044 | 0.3609 | 0.3609
| 1045 | 0.3642 | 0.3642
| 1046 | 0.3675 | 0.3675
| 1047 | 0.3708 | 0.3708
| 1048 | 0.3743 | 0.3743
| 1049 | 0.3778 | 0.3778
| 1050 | 0.3814 | 0.3814
| 1051 | 0.3851 | 0.3851
| 1052 | 0.3889 | 0.3889
| 1053 | 0.3927 | 0.3927
| 1054 | 0.3966 | 0.3966
| 1055 | 0.4006 | 0.4006
| 1056 | 0.4047 | 0.4047
| 1057 | 0.4089 | 0.4089
| 1058 | 0.4131 | 0.4131
| 1059 | 0.4175 | 0.4175
| 1060 | 0.4219 | 0.4219
| 1061 | 0.4264 | 0.4264
| 1062 | 0.431 | 0.431
| 1063 | 0.4357 | 0.4357
| 1064 | 0.4404 | 0.4404
| 1065 | 0.4453 | 0.4453
| 1066 | 0.4502 | 0.4502
| 1067 | 0.4552 | 0.4552
| 1068 | 0.4603 | 0.4603
| 1069 | 0.4655 | 0.4655
| 1070 | 0.4708 | 0.4708
| 1071 | 0.4761 | 0.4761
| 1072 | 0.4816 | 0.4816
| 1073 | 0.4871 | 0.4871
| 1074 | 0.4928 | 0.4928
| 1075 | 0.4985 | 0.4985
| 1076 | 0.5043 | 0.5043
| 1077 | 0.5102 | 0.5102
| 1078 | 0.5162 | 0.5162
| 1079 | 0.5223 | 0.5223
| 1080 | 0.5284 | 0.5284
| 1081 | 0.5347 | 0.5347
| 1082 | 0.541 | 0.541
| 1083 | 0.5475 | 0.5475
| 1084 | 0.554 | 0.554
| 1085 | 0.5607 | 0.5607
| 1086 | 0.5674 | 0.5674
| 1087 | 0.5742 | 0.5742
| 1088 | 0.5811 | 0.5811
| 1089 | 0.5881 | 0.5881
| 1090 | 0.5952 | 0.5952
| 1091 | 0.6024 | 0.6024
| 1092 | 0.6097 | 0.6097
| 1093 | 0.617 | 0.617
| 1094 | 0.6245 | 0.6245
| 1095 | 0.6321 | 0.6321
| 1096 | 0.6397 | 0.6397
| 1097 | 0.6475 | 0.6475
| 1098 | 0.6554 | 0.6554
| 1099 | 0.6633 | 0.6633
| 1100 | 0.6713 | 0.6713