## Sheet1
| Wavelength | R% AOI=45° s-Pol. (%) | R% AOI=45° p-Pol. (%)
| 500 | 95.27 | 0.3668
| 501 | 95.7034 | 0.4371
| 502 | 95.9668 | 0.4851
https://www.newport.com/ | 503 | 96.1058 | 0.5057
| 504 | 96.1648 | 0.4976
Raw Data | 505 | 96.1943 | 0.4634
Reflectance Data for UV-Enhanced Aluminum Coating | 506 | 96.2544 | 0.4093
| 507 | 96.4029 | 0.3443
Coating Code: PB.5 | 508 | 96.6688 | 0.2791
| 509 | 97.0315 | 0.2244
DISCLAIMER: | 510 | 97.4334 | 0.1901
The data contained herewithin are typical measured data. Lot to lot variations are expected. Contact Newport Technical Support at (877)835-9620 Mon.-Fri.5am - 5pm PST or online at https://www.newport.com/contact-us with questions or for more information. This data may be used but Newport must be cited as the source. | 511 | 97.816 | 0.1833
| 512 | 98.1436 | 0.2082
| 513 | 98.4047 | 0.265
| 514 | 98.6023 | 0.3502
| 515 | 98.7446 | 0.4571
| 516 | 98.8402 | 0.5771
| 517 | 98.8954 | 0.7001
| 518 | 98.9138 | 0.8167
| 519 | 98.8957 | 0.9185
| 520 | 98.8379 | 0.9998
| 521 | 98.7325 | 1.0575
| 522 | 98.5657 | 1.092
Measurement Details: | 523 | 98.3156 | 1.1068
The data was collected at 45° AOI. | 524 | 97.9511 | 1.1077
| 525 | 97.437 | 1.1027
| 526 | 96.7616 | 1.1002
| 527 | 96.0124 | 1.1087
| 528 | 95.4585 | 1.1351
| 529 | 95.4107 | 1.1845
| 530 | 95.8579 | 1.2587
| 531 | 96.495 | 1.357
| 532 | 97.0744 | 1.4751
| 533 | 97.5116 | 1.6068
| 534 | 97.808 | 1.7438
| 535 | 97.9861 | 1.877
| 536 | 98.064 | 1.9974
| 537 | 98.0491 | 2.097
| 538 | 97.9356 | 2.1698
| 539 | 97.7004 | 2.2121
| 540 | 97.2956 | 2.2229
| 541 | 96.6347 | 2.2039
| 542 | 95.579 | 2.1595
| 543 | 93.9811 | 2.0963
| 544 | 92.0069 | 2.0222
| 545 | 90.8274 | 1.9459
| 546 | 91.7252 | 1.8759
| 547 | 93.7561 | 1.8197
| 548 | 95.5176 | 1.7832
| 549 | 96.6977 | 1.77
| 550 | 97.438 | 1.7813
| 551 | 97.8971 | 1.8155
| 552 | 98.1773 | 1.8688
| 553 | 98.3373 | 1.9354
| 554 | 98.4088 | 2.0083
| 555 | 98.4078 | 2.0795
| 556 | 98.3411 | 2.1416
| 557 | 98.2126 | 2.1875
| 558 | 98.0342 | 2.212
| 559 | 97.8436 | 2.2111
| 560 | 97.7234 | 2.1835
| 561 | 97.7748 | 2.1295
| 562 | 98.0237 | 2.0518
| 563 | 98.3788 | 1.9548
| 564 | 98.7247 | 1.8446
| 565 | 99.0034 | 1.7278
| 566 | 99.2084 | 1.6118
| 567 | 99.3531 | 1.5037
| 568 | 99.4517 | 1.4142
| 569 | 99.5168 | 1.3502
| 570 | 99.5591 | 1.3063
| 571 | 99.5828 | 1.2846
| 572 | 99.5898 | 1.2856
| 573 | 99.5798 | 1.3086
| 574 | 99.5496 | 1.3517
| 575 | 99.4922 | 1.412
| 576 | 99.3935 | 1.4859
| 577 | 99.2283 | 1.5693
| 578 | 98.9596 | 1.6582
| 579 | 98.5891 | 1.7486
| 580 | 98.3716 | 1.8369
| 581 | 98.6864 | 1.9202
| 582 | 99.1929 | 1.9961
| 583 | 99.532 | 2.0631
| 584 | 99.7175 | 2.1205
| 585 | 99.8189 | 2.1682
| 586 | 99.8772 | 2.2065
| 587 | 99.9126 | 2.2365
| 588 | 99.9349 | 2.2605
| 589 | 99.9498 | 2.2794
| 590 | 99.9601 | 2.294
| 591 | 99.9675 | 2.3051
| 592 | 99.9729 | 2.3135
| 593 | 99.977 | 2.3193
| 594 | 99.98 | 2.3225
| 595 | 99.9824 | 2.3225
| 596 | 99.9842 | 2.3187
| 597 | 99.9856 | 2.31
| 598 | 99.9867 | 2.2955
| 599 | 99.9875 | 2.2739
| 600 | 99.9881 | 2.2444
| 601 | 99.9886 | 2.2064
| 602 | 99.9888 | 2.1596
| 603 | 99.9889 | 2.1041
| 604 | 99.9889 | 2.0406
| 605 | 99.9887 | 1.9704
| 606 | 99.9884 | 1.8953
| 607 | 99.9879 | 1.8174
| 608 | 99.9872 | 1.7394
| 609 | 99.9863 | 1.6643
| 610 | 99.9851 | 1.5952
| 611 | 99.9836 | 1.5352
| 612 | 99.9818 | 1.4875
| 613 | 99.9795 | 1.4546
| 614 | 99.9768 | 1.4391
| 615 | 99.9737 | 1.4425
| 616 | 99.9704 | 1.466
| 617 | 99.9673 | 1.5099
| 618 | 99.9649 | 1.5738
| 619 | 99.964 | 1.6565
| 620 | 99.9647 | 1.7562
| 621 | 99.967 | 1.8703
| 622 | 99.9702 | 1.9957
| 623 | 99.9738 | 2.129
| 624 | 99.9773 | 2.2664
| 625 | 99.9803 | 2.4043
| 626 | 99.9829 | 2.5387
| 627 | 99.985 | 2.6662
| 628 | 99.9867 | 2.7834
| 629 | 99.9881 | 2.8875
| 630 | 99.9892 | 2.9763
| 631 | 99.9901 | 3.0478
| 632 | 99.9908 | 3.101
| 633 | 99.9914 | 3.1354
| 634 | 99.9918 | 3.1509
| 635 | 99.9921 | 3.1484
| 636 | 99.9923 | 3.1289
| 637 | 99.9924 | 3.0941
| 638 | 99.9924 | 3.0461
| 639 | 99.9924 | 2.9872
| 640 | 99.9923 | 2.92
| 641 | 99.992 | 2.8469
| 642 | 99.9917 | 2.7707
| 643 | 99.9913 | 2.6939
| 644 | 99.9907 | 2.6188
| 645 | 99.99 | 2.5474
| 646 | 99.9892 | 2.4816
| 647 | 99.9881 | 2.4227
| 648 | 99.9869 | 2.3716
| 649 | 99.9853 | 2.329
| 650 | 99.9835 | 2.2949
| 651 | 99.9813 | 2.2693
| 652 | 99.9787 | 2.2515
| 653 | 99.9759 | 2.2406
| 654 | 99.9728 | 2.2356
| 655 | 99.9697 | 2.2352
| 656 | 99.967 | 2.238
| 657 | 99.965 | 2.2425
| 658 | 99.964 | 2.2473
| 659 | 99.9641 | 2.251
| 660 | 99.9652 | 2.2524
| 661 | 99.967 | 2.2502
| 662 | 99.9691 | 2.2436
| 663 | 99.9713 | 2.2317
| 664 | 99.9734 | 2.2141
| 665 | 99.9753 | 2.1904
| 666 | 99.9769 | 2.1604
| 667 | 99.9783 | 2.1242
| 668 | 99.9793 | 2.0821
| 669 | 99.9802 | 2.0344
| 670 | 99.9807 | 1.9816
| 671 | 99.9811 | 1.9245
| 672 | 99.9813 | 1.8637
| 673 | 99.9812 | 1.7999
| 674 | 99.981 | 1.7404
| 675 | 99.9806 | 1.6809
| 676 | 99.98 | 1.6214
| 677 | 99.9792 | 1.5634
| 678 | 99.9781 | 1.5055
| 679 | 99.9769 | 1.4484
| 680 | 99.9754 | 1.3925
| 681 | 99.9738 | 1.3382
| 682 | 99.9719 | 1.2861
| 683 | 99.97 | 1.2365
| 684 | 99.968 | 1.1897
| 685 | 99.9662 | 1.146
| 686 | 99.9649 | 1.1056
| 687 | 99.9641 | 1.0689
| 688 | 99.9641 | 1.036
| 689 | 99.9649 | 1.007
| 690 | 99.9666 | 0.9823
| 691 | 99.9687 | 0.9618
| 692 | 99.9713 | 0.9458
| 693 | 99.9739 | 0.9345
| 694 | 99.9765 | 0.9278
| 695 | 99.9788 | 0.9259
| 696 | 99.981 | 0.9289
| 697 | 99.9829 | 0.9369
| 698 | 99.9845 | 0.9498
| 699 | 99.9859 | 0.9677
| 700 | 99.9872 | 0.9905
| 701 | 99.9882 | 1.0181
| 702 | 99.9891 | 1.0504
| 703 | 99.9898 | 1.0873
| 704 | 99.9904 | 1.1285
| 705 | 99.9909 | 1.1737
| 706 | 99.9914 | 1.2226
| 707 | 99.9917 | 1.2749
| 708 | 99.992 | 1.3302
| 709 | 99.9922 | 1.388
| 710 | 99.9924 | 1.4478
| 711 | 99.9925 | 1.5091
| 712 | 99.9926 | 1.5715
| 713 | 99.9926 | 1.6343
| 714 | 99.9926 | 1.6971
| 715 | 99.9925 | 1.7592
| 716 | 99.9924 | 1.8203
| 717 | 99.9923 | 1.8799
| 718 | 99.9921 | 1.9374
| 719 | 99.9918 | 1.9925
| 720 | 99.9915 | 2.0448
| 721 | 99.9911 | 2.094
| 722 | 99.9906 | 2.1399
| 723 | 99.9901 | 2.1823
| 724 | 99.9894 | 2.221
| 725 | 99.9887 | 2.256
| 726 | 99.9878 | 2.2872
| 727 | 99.9868 | 2.3148
| 728 | 99.9857 | 2.3387
| 729 | 99.9844 | 2.3592
| 730 | 99.9829 | 2.3765
| 731 | 99.9813 | 2.3908
| 732 | 99.9794 | 2.4024
| 733 | 99.9774 | 2.4115
| 734 | 99.9753 | 2.4185
| 735 | 99.973 | 2.4236
| 736 | 99.9708 | 2.4272
| 737 | 99.9688 | 2.4296
| 738 | 99.967 | 2.4311
| 739 | 99.9657 | 2.432
| 740 | 99.9648 | 2.4324
| 741 | 99.9646 | 2.4327
| 742 | 99.9649 | 2.433
| 743 | 99.9657 | 2.4333
| 744 | 99.9669 | 2.4339
| 745 | 99.9683 | 2.4348
| 746 | 99.9699 | 2.436
| 747 | 99.9715 | 2.4374
| 748 | 99.9731 | 2.4391
| 749 | 99.9746 | 2.4408
| 750 | 99.976 | 2.4426
| 751 | 99.9772 | 2.4441
| 752 | 99.9783 | 2.4453
| 753 | 99.9794 | 2.4459
| 754 | 99.9802 | 2.4458
| 755 | 99.981 | 2.4446
| 756 | 99.9817 | 2.4423
| 757 | 99.9822 | 2.4385
| 758 | 99.9827 | 2.433
| 759 | 99.9831 | 2.4258
| 760 | 99.9835 | 2.4165
| 761 | 99.9838 | 2.4051
| 762 | 99.984 | 2.3914
| 763 | 99.9842 | 2.3753
| 764 | 99.9843 | 2.3567
| 765 | 99.9845 | 2.3357
| 766 | 99.9845 | 2.312
| 767 | 99.9846 | 2.2859
| 768 | 99.9847 | 2.2573
| 769 | 99.9847 | 2.2264
| 770 | 99.9848 | 2.1932
| 771 | 99.9848 | 2.1578
| 772 | 99.9849 | 2.1205
| 773 | 99.985 | 2.0814
| 774 | 99.9851 | 2.0407
| 775 | 99.9852 | 1.9986
| 776 | 99.9854 | 1.9554
| 777 | 99.9856 | 1.9113
| 778 | 99.9858 | 1.8666
| 779 | 99.9861 | 1.8214
| 780 | 99.9864 | 1.7761
| 781 | 99.9867 | 1.7309
| 782 | 99.987 | 1.6861
| 783 | 99.9873 | 1.6417
| 784 | 99.9877 | 1.5978
| 785 | 99.988 | 1.555
| 786 | 99.9883 | 1.5134
| 787 | 99.9887 | 1.4734
| 788 | 99.989 | 1.4352
| 789 | 99.9893 | 1.3988
| 790 | 99.9896 | 1.3645
| 791 | 99.9899 | 1.3324
| 792 | 99.9902 | 1.3026
| 793 | 99.9904 | 1.2754
| 794 | 99.9906 | 1.2508
| 795 | 99.9908 | 1.2289
| 796 | 99.991 | 1.2099
| 797 | 99.9912 | 1.1938
| 798 | 99.9913 | 1.1806
| 799 | 99.9914 | 1.1705
| 800 | 99.9915 | 1.1635
| 801 | 99.9916 | 1.1597
| 802 | 99.9916 | 1.159
| 803 | 99.9917 | 1.1615
| 804 | 99.9917 | 1.1673
| 805 | 99.9917 | 1.1763
| 806 | 99.9916 | 1.1886
| 807 | 99.9915 | 1.2041
| 808 | 99.9915 | 1.2227
| 809 | 99.9913 | 1.2445
| 810 | 99.9912 | 1.2695
| 811 | 99.991 | 1.2975
| 812 | 99.9908 | 1.3284
| 813 | 99.9906 | 1.3623
| 814 | 99.9903 | 1.3989
| 815 | 99.99 | 1.4381
| 816 | 99.9896 | 1.4799
| 817 | 99.9892 | 1.5241
| 818 | 99.9888 | 1.5705
| 819 | 99.9883 | 1.6188
| 820 | 99.9877 | 1.669
| 821 | 99.9871 | 1.7209
| 822 | 99.9864 | 1.774
| 823 | 99.9856 | 1.8283
| 824 | 99.9848 | 1.8835
| 825 | 99.9838 | 1.9393
| 826 | 99.9828 | 1.9955
| 827 | 99.9817 | 2.0517
| 828 | 99.9804 | 2.1076
| 829 | 99.9791 | 2.1631
| 830 | 99.9777 | 2.2177
| 831 | 99.9762 | 2.2712
| 832 | 99.9746 | 2.3233
| 833 | 99.973 | 2.3738
| 834 | 99.9713 | 2.4223
| 835 | 99.9697 | 2.4691
| 836 | 99.9683 | 2.5146
| 837 | 99.9669 | 2.5576
| 838 | 99.9657 | 2.5978
| 839 | 99.9648 | 2.6351
| 840 | 99.9642 | 2.6692
| 841 | 99.9638 | 2.6999
| 842 | 99.9637 | 2.7272
| 843 | 99.964 | 2.7509
| 844 | 99.9645 | 2.7708
| 845 | 99.9652 | 2.7871
| 846 | 99.9662 | 2.7994
| 847 | 99.9672 | 2.808
| 848 | 99.9684 | 2.8126
| 849 | 99.9696 | 2.8135
| 850 | 99.9708 | 2.8105
| 851 | 99.972 | 2.8039
| 852 | 99.9732 | 2.7936
| 853 | 99.9743 | 2.7798
| 854 | 99.9754 | 2.7626
| 855 | 99.9763 | 2.7422
| 856 | 99.9773 | 2.7188
| 857 | 99.9781 | 2.6925
| 858 | 99.9789 | 2.6636
| 859 | 99.9796 | 2.6322
| 860 | 99.9802 | 2.5987
| 861 | 99.9808 | 2.5633
| 862 | 99.9813 | 2.5262
| 863 | 99.9817 | 2.4877
| 864 | 99.9821 | 2.448
| 865 | 99.9825 | 2.4075
| 866 | 99.9827 | 2.3663
| 867 | 99.983 | 2.3248
| 868 | 99.9832 | 2.2833
| 869 | 99.9834 | 2.2419
| 870 | 99.9835 | 2.201
| 871 | 99.9836 | 2.1608
| 872 | 99.9836 | 2.1214
| 873 | 99.9836 | 2.0833
| 874 | 99.9836 | 2.0465
| 875 | 99.9835 | 2.0113
| 876 | 99.9834 | 1.9779
| 877 | 99.9833 | 1.9464
| 878 | 99.9831 | 1.917
| 879 | 99.9829 | 1.8898
| 880 | 99.9826 | 1.865
| 881 | 99.9823 | 1.8428
| 882 | 99.982 | 1.8231
| 883 | 99.9817 | 1.806
| 884 | 99.9813 | 1.7918
| 885 | 99.9809 | 1.7803
| 886 | 99.9804 | 1.7716
| 887 | 99.9799 | 1.7658
| 888 | 99.9794 | 1.7629
| 889 | 99.9788 | 1.7628
| 890 | 99.9782 | 1.7656
| 891 | 99.9776 | 1.7712
| 892 | 99.9769 | 1.7797
| 893 | 99.9762 | 1.7908
| 894 | 99.9755 | 1.8047
| 895 | 99.9748 | 1.8212
| 896 | 99.974 | 1.8403
| 897 | 99.9732 | 1.8618
| 898 | 99.9725 | 1.8857
| 899 | 99.9717 | 1.912
| 900 | 99.9709 | 1.9405
| 901 | 99.9701 | 1.971
| 902 | 99.9694 | 2.0036
| 903 | 99.9686 | 2.0381
| 904 | 99.9679 | 2.0744
| 905 | 99.9673 | 2.1123
| 906 | 99.9667 | 2.1517
| 907 | 99.9661 | 2.1925
| 908 | 99.9657 | 2.2347
| 909 | 99.9652 | 2.2779
| 910 | 99.9649 | 2.3222
| 911 | 99.9646 | 2.3673
| 912 | 99.9644 | 2.4131
| 913 | 99.9643 | 2.4595
| 914 | 99.9642 | 2.5063
| 915 | 99.9642 | 2.5534
| 916 | 99.9642 | 2.6005
| 917 | 99.9643 | 2.6476
| 918 | 99.9644 | 2.6944
| 919 | 99.9646 | 2.7409
| 920 | 99.9648 | 2.7868
| 921 | 99.965 | 2.8319
| 922 | 99.9653 | 2.8761
| 923 | 99.9656 | 2.9193
| 924 | 99.9658 | 2.9611
| 925 | 99.9661 | 3.0015
| 926 | 99.9664 | 3.0403
| 927 | 99.9666 | 3.0775
| 928 | 99.9669 | 3.1128
| 929 | 99.9671 | 3.1459
| 930 | 99.9674 | 3.1768
| 931 | 99.9676 | 3.2052
| 932 | 99.9678 | 3.231
| 933 | 99.9679 | 3.2541
| 934 | 99.9681 | 3.2742
| 935 | 99.9682 | 3.2912
| 936 | 99.9683 | 3.305
| 937 | 99.9684 | 3.3155
| 938 | 99.9684 | 3.3225
| 939 | 99.9685 | 3.3259
| 940 | 99.9685 | 3.3257
| 941 | 99.9685 | 3.3217
| 942 | 99.9685 | 3.3139
| 943 | 99.9684 | 3.3023
| 944 | 99.9683 | 3.2867
| 945 | 99.9682 | 3.2672
| 946 | 99.9681 | 3.2437
| 947 | 99.968 | 3.2163
| 948 | 99.9678 | 3.1849
| 949 | 99.9677 | 3.1497
| 950 | 99.9675 | 3.1106
| 951 | 99.9673 | 3.0678
| 952 | 99.9671 | 3.0213
| 953 | 99.9669 | 2.9713
| 954 | 99.9667 | 2.9179
| 955 | 99.9665 | 2.8612
| 956 | 99.9663 | 2.8015
| 957 | 99.9661 | 2.7388
| 958 | 99.9659 | 2.6735
| 959 | 99.9657 | 2.6057
| 960 | 99.9655 | 2.5357
| 961 | 99.9653 | 2.4637
| 962 | 99.9651 | 2.39
| 963 | 99.965 | 2.3148
| 964 | 99.9648 | 2.2386
| 965 | 99.9647 | 2.1615
| 966 | 99.9646 | 2.0839
| 967 | 99.9645 | 2.0061
| 968 | 99.9645 | 1.9285
| 969 | 99.9645 | 1.8513
| 970 | 99.9645 | 1.775
| 971 | 99.9645 | 1.6998
| 972 | 99.9645 | 1.6261
| 973 | 99.9646 | 1.5542
| 974 | 99.9647 | 1.4845
| 975 | 99.9648 | 1.4173
| 976 | 99.965 | 1.3528
| 977 | 99.9651 | 1.2915
| 978 | 99.9653 | 1.2336
| 979 | 99.9655 | 1.1793
| 980 | 99.9657 | 1.129
| 981 | 99.9659 | 1.0828
| 982 | 99.9662 | 1.0411
| 983 | 99.9664 | 1.004
| 984 | 99.9667 | 0.9717
| 985 | 99.967 | 0.9444
| 986 | 99.9672 | 0.9221
| 987 | 99.9675 | 0.9051
| 988 | 99.9678 | 0.8934
| 989 | 99.968 | 0.887
| 990 | 99.9683 | 0.886
| 991 | 99.9685 | 0.8904
| 992 | 99.9688 | 0.9001
| 993 | 99.969 | 0.9151
| 994 | 99.9692 | 0.9354
| 995 | 99.9694 | 0.9608
| 996 | 99.9696 | 0.9911
| 997 | 99.9698 | 1.0263
| 998 | 99.97 | 1.0662
| 999 | 99.9702 | 1.1104
| 1000 | 99.9703 | 1.1589
| 1001 | 99.9704 | 1.2113
| 1002 | 99.9705 | 1.2674
| 1003 | 99.9706 | 1.327
| 1004 | 99.9707 | 1.3896
| 1005 | 99.9707 | 1.455
| 1006 | 99.9707 | 1.5229
| 1007 | 99.9707 | 1.5929
| 1008 | 99.9707 | 1.6647
| 1009 | 99.9707 | 1.738
| 1010 | 99.9706 | 1.8123
| 1011 | 99.9705 | 1.8873
| 1012 | 99.9704 | 1.9627
| 1013 | 99.9702 | 2.0381
| 1014 | 99.9701 | 2.1132
| 1015 | 99.9699 | 2.1876
| 1016 | 99.9696 | 2.2609
| 1017 | 99.9694 | 2.3328
| 1018 | 99.9691 | 2.4031
| 1019 | 99.9688 | 2.4714
| 1020 | 99.9684 | 2.5373
| 1021 | 99.9681 | 2.6006
| 1022 | 99.9677 | 2.6611
| 1023 | 99.9672 | 2.7185
| 1024 | 99.9667 | 2.7724
| 1025 | 99.9662 | 2.8228
| 1026 | 99.9656 | 2.8694
| 1027 | 99.965 | 2.912
| 1028 | 99.9643 | 2.9504
| 1029 | 99.9636 | 2.9845
| 1030 | 99.9629 | 3.0142
| 1031 | 99.962 | 3.0394
| 1032 | 99.9612 | 3.0599
| 1033 | 99.9602 | 3.0757
| 1034 | 99.9592 | 3.0869
| 1035 | 99.9582 | 3.0932
| 1036 | 99.957 | 3.0948
| 1037 | 99.9558 | 3.0917
| 1038 | 99.9545 | 3.0839
| 1039 | 99.9531 | 3.0714
| 1040 | 99.9516 | 3.0543
| 1041 | 99.95 | 3.0328
| 1042 | 99.9483 | 3.007
| 1043 | 99.9464 | 2.9769
| 1044 | 99.9445 | 2.9427
| 1045 | 99.9424 | 2.9046
| 1046 | 99.9401 | 2.8628
| 1047 | 99.9377 | 2.8174
| 1048 | 99.9351 | 2.7687
| 1049 | 99.9324 | 2.7169
| 1050 | 99.9294 | 2.6622
| 1051 | 99.9261 | 2.6049
| 1052 | 99.9227 | 2.5452
| 1053 | 99.919 | 2.4834
| 1054 | 99.9149 | 2.4197
| 1055 | 99.9106 | 2.3545
| 1056 | 99.9059 | 2.288
| 1057 | 99.9008 | 2.2204
| 1058 | 99.8953 | 2.1521
| 1059 | 99.8893 | 2.0834
| 1060 | 99.8828 | 2.0145
| 1061 | 99.8757 | 1.9457
| 1062 | 99.868 | 1.8774
| 1063 | 99.8596 | 1.8097
| 1064 | 99.8504 | 1.743
| 1065 | 99.8403 | 1.6775
| 1066 | 99.8293 | 1.6134
| 1067 | 99.8172 | 1.5511
| 1068 | 99.8039 | 1.4908
| 1069 | 99.7892 | 1.4326
| 1070 | 99.773 | 1.3769
| 1071 | 99.7551 | 1.3238
| 1072 | 99.7353 | 1.2734
| 1073 | 99.7134 | 1.2261
| 1074 | 99.6891 | 1.1819
| 1075 | 99.662 | 1.1409
| 1076 | 99.6318 | 1.1034
| 1077 | 99.5982 | 1.0694
| 1078 | 99.5607 | 1.039
| 1079 | 99.5189 | 1.0123
| 1080 | 99.4721 | 0.9894
| 1081 | 99.4199 | 0.9702
| 1082 | 99.3615 | 0.9549
| 1083 | 99.2965 | 0.9434
| 1084 | 99.2241 | 0.9357
| 1085 | 99.1438 | 0.9318
| 1086 | 99.055 | 0.9316
| 1087 | 98.9577 | 0.9352
| 1088 | 98.8516 | 0.9423
| 1089 | 98.7372 | 0.953
| 1090 | 98.6156 | 0.9671
| 1091 | 98.4883 | 0.9845
| 1092 | 98.3579 | 1.005
| 1093 | 98.2275 | 1.0286
| 1094 | 98.1013 | 1.0551
| 1095 | 97.9837 | 1.0843
| 1096 | 97.8794 | 1.116
| 1097 | 97.7924 | 1.1502
| 1098 | 97.7262 | 1.1864
| 1099 | 97.6827 | 1.2247
| 1100 | 97.6622 | 1.2647