## Sheet1
| Wavelength | R% AOI=45° s-Pol. (%) | R% AOI=45° p-Pol. (%)
| 700 | 99.9021 | 97.9947
| 701 | 99.9072 | 98.0774
| 702 | 99.9116 | 98.1482
https://www.newport.com/ | 703 | 99.9153 | 98.2085
| 704 | 99.9184 | 98.2592
Raw Data | 705 | 99.921 | 98.3012
Reflectance Data for UV-Enhanced Aluminum Coating | 706 | 99.9231 | 98.3353
| 707 | 99.9249 | 98.362
Coating Code: NP.28 | 708 | 99.9263 | 98.382
| 709 | 99.9274 | 98.3954
DISCLAIMER: | 710 | 99.9281 | 98.4028
The data contained herewithin are typical measured data. Lot to lot variations are expected. Contact Newport Technical Support at (877)835-9620 Mon.-Fri.5am - 5pm PST or online at https://www.newport.com/contact-us with questions or for more information. This data may be used but Newport must be cited as the source. | 711 | 99.9287 | 98.4042
| 712 | 99.9289 | 98.3999
| 713 | 99.9289 | 98.3898
| 714 | 99.9286 | 98.3741
| 715 | 99.9282 | 98.3526
| 716 | 99.9274 | 98.3251
| 717 | 99.9265 | 98.2916
| 718 | 99.9253 | 98.2517
| 719 | 99.9238 | 98.205
| 720 | 99.9221 | 98.1513
| 721 | 99.9202 | 98.0899
| 722 | 99.9179 | 98.0202
Measurement Details: | 723 | 99.9154 | 97.9416
The data was collected at 45° AOI. | 724 | 99.9126 | 97.8532
| 725 | 99.9094 | 97.7541
| 726 | 99.9058 | 97.6432
| 727 | 99.9019 | 97.5191
| 728 | 99.8975 | 97.3805
| 729 | 99.8927 | 97.2256
| 730 | 99.8874 | 97.0524
| 731 | 99.8815 | 96.8587
| 732 | 99.875 | 96.6418
| 733 | 99.8679 | 96.3986
| 734 | 99.86 | 96.1257
| 735 | 99.8512 | 95.8189
| 736 | 99.8416 | 95.4734
| 737 | 99.8309 | 95.0835
| 738 | 99.8191 | 94.6427
| 739 | 99.8059 | 94.1434
| 740 | 99.7914 | 93.5766
| 741 | 99.7752 | 92.9317
| 742 | 99.7572 | 92.1966
| 743 | 99.7371 | 91.3568
| 744 | 99.7147 | 90.3955
| 745 | 99.6897 | 89.2933
| 746 | 99.6629 | 88.0763
| 747 | 99.633 | 86.6833
| 748 | 99.5996 | 85.0878
| 749 | 99.5621 | 83.2601
| 750 | 99.5201 | 81.1676
| 751 | 99.4728 | 78.7759
| 752 | 99.4196 | 76.0497
| 753 | 99.3595 | 72.9559
| 754 | 99.2917 | 69.467
| 755 | 99.2148 | 65.5668
| 756 | 99.1277 | 61.2573
| 757 | 99.0286 | 56.5675
| 758 | 98.9159 | 51.5619
| 759 | 98.7873 | 46.3475
| 760 | 98.6404 | 41.0761
| 761 | 98.4724 | 35.938
| 762 | 98.2798 | 31.1465
| 763 | 98.0588 | 26.9125
| 764 | 97.8049 | 23.4158
| 765 | 97.5127 | 20.7785
| 766 | 97.1761 | 19.0502
| 767 | 96.7883 | 18.2065
| 768 | 96.3411 | 18.1622
| 769 | 95.8255 | 18.7916
| 770 | 95.2312 | 19.9506
| 771 | 94.5469 | 21.4957
| 772 | 93.7601 | 23.2967
| 773 | 92.8576 | 25.2437
| 774 | 91.8257 | 27.2494
| 775 | 90.6509 | 29.2475
| 776 | 89.3206 | 31.1906
| 777 | 87.8244 | 33.0465
| 778 | 86.1555 | 34.7948
| 779 | 84.3123 | 36.4241
| 780 | 82.3 | 37.9297
| 781 | 80.1323 | 39.3114
| 782 | 77.8326 | 40.5722
| 783 | 75.4335 | 41.7171
| 784 | 72.9764 | 42.7525
| 785 | 70.5092 | 43.6853
| 786 | 68.0822 | 44.5229
| 787 | 65.7449 | 45.2725
| 788 | 63.5413 | 45.9414
| 789 | 61.5071 | 46.5363
| 790 | 59.667 | 47.0639
| 791 | 58.0343 | 47.5302
| 792 | 56.6116 | 47.941
| 793 | 55.3924 | 48.3016
| 794 | 54.3633 | 48.6169
| 795 | 53.5064 | 48.8913
| 796 | 52.8015 | 49.129
| 797 | 52.2277 | 49.3338
| 798 | 51.765 | 49.5091
| 799 | 51.3946 | 49.658
| 800 | 51.1001 | 49.7833
| 801 | 50.867 | 49.8877
| 802 | 50.6832 | 49.9733
| 803 | 50.5386 | 50.0424
| 804 | 50.4249 | 50.0967
| 805 | 50.3354 | 50.1381
| 806 | 50.2649 | 50.1679
| 807 | 50.209 | 50.1876
| 808 | 50.1646 | 50.1986
| 809 | 50.1291 | 50.2018
| 810 | 50.1006 | 50.1984
| 811 | 50.0774 | 50.1893
| 812 | 50.0585 | 50.1755
| 813 | 50.043 | 50.1578
| 814 | 50.0302 | 50.137
| 815 | 50.0195 | 50.1137
| 816 | 50.0107 | 50.0887
| 817 | 50.0035 | 50.0627
| 818 | 49.9975 | 50.0362
| 819 | 49.9927 | 50.0098
| 820 | 49.9891 | 49.9841
| 821 | 49.9864 | 49.9596
| 822 | 49.9848 | 49.9366
| 823 | 49.9843 | 49.9156
| 824 | 49.9848 | 49.8969
| 825 | 49.9864 | 49.8809
| 826 | 49.9891 | 49.8677
| 827 | 49.993 | 49.8575
| 828 | 49.998 | 49.8505
| 829 | 50.0041 | 49.8467
| 830 | 50.0113 | 49.8461
| 831 | 50.0194 | 49.8485
| 832 | 50.0282 | 49.8539
| 833 | 50.0376 | 49.8621
| 834 | 50.0473 | 49.8727
| 835 | 50.057 | 49.8855
| 836 | 50.0663 | 49.9001
| 837 | 50.0749 | 49.9162
| 838 | 50.0823 | 49.9333
| 839 | 50.0881 | 49.951
| 840 | 50.0921 | 49.9688
| 841 | 50.0939 | 49.9864
| 842 | 50.0932 | 50.0033
| 843 | 50.09 | 50.0192
| 844 | 50.0842 | 50.0337
| 845 | 50.0762 | 50.0466
| 846 | 50.0664 | 50.0576
| 847 | 50.0556 | 50.0668
| 848 | 50.0448 | 50.0739
| 849 | 50.0356 | 50.0792
| 850 | 50.0299 | 50.0828
| 851 | 50.0301 | 50.085
| 852 | 50.0391 | 50.0865
| 853 | 50.0605 | 50.0876
| 854 | 50.0983 | 50.0893
| 855 | 50.1567 | 50.0921
| 856 | 50.2416 | 50.0973
| 857 | 50.359 | 50.1065
| 858 | 50.5151 | 50.1208
| 859 | 50.717 | 50.142
| 860 | 50.9718 | 50.1717
| 861 | 51.2867 | 50.2117
| 862 | 51.6692 | 50.264
| 863 | 52.1262 | 50.3307
| 864 | 52.664 | 50.414
| 865 | 53.2882 | 50.5159
| 866 | 54.003 | 50.6387
| 867 | 54.8111 | 50.7846
| 868 | 55.7135 | 50.9556
| 869 | 56.7093 | 51.1539
| 870 | 57.7952 | 51.3813
| 871 | 58.9662 | 51.6395
| 872 | 60.2149 | 51.93
| 873 | 61.5322 | 52.254
| 874 | 62.9074 | 52.6123
| 875 | 64.3289 | 53.0056
| 876 | 65.7839 | 53.434
| 877 | 67.2598 | 53.8974
| 878 | 68.7437 | 54.3952
| 879 | 70.2236 | 54.9265
| 880 | 71.6882 | 55.4898
| 881 | 73.1272 | 56.0835
| 882 | 74.5319 | 56.7057
| 883 | 75.8948 | 57.3538
| 884 | 77.1913 | 58.019
| 885 | 78.4372 | 58.7042
| 886 | 79.6291 | 59.4066
| 887 | 80.7649 | 60.1232
| 888 | 81.8435 | 60.8511
| 889 | 82.8647 | 61.5872
| 890 | 83.8288 | 62.3285
| 891 | 84.737 | 63.0722
| 892 | 85.5907 | 63.8153
| 893 | 86.3919 | 64.5553
| 894 | 87.1425 | 65.2895
| 895 | 87.8451 | 66.0156
| 896 | 88.502 | 66.7314
| 897 | 89.1156 | 67.435
| 898 | 89.6884 | 68.1245
| 899 | 90.223 | 68.7985
| 900 | 90.7217 | 69.4554
| 901 | 91.1867 | 70.0941
| 902 | 91.6203 | 70.7136
| 903 | 92.0246 | 71.313
| 904 | 92.4016 | 71.8917
| 905 | 92.7532 | 72.4491
| 906 | 93.0811 | 72.9849
| 907 | 93.387 | 73.4986
| 908 | 93.6724 | 73.9902
| 909 | 93.9388 | 74.4596
| 910 | 94.1874 | 74.9067
| 911 | 94.4196 | 75.3316
| 912 | 94.6365 | 75.7344
| 913 | 94.8391 | 76.1152
| 914 | 95.0284 | 76.4743
| 915 | 95.2054 | 76.8119
| 916 | 95.3708 | 77.1283
| 917 | 95.5254 | 77.4236
| 918 | 95.67 | 77.6981
| 919 | 95.8052 | 77.9522
| 920 | 95.9317 | 78.1861
| 921 | 96.0499 | 78.4
| 922 | 96.1604 | 78.5941
| 923 | 96.2637 | 78.7688
| 924 | 96.3601 | 78.9241
| 925 | 96.4502 | 79.0603
| 926 | 96.5343 | 79.1776
| 927 | 96.6127 | 79.2761
| 928 | 96.6857 | 79.3558
| 929 | 96.7536 | 79.4169
| 930 | 96.8168 | 79.4594
| 931 | 96.8753 | 79.4833
| 932 | 96.9296 | 79.4886
| 933 | 96.9796 | 79.4752
| 934 | 97.0257 | 79.4431
| 935 | 97.0681 | 79.3921
| 936 | 97.1067 | 79.322
| 937 | 97.1419 | 79.2327
| 938 | 97.1737 | 79.1238
| 939 | 97.2023 | 78.9952
| 940 | 97.2277 | 78.8465
| 941 | 97.25 | 78.6774
| 942 | 97.2693 | 78.4874
| 943 | 97.2857 | 78.2761
| 944 | 97.2992 | 78.0431
| 945 | 97.3098 | 77.7878
| 946 | 97.3177 | 77.5098
| 947 | 97.3228 | 77.2083
| 948 | 97.3252 | 76.883
| 949 | 97.3248 | 76.533
| 950 | 97.3216 | 76.1578