## Sheet1
| Wavelength | R% AOI= 0° s-Pol. (%) | R% AOI=0° p-Pol. (%) | R% AOI=15° s-Pol. (%) | R% AOI=15° p-Pol. (%)
| 200 | 40.7697 | 40.7697 | 39.5702 | 36.2683
| 201 | 39.6574 | 39.6574 | 38.3387 | 35.0906
| 202 | 38.5101 | 38.5101 | 37.0759 | 33.8873
| 203 | 37.3306 | 37.3306 | 35.7851 | 32.6617
| 204 | 36.1217 | 36.1217 | 34.4695 | 31.4174
https://www.newport.com/ | 205 | 34.8865 | 34.8865 | 33.133 | 30.1578
| 206 | 33.628 | 33.628 | 31.7792 | 28.8867
Raw Data | 207 | 32.3499 | 32.3499 | 30.4123 | 27.608
Reflectance Data for UV-Enhanced Aluminum Coating | 208 | 31.0556 | 31.0556 | 29.0363 | 26.3256
| 209 | 29.7489 | 29.7489 | 27.6557 | 25.0435
Coating Code: AR.10 | 210 | 28.4337 | 28.4337 | 26.2748 | 23.7659
| 211 | 27.1169 | 27.1169 | 24.9016 | 22.4999
DISCLAIMER: | 212 | 25.8 | 25.8 | 23.5374 | 21.2465
The data contained herewithin are typical measured data. Lot to lot variations are expected. Contact Newport Technical Support at (877)835-9620 Mon.-Fri.5am - 5pm PST or online at https://www.newport.com/contact-us with questions or for more information. This data may be used but Newport must be cited as the source. | 213 | 24.4871 | 24.4871 | 22.1867 | 20.0098
| 214 | 23.1824 | 23.1824 | 20.854 | 18.7935
| 215 | 21.8899 | 21.8899 | 19.5436 | 17.6013
| 216 | 20.6138 | 20.6138 | 18.2595 | 16.4366
| 217 | 19.3579 | 19.3579 | 17.0059 | 15.3027
| 218 | 18.1262 | 18.1262 | 15.7863 | 14.2026
| 219 | 16.9221 | 16.9221 | 14.6043 | 13.1391
| 220 | 15.7493 | 15.7493 | 13.463 | 12.1145
| 221 | 14.6162 | 14.6162 | 12.3707 | 11.1359
| 222 | 13.5203 | 13.5203 | 11.3241 | 10.2001
| 223 | 12.4642 | 12.4642 | 10.3252 | 9.3085
| 224 | 11.4502 | 11.4502 | 9.3757 | 8.462
Measurement Details: | 225 | 10.4801 | 10.4801 | 8.4767 | 7.6615
The data was collected at 0° and 15° AOI. | 226 | 9.5555 | 9.5555 | 7.629 | 6.9073
| 227 | 8.6776 | 8.6776 | 6.8331 | 6.1996
| 228 | 7.8472 | 7.8472 | 6.089 | 5.5381
| 229 | 7.0649 | 7.0649 | 5.3964 | 4.9224
| 230 | 6.3309 | 6.3309 | 4.7548 | 4.3518
| 231 | 5.6449 | 5.6449 | 4.1631 | 3.8252
| 232 | 5.0067 | 5.0067 | 3.6203 | 3.3416
| 233 | 4.4154 | 4.4154 | 3.1249 | 2.8994
| 234 | 3.8702 | 3.8702 | 2.6753 | 2.4973
| 235 | 3.3699 | 3.3699 | 2.2696 | 2.1336
| 236 | 2.913 | 2.913 | 1.906 | 1.8065
| 237 | 2.4981 | 2.4981 | 1.5822 | 1.5142
| 238 | 2.1234 | 2.1234 | 1.2963 | 1.2548
| 239 | 1.7871 | 1.7871 | 1.0458 | 1.0262
| 240 | 1.4873 | 1.4873 | 0.8287 | 0.8267
| 241 | 1.222 | 1.222 | 0.6425 | 0.6542
| 242 | 0.9892 | 0.9892 | 0.4851 | 0.5067
| 243 | 0.7868 | 0.7868 | 0.3543 | 0.3824
| 244 | 0.6129 | 0.6129 | 0.2477 | 0.2794
| 245 | 0.4652 | 0.4652 | 0.1634 | 0.1958
| 246 | 0.3419 | 0.3419 | 0.0991 | 0.1299
| 247 | 0.241 | 0.241 | 0.053 | 0.08
| 248 | 0.1604 | 0.1604 | 0.0232 | 0.0445
| 249 | 0.0984 | 0.0984 | 0.0078 | 0.0218
| 250 | 0.0532 | 0.0532 | 0.0052 | 0.0105
| 251 | 0.0234 | 0.0234 | 0.0136 | 0.0093
| 252 | 0.0067 | 0.0067 | 0.0315 | 0.0167
| 253 | 0.0017 | 0.0017 | 0.0574 | 0.0314
| 254 | 0.0069 | 0.0069 | 0.09 | 0.0523
| 255 | 0.021 | 0.021 | 0.1283 | 0.0785
| 256 | 0.0427 | 0.0427 | 0.171 | 0.1089
| 257 | 0.0709 | 0.0709 | 0.2173 | 0.1428
| 258 | 0.1045 | 0.1045 | 0.2661 | 0.1794
| 259 | 0.1426 | 0.1426 | 0.3167 | 0.2179
| 260 | 0.1841 | 0.1841 | 0.3683 | 0.2576
| 261 | 0.2282 | 0.2282 | 0.4202 | 0.2981
| 262 | 0.2742 | 0.2742 | 0.4719 | 0.3387
| 263 | 0.3214 | 0.3214 | 0.5228 | 0.379
| 264 | 0.3692 | 0.3692 | 0.5724 | 0.4186
| 265 | 0.417 | 0.417 | 0.6204 | 0.4572
| 266 | 0.4643 | 0.4643 | 0.6663 | 0.4943
| 267 | 0.5107 | 0.5107 | 0.71 | 0.5297
| 268 | 0.5557 | 0.5557 | 0.7511 | 0.5633
| 269 | 0.599 | 0.599 | 0.7893 | 0.5947
| 270 | 0.6404 | 0.6404 | 0.8247 | 0.6239
| 271 | 0.6796 | 0.6796 | 0.8569 | 0.6508
| 272 | 0.7164 | 0.7164 | 0.886 | 0.6751
| 273 | 0.7506 | 0.7506 | 0.9119 | 0.6969
| 274 | 0.7821 | 0.7821 | 0.9344 | 0.7161
| 275 | 0.8108 | 0.8108 | 0.9537 | 0.7327
| 276 | 0.8366 | 0.8366 | 0.9697 | 0.7467
| 277 | 0.8594 | 0.8594 | 0.9825 | 0.7581
| 278 | 0.8792 | 0.8792 | 0.9921 | 0.7669
| 279 | 0.8961 | 0.8961 | 0.9985 | 0.7733
| 280 | 0.9101 | 0.9101 | 1.0019 | 0.7771
| 281 | 0.9211 | 0.9211 | 1.0024 | 0.7786
| 282 | 0.9292 | 0.9292 | 1 | 0.7778
| 283 | 0.9346 | 0.9346 | 0.9949 | 0.7747
| 284 | 0.9372 | 0.9372 | 0.9873 | 0.7696
| 285 | 0.9372 | 0.9372 | 0.9771 | 0.7624
| 286 | 0.9346 | 0.9346 | 0.9647 | 0.7534
| 287 | 0.9296 | 0.9296 | 0.95 | 0.7425
| 288 | 0.9223 | 0.9223 | 0.9333 | 0.73
| 289 | 0.9128 | 0.9128 | 0.9148 | 0.7159
| 290 | 0.9012 | 0.9012 | 0.8945 | 0.7004
| 291 | 0.8877 | 0.8877 | 0.8726 | 0.6836
| 292 | 0.8723 | 0.8723 | 0.8492 | 0.6656
| 293 | 0.8552 | 0.8552 | 0.8246 | 0.6465
| 294 | 0.8366 | 0.8366 | 0.7988 | 0.6265
| 295 | 0.8165 | 0.8165 | 0.772 | 0.6056
| 296 | 0.7952 | 0.7952 | 0.7443 | 0.584
| 297 | 0.7727 | 0.7727 | 0.716 | 0.5618
| 298 | 0.7491 | 0.7491 | 0.687 | 0.5391
| 299 | 0.7246 | 0.7246 | 0.6576 | 0.516
| 300 | 0.6994 | 0.6994 | 0.6278 | 0.4926
| 301 | 0.6738 | 0.6738 | 0.5983 | 0.4694
| 302 | 0.6477 | 0.6477 | 0.5687 | 0.4461
| 303 | 0.6212 | 0.6212 | 0.5391 | 0.4228
| 304 | 0.5944 | 0.5944 | 0.5097 | 0.3996
| 305 | 0.5674 | 0.5674 | 0.4805 | 0.3765
| 306 | 0.5403 | 0.5403 | 0.4516 | 0.3537
| 307 | 0.5132 | 0.5132 | 0.4231 | 0.3313
| 308 | 0.4862 | 0.4862 | 0.3952 | 0.3092
| 309 | 0.4594 | 0.4594 | 0.3678 | 0.2876
| 310 | 0.4329 | 0.4329 | 0.341 | 0.2665
| 311 | 0.4067 | 0.4067 | 0.315 | 0.246
| 312 | 0.3809 | 0.3809 | 0.2898 | 0.2261
| 313 | 0.3557 | 0.3557 | 0.2654 | 0.2068
| 314 | 0.3309 | 0.3309 | 0.2419 | 0.1883
| 315 | 0.3068 | 0.3068 | 0.2194 | 0.1706
| 316 | 0.2834 | 0.2834 | 0.1978 | 0.1536
| 317 | 0.2607 | 0.2607 | 0.1773 | 0.1375
| 318 | 0.2388 | 0.2388 | 0.1578 | 0.1222
| 319 | 0.2177 | 0.2177 | 0.1394 | 0.1077
| 320 | 0.1974 | 0.1974 | 0.1221 | 0.0942
| 321 | 0.1782 | 0.1782 | 0.1061 | 0.0817
| 322 | 0.1599 | 0.1599 | 0.0912 | 0.07
| 323 | 0.1426 | 0.1426 | 0.0774 | 0.0593
| 324 | 0.1262 | 0.1262 | 0.0648 | 0.0496
| 325 | 0.1108 | 0.1108 | 0.0534 | 0.0407
| 326 | 0.0963 | 0.0963 | 0.0431 | 0.0328
| 327 | 0.0829 | 0.0829 | 0.034 | 0.0258
| 328 | 0.0705 | 0.0705 | 0.026 | 0.0197
| 329 | 0.0591 | 0.0591 | 0.0192 | 0.0146
| 330 | 0.0488 | 0.0488 | 0.0135 | 0.0103
| 331 | 0.0394 | 0.0394 | 0.0089 | 0.007
| 332 | 0.0311 | 0.0311 | 0.0054 | 0.0045
| 333 | 0.0238 | 0.0238 | 0.003 | 0.0029
| 334 | 0.0174 | 0.0174 | 0.0017 | 0.0021
| 335 | 0.0121 | 0.0121 | 0.0015 | 0.0022
| 336 | 0.0078 | 0.0078 | 0.0023 | 0.0031
| 337 | 0.0044 | 0.0044 | 0.0042 | 0.0047
| 338 | 0.002 | 0.002 | 0.007 | 0.0072
| 339 | 0.0005 | 0.0005 | 0.0107 | 0.0104
| 340 | 0 | 0 | 0.0154 | 0.0144
| 341 | 0.0004 | 0.0004 | 0.0209 | 0.0191
| 342 | 0.0016 | 0.0016 | 0.0273 | 0.0244
| 343 | 0.0037 | 0.0037 | 0.0346 | 0.0304
| 344 | 0.0067 | 0.0067 | 0.0426 | 0.0371
| 345 | 0.0104 | 0.0104 | 0.0514 | 0.0443
| 346 | 0.0149 | 0.0149 | 0.0609 | 0.0521
| 347 | 0.0202 | 0.0202 | 0.0711 | 0.0605
| 348 | 0.0262 | 0.0262 | 0.082 | 0.0694
| 349 | 0.0329 | 0.0329 | 0.0935 | 0.0788
| 350 | 0.0402 | 0.0402 | 0.1055 | 0.0886
| 351 | 0.0471 | 0.0471 | 0.1165 | 0.0973
| 352 | 0.0541 | 0.0541 | 0.1272 | 0.1059
| 353 | 0.0614 | 0.0614 | 0.1382 | 0.1146
| 354 | 0.0691 | 0.0691 | 0.1495 | 0.1235
| 355 | 0.0771 | 0.0771 | 0.1609 | 0.1326
| 356 | 0.0853 | 0.0853 | 0.1724 | 0.1418
| 357 | 0.0938 | 0.0938 | 0.1842 | 0.1512
| 358 | 0.1026 | 0.1026 | 0.196 | 0.1607
| 359 | 0.1115 | 0.1115 | 0.208 | 0.1703
| 360 | 0.1207 | 0.1207 | 0.22 | 0.1799
| 361 | 0.1299 | 0.1299 | 0.232 | 0.1895
| 362 | 0.1392 | 0.1392 | 0.244 | 0.1991
| 363 | 0.1486 | 0.1486 | 0.256 | 0.2088
| 364 | 0.1582 | 0.1582 | 0.268 | 0.2185
| 365 | 0.1679 | 0.1679 | 0.2801 | 0.2282
| 366 | 0.1777 | 0.1777 | 0.2921 | 0.238
| 367 | 0.1875 | 0.1875 | 0.3041 | 0.2477
| 368 | 0.1974 | 0.1974 | 0.3161 | 0.2575
| 369 | 0.2074 | 0.2074 | 0.3281 | 0.2672
| 370 | 0.2174 | 0.2174 | 0.3401 | 0.2769
| 371 | 0.2274 | 0.2274 | 0.352 | 0.2866
| 372 | 0.2403 | 0.2403 | 0.3674 | 0.2991
| 373 | 0.2538 | 0.2538 | 0.3834 | 0.3121
| 374 | 0.2674 | 0.2674 | 0.3994 | 0.3251
| 375 | 0.281 | 0.281 | 0.4154 | 0.3381
| 376 | 0.2948 | 0.2948 | 0.4313 | 0.351
| 377 | 0.3085 | 0.3085 | 0.4472 | 0.3639
| 378 | 0.3222 | 0.3222 | 0.4629 | 0.3765
| 379 | 0.336 | 0.336 | 0.4786 | 0.3891
| 380 | 0.3497 | 0.3497 | 0.4942 | 0.4017
| 381 | 0.3634 | 0.3634 | 0.5097 | 0.4141
| 382 | 0.377 | 0.377 | 0.525 | 0.4264
| 383 | 0.3907 | 0.3907 | 0.5402 | 0.4387
| 384 | 0.4042 | 0.4042 | 0.5553 | 0.4508
| 385 | 0.4177 | 0.4177 | 0.5702 | 0.4627
| 386 | 0.4311 | 0.4311 | 0.585 | 0.4746
| 387 | 0.4444 | 0.4444 | 0.5996 | 0.4863
| 388 | 0.4576 | 0.4576 | 0.614 | 0.4978
| 389 | 0.4707 | 0.4707 | 0.6282 | 0.5092
| 390 | 0.4836 | 0.4836 | 0.6422 | 0.5204
| 391 | 0.4964 | 0.4964 | 0.656 | 0.5315
| 392 | 0.5091 | 0.5091 | 0.6696 | 0.5423
| 393 | 0.5216 | 0.5216 | 0.6829 | 0.553
| 394 | 0.5339 | 0.5339 | 0.6961 | 0.5636
| 395 | 0.5461 | 0.5461 | 0.709 | 0.5739
| 396 | 0.5581 | 0.5581 | 0.7217 | 0.584
| 397 | 0.57 | 0.57 | 0.7341 | 0.594
| 398 | 0.5816 | 0.5816 | 0.7464 | 0.6038
| 399 | 0.5931 | 0.5931 | 0.7583 | 0.6133
| 400 | 0.6043 | 0.6043 | 0.7701 | 0.6227
| 401 | 0.6153 | 0.6153 | 0.7814 | 0.6318
| 402 | 0.626 | 0.626 | 0.7926 | 0.6407
| 403 | 0.6366 | 0.6366 | 0.8035 | 0.6494
| 404 | 0.647 | 0.647 | 0.8142 | 0.658
| 405 | 0.6571 | 0.6571 | 0.8246 | 0.6663
| 406 | 0.6671 | 0.6671 | 0.8348 | 0.6745
| 407 | 0.6767 | 0.6767 | 0.8446 | 0.6823
| 408 | 0.6854 | 0.6854 | 0.8535 | 0.6895
| 409 | 0.694 | 0.694 | 0.8623 | 0.6966
| 410 | 0.7025 | 0.7025 | 0.8708 | 0.7035
| 411 | 0.7107 | 0.7107 | 0.8792 | 0.7103
| 412 | 0.7188 | 0.7188 | 0.8874 | 0.717
| 413 | 0.7268 | 0.7268 | 0.8955 | 0.7236
| 414 | 0.7347 | 0.7347 | 0.9035 | 0.73
| 415 | 0.7424 | 0.7424 | 0.9113 | 0.7364
| 416 | 0.7499 | 0.7499 | 0.919 | 0.7427
| 417 | 0.7574 | 0.7574 | 0.9266 | 0.7489
| 418 | 0.7647 | 0.7647 | 0.9341 | 0.755
| 419 | 0.772 | 0.772 | 0.9414 | 0.761
| 420 | 0.7791 | 0.7791 | 0.9487 | 0.767
| 421 | 0.7861 | 0.7861 | 0.9559 | 0.7729
| 422 | 0.7931 | 0.7931 | 0.963 | 0.7788
| 423 | 0.7999 | 0.7999 | 0.97 | 0.7846
| 424 | 0.8067 | 0.8067 | 0.977 | 0.7904
| 425 | 0.8134 | 0.8134 | 0.9839 | 0.7962
| 426 | 0.82 | 0.82 | 0.9908 | 0.8019
| 427 | 0.8266 | 0.8266 | 0.9976 | 0.8076
| 428 | 0.8331 | 0.8331 | 1.0044 | 0.8133
| 429 | 0.8395 | 0.8395 | 1.0111 | 0.8189
| 430 | 0.8459 | 0.8459 | 1.0178 | 0.8246
| 431 | 0.8523 | 0.8523 | 1.0246 | 0.8303
| 432 | 0.8587 | 0.8587 | 1.0313 | 0.836
| 433 | 0.865 | 0.865 | 1.038 | 0.8418
| 434 | 0.8713 | 0.8713 | 1.0447 | 0.8477
| 435 | 0.8776 | 0.8776 | 1.0515 | 0.8536
| 436 | 0.884 | 0.884 | 1.0583 | 0.8596
| 437 | 0.8903 | 0.8903 | 1.0652 | 0.8657
| 438 | 0.8967 | 0.8967 | 1.0721 | 0.8718
| 439 | 0.9031 | 0.9031 | 1.0791 | 0.8779
| 440 | 0.9095 | 0.9095 | 1.0862 | 0.8842
| 441 | 0.916 | 0.916 | 1.0933 | 0.8905
| 442 | 0.9225 | 0.9225 | 1.1006 | 0.8969
| 443 | 0.9291 | 0.9291 | 1.1079 | 0.9035
| 444 | 0.9358 | 0.9358 | 1.1154 | 0.9101
| 445 | 0.9422 | 0.9422 | 1.1224 | 0.9164
| 446 | 0.9485 | 0.9485 | 1.1294 | 0.9225
| 447 | 0.9548 | 0.9548 | 1.1364 | 0.9287
| 448 | 0.9611 | 0.9611 | 1.1435 | 0.935
| 449 | 0.9674 | 0.9674 | 1.1506 | 0.9413
| 450 | 0.9738 | 0.9738 | 1.1578 | 0.9477
| 451 | 0.9804 | 0.9804 | 1.1652 | 0.9543
| 452 | 0.9869 | 0.9869 | 1.1727 | 0.961
| 453 | 0.9936 | 0.9936 | 1.1803 | 0.9678
| 454 | 1.0003 | 1.0003 | 1.188 | 0.9747
| 455 | 1.0071 | 1.0071 | 1.1958 | 0.9817
| 456 | 1.014 | 1.014 | 1.2038 | 0.9888
| 457 | 1.0209 | 1.0209 | 1.2118 | 0.9961
| 458 | 1.028 | 1.028 | 1.22 | 1.0034
| 459 | 1.0351 | 1.0351 | 1.2283 | 1.0109
| 460 | 1.0424 | 1.0424 | 1.2368 | 1.0185
| 461 | 1.0497 | 1.0497 | 1.2454 | 1.0262
| 462 | 1.0572 | 1.0572 | 1.2541 | 1.0341
| 463 | 1.0647 | 1.0647 | 1.263 | 1.0421
| 464 | 1.0724 | 1.0724 | 1.272 | 1.0502
| 465 | 1.0802 | 1.0802 | 1.2813 | 1.0585
| 466 | 1.0882 | 1.0882 | 1.2906 | 1.0669
| 467 | 1.0963 | 1.0963 | 1.3002 | 1.0755
| 468 | 1.1045 | 1.1045 | 1.3099 | 1.0843
| 469 | 1.1128 | 1.1128 | 1.3198 | 1.0932
| 470 | 1.1213 | 1.1213 | 1.3298 | 1.1022
| 471 | 1.1299 | 1.1299 | 1.3401 | 1.1115
| 472 | 1.1387 | 1.1387 | 1.3506 | 1.1209
| 473 | 1.1477 | 1.1477 | 1.3612 | 1.1304
| 474 | 1.1568 | 1.1568 | 1.372 | 1.1402
| 475 | 1.1661 | 1.1661 | 1.383 | 1.1501
| 476 | 1.1755 | 1.1755 | 1.3943 | 1.1602
| 477 | 1.1851 | 1.1851 | 1.4057 | 1.1705
| 478 | 1.1949 | 1.1949 | 1.4174 | 1.1809
| 479 | 1.2048 | 1.2048 | 1.4292 | 1.1916
| 480 | 1.215 | 1.215 | 1.4413 | 1.2024
| 481 | 1.2253 | 1.2253 | 1.4535 | 1.2134
| 482 | 1.2357 | 1.2357 | 1.466 | 1.2246
| 483 | 1.2464 | 1.2464 | 1.4787 | 1.236
| 484 | 1.2573 | 1.2573 | 1.4916 | 1.2476
| 485 | 1.2683 | 1.2683 | 1.5048 | 1.2594
| 486 | 1.2795 | 1.2795 | 1.5181 | 1.2713
| 487 | 1.291 | 1.291 | 1.5317 | 1.2835
| 488 | 1.3026 | 1.3026 | 1.5455 | 1.2959
| 489 | 1.3144 | 1.3144 | 1.5595 | 1.3084
| 490 | 1.3264 | 1.3264 | 1.5738 | 1.3212
| 491 | 1.3386 | 1.3386 | 1.5883 | 1.3341
| 492 | 1.351 | 1.351 | 1.603 | 1.3473
| 493 | 1.3636 | 1.3636 | 1.6179 | 1.3606
| 494 | 1.3764 | 1.3764 | 1.6331 | 1.3742
| 495 | 1.3899 | 1.3899 | 1.6489 | 1.3883
| 496 | 1.4039 | 1.4039 | 1.6655 | 1.4031
| 497 | 1.4182 | 1.4182 | 1.6824 | 1.4181
| 498 | 1.4327 | 1.4327 | 1.6994 | 1.4333
| 499 | 1.4474 | 1.4474 | 1.7168 | 1.4487
| 500 | 1.4624 | 1.4624 | 1.7344 | 1.4644
| 501 | 1.4775 | 1.4775 | 1.7522 | 1.4802
| 502 | 1.4927 | 1.4927 | 1.77 | 1.496
| 503 | 1.5078 | 1.5078 | 1.7877 | 1.5116
| 504 | 1.523 | 1.523 | 1.8055 | 1.5274
| 505 | 1.5384 | 1.5384 | 1.8236 | 1.5434
| 506 | 1.5541 | 1.5541 | 1.8419 | 1.5595
| 507 | 1.5699 | 1.5699 | 1.8604 | 1.5759
| 508 | 1.586 | 1.586 | 1.8792 | 1.5924
| 509 | 1.6022 | 1.6022 | 1.8981 | 1.6091
| 510 | 1.6186 | 1.6186 | 1.9173 | 1.626
| 511 | 1.6353 | 1.6353 | 1.9367 | 1.6431
| 512 | 1.6521 | 1.6521 | 1.9563 | 1.6604
| 513 | 1.6691 | 1.6691 | 1.9761 | 1.6778
| 514 | 1.6863 | 1.6863 | 1.9961 | 1.6955
| 515 | 1.7037 | 1.7037 | 2.0163 | 1.7133
| 516 | 1.7213 | 1.7213 | 2.0367 | 1.7312
| 517 | 1.7391 | 1.7391 | 2.0574 | 1.7494
| 518 | 1.7571 | 1.7571 | 2.0782 | 1.7677
| 519 | 1.7753 | 1.7753 | 2.0992 | 1.7862
| 520 | 1.7936 | 1.7936 | 2.1204 | 1.8048
| 521 | 1.8121 | 1.8121 | 2.1418 | 1.8236
| 522 | 1.8308 | 1.8308 | 2.1634 | 1.8426
| 523 | 1.8497 | 1.8497 | 2.1852 | 1.8617
| 524 | 1.8688 | 1.8688 | 2.2072 | 1.881
| 525 | 1.888 | 1.888 | 2.2293 | 1.9004
| 526 | 1.9075 | 1.9075 | 2.2516 | 1.92
| 527 | 1.927 | 1.927 | 2.2741 | 1.9398
| 528 | 1.9468 | 1.9468 | 2.2968 | 1.9597
| 529 | 1.9667 | 1.9667 | 2.3197 | 1.9797
| 530 | 1.9868 | 1.9868 | 2.3427 | 1.9999
| 531 | 2.0071 | 2.0071 | 2.3659 | 2.0202
| 532 | 2.0276 | 2.0276 | 2.3894 | 2.0408
| 533 | 2.0487 | 2.0487 | 2.4135 | 2.062
| 534 | 2.0699 | 2.0699 | 2.4377 | 2.0833
| 535 | 2.0913 | 2.0913 | 2.4621 | 2.1048
| 536 | 2.1129 | 2.1129 | 2.4867 | 2.1264
| 537 | 2.1347 | 2.1347 | 2.5115 | 2.1482
| 538 | 2.1566 | 2.1566 | 2.5364 | 2.1701
| 539 | 2.1786 | 2.1786 | 2.5615 | 2.1922
| 540 | 2.2009 | 2.2009 | 2.5867 | 2.2144
| 541 | 2.2233 | 2.2233 | 2.6121 | 2.2367
| 542 | 2.2458 | 2.2458 | 2.6377 | 2.2592
| 543 | 2.2685 | 2.2685 | 2.6634 | 2.2818
| 544 | 2.2914 | 2.2914 | 2.6893 | 2.3045
| 545 | 2.3144 | 2.3144 | 2.7154 | 2.3274
| 546 | 2.3376 | 2.3376 | 2.7415 | 2.3504
| 547 | 2.3609 | 2.3609 | 2.7679 | 2.3735
| 548 | 2.3843 | 2.3843 | 2.7944 | 2.3967
| 549 | 2.4079 | 2.4079 | 2.821 | 2.4201
| 550 | 2.4316 | 2.4316 | 2.8477 | 2.4436
| 551 | 2.4557 | 2.4557 | 2.8748 | 2.4673
| 552 | 2.4798 | 2.4798 | 2.902 | 2.4912
| 553 | 2.5041 | 2.5041 | 2.9293 | 2.5151
| 554 | 2.5286 | 2.5286 | 2.9568 | 2.5392
| 555 | 2.5529 | 2.5529 | 2.9841 | 2.5632
| 556 | 2.5773 | 2.5773 | 3.0115 | 2.5872
| 557 | 2.6018 | 2.6018 | 3.039 | 2.6113
| 558 | 2.6265 | 2.6265 | 3.0667 | 2.6355
| 559 | 2.6512 | 2.6512 | 3.0944 | 2.6599
| 560 | 2.6761 | 2.6761 | 3.1222 | 2.6843
| 561 | 2.7011 | 2.7011 | 3.1502 | 2.7088
| 562 | 2.7262 | 2.7262 | 3.1783 | 2.7334
| 563 | 2.7514 | 2.7514 | 3.2064 | 2.7581
| 564 | 2.7767 | 2.7767 | 3.2347 | 2.7828
| 565 | 2.8022 | 2.8022 | 3.2631 | 2.8077
| 566 | 2.8277 | 2.8277 | 3.2916 | 2.8326
| 567 | 2.8533 | 2.8533 | 3.3201 | 2.8576
| 568 | 2.879 | 2.879 | 3.3488 | 2.8827
| 569 | 2.9049 | 2.9049 | 3.3775 | 2.9079
| 570 | 2.9308 | 2.9308 | 3.4064 | 2.9332
| 571 | 2.9568 | 2.9568 | 3.4353 | 2.9585
| 572 | 2.9829 | 2.9829 | 3.4643 | 2.9839
| 573 | 3.0091 | 3.0091 | 3.4934 | 3.0093
| 574 | 3.0354 | 3.0354 | 3.5226 | 3.0348
| 575 | 3.0617 | 3.0617 | 3.5518 | 3.0604
| 576 | 3.0882 | 3.0882 | 3.5811 | 3.0861
| 577 | 3.1147 | 3.1147 | 3.6105 | 3.1118
| 578 | 3.1413 | 3.1413 | 3.6399 | 3.1375
| 579 | 3.168 | 3.168 | 3.6694 | 3.1634
| 580 | 3.1947 | 3.1947 | 3.699 | 3.1892
| 581 | 3.2215 | 3.2215 | 3.7286 | 3.2151
| 582 | 3.2484 | 3.2484 | 3.7583 | 3.2411
| 583 | 3.2754 | 3.2754 | 3.7881 | 3.2671
| 584 | 3.3024 | 3.3024 | 3.8179 | 3.2932
| 585 | 3.3295 | 3.3295 | 3.8477 | 3.3193
| 586 | 3.3566 | 3.3566 | 3.8776 | 3.3454
| 587 | 3.3838 | 3.3838 | 3.9076 | 3.3716
| 588 | 3.411 | 3.411 | 3.9376 | 3.3978
| 589 | 3.4383 | 3.4383 | 3.9676 | 3.4241
| 590 | 3.4657 | 3.4657 | 3.9977 | 3.4504
| 591 | 3.4931 | 3.4931 | 4.0278 | 3.4767
| 592 | 3.5205 | 3.5205 | 4.0579 | 3.503
| 593 | 3.548 | 3.548 | 4.0881 | 3.5294
| 594 | 3.5755 | 3.5755 | 4.1183 | 3.5558
| 595 | 3.6031 | 3.6031 | 4.1485 | 3.5822
| 596 | 3.6307 | 3.6307 | 4.1788 | 3.6087
| 597 | 3.6584 | 3.6584 | 4.2091 | 3.6351
| 598 | 3.6861 | 3.6861 | 4.2394 | 3.6616
| 599 | 3.7138 | 3.7138 | 4.2697 | 3.6881
| 600 | 3.7415 | 3.7415 | 4.3 | 3.7146