## Sheet1
| Wavelength | R% AOI=0° s-Pol. (%) | R% AOI=0° p-Pol. (%) | R% AOI=15° s-Pol. (%) | R% AOI=15° p-Pol. (%)
| 1450 | 99.167 | 98.1705 | 99.999 | 99.9009
| 1451 | 99.2338 | 98.3315 | 99.999 | 99.9027
| 1452 | 99.2941 | 98.4754 | 99.999 | 99.9044
| 1453 | 99.3486 | 98.6043 | 99.999 | 99.906
https://www.newport.com/ | 1454 | 99.3981 | 98.72 | 99.999 | 99.9076
| 1455 | 99.443 | 98.8241 | 99.999 | 99.9091
Raw Data | 1456 | 99.4838 | 98.9179 | 99.9991 | 99.9106
Reflectance Data for UV-Enhanced Aluminum Coating | 1457 | 99.5211 | 99.0027 | 99.9991 | 99.912
| 1458 | 99.555 | 99.0794 | 99.9991 | 99.9134
Coating Code: DM.8 | 1459 | 99.5861 | 99.1489 | 99.9991 | 99.9147
| 1460 | 99.6145 | 99.212 | 99.9991 | 99.9159
DISCLAIMER: | 1461 | 99.6405 | 99.2695 | 99.9991 | 99.9172
The data contained herewithin are typical measured data. Lot to lot variations are expected. Contact Newport Technical Support at (877)835-9620 Mon.-Fri.5am - 5pm PST or online at https://www.newport.com/contact-us with questions or for more information. This data may be used but Newport must be cited as the source. | 1462 | 99.6644 | 99.3218 | 99.9991 | 99.9183
| 1463 | 99.6864 | 99.3696 | 99.9991 | 99.9195
| 1464 | 99.7066 | 99.4132 | 99.9991 | 99.9206
| 1465 | 99.7252 | 99.4532 | 99.9991 | 99.9216
| 1466 | 99.7423 | 99.4898 | 99.9992 | 99.9226
| 1467 | 99.7582 | 99.5234 | 99.9992 | 99.9236
| 1468 | 99.7728 | 99.5543 | 99.9992 | 99.9245
| 1469 | 99.7864 | 99.5828 | 99.9992 | 99.9254
| 1470 | 99.799 | 99.609 | 99.9992 | 99.9263
| 1471 | 99.8106 | 99.6332 | 99.9992 | 99.9272
| 1472 | 99.8215 | 99.6555 | 99.9992 | 99.928
| 1473 | 99.8315 | 99.6761 | 99.9992 | 99.9288
Measurement Details: | 1474 | 99.8409 | 99.6953 | 99.9992 | 99.9295
The data was collected at 0° and 15° AOI. | 1475 | 99.8496 | 99.713 | 99.9992 | 99.9302
| 1476 | 99.8577 | 99.7294 | 99.9992 | 99.9309
| 1477 | 99.8653 | 99.7447 | 99.9992 | 99.9316
| 1478 | 99.8724 | 99.7589 | 99.9992 | 99.9322
| 1479 | 99.879 | 99.7722 | 99.9992 | 99.9328
| 1480 | 99.8852 | 99.7845 | 99.9993 | 99.9334
| 1481 | 99.8909 | 99.796 | 99.9993 | 99.934
| 1482 | 99.8964 | 99.8067 | 99.9993 | 99.9345
| 1483 | 99.9014 | 99.8167 | 99.9993 | 99.9351
| 1484 | 99.9062 | 99.826 | 99.9993 | 99.9356
| 1485 | 99.9107 | 99.8348 | 99.9993 | 99.936
| 1486 | 99.9149 | 99.843 | 99.9993 | 99.9365
| 1487 | 99.9189 | 99.8507 | 99.9993 | 99.9369
| 1488 | 99.9226 | 99.8579 | 99.9993 | 99.9374
| 1489 | 99.9261 | 99.8647 | 99.9993 | 99.9378
| 1490 | 99.9294 | 99.871 | 99.9993 | 99.9381
| 1491 | 99.9325 | 99.877 | 99.9993 | 99.9385
| 1492 | 99.9354 | 99.8826 | 99.9993 | 99.9388
| 1493 | 99.9382 | 99.8879 | 99.9993 | 99.9392
| 1494 | 99.9408 | 99.8929 | 99.9993 | 99.9395
| 1495 | 99.9433 | 99.8976 | 99.9993 | 99.9398
| 1496 | 99.9457 | 99.902 | 99.9993 | 99.94
| 1497 | 99.9479 | 99.9062 | 99.9993 | 99.9403
| 1498 | 99.95 | 99.9102 | 99.9993 | 99.9405
| 1499 | 99.952 | 99.9139 | 99.9993 | 99.9408
| 1500 | 99.9539 | 99.9175 | 99.9993 | 99.941
| 1501 | 99.9556 | 99.9208 | 99.9993 | 99.9412
| 1502 | 99.9573 | 99.924 | 99.9993 | 99.9413
| 1503 | 99.959 | 99.927 | 99.9993 | 99.9415
| 1504 | 99.9605 | 99.9298 | 99.9993 | 99.9416
| 1505 | 99.9619 | 99.9325 | 99.9993 | 99.9418
| 1506 | 99.9633 | 99.9351 | 99.9993 | 99.9419
| 1507 | 99.9646 | 99.9375 | 99.9993 | 99.942
| 1508 | 99.9659 | 99.9398 | 99.9993 | 99.9421
| 1509 | 99.9671 | 99.942 | 99.9993 | 99.9422
| 1510 | 99.9682 | 99.9441 | 99.9993 | 99.9422
| 1511 | 99.9693 | 99.9461 | 99.9993 | 99.9423
| 1512 | 99.9704 | 99.948 | 99.9993 | 99.9423
| 1513 | 99.9713 | 99.9498 | 99.9993 | 99.9423
| 1514 | 99.9723 | 99.9515 | 99.9993 | 99.9423
| 1515 | 99.9732 | 99.9532 | 99.9993 | 99.9423
| 1516 | 99.974 | 99.9547 | 99.9993 | 99.9423
| 1517 | 99.9749 | 99.9562 | 99.9993 | 99.9423
| 1518 | 99.9756 | 99.9576 | 99.9993 | 99.9422
| 1519 | 99.9764 | 99.959 | 99.9993 | 99.9422
| 1520 | 99.9771 | 99.9603 | 99.9993 | 99.9421
| 1521 | 99.9778 | 99.9615 | 99.9993 | 99.942
| 1522 | 99.9785 | 99.9627 | 99.9993 | 99.9419
| 1523 | 99.9791 | 99.9638 | 99.9993 | 99.9418
| 1524 | 99.9797 | 99.9649 | 99.9993 | 99.9417
| 1525 | 99.9803 | 99.966 | 99.9993 | 99.9415
| 1526 | 99.9808 | 99.967 | 99.9993 | 99.9414
| 1527 | 99.9814 | 99.9679 | 99.9993 | 99.9412
| 1528 | 99.9819 | 99.9688 | 99.9993 | 99.941
| 1529 | 99.9824 | 99.9697 | 99.9993 | 99.9408
| 1530 | 99.9828 | 99.9705 | 99.9993 | 99.9406
| 1531 | 99.9833 | 99.9713 | 99.9993 | 99.9404
| 1532 | 99.9837 | 99.9721 | 99.9993 | 99.9402
| 1533 | 99.9841 | 99.9729 | 99.9993 | 99.9399
| 1534 | 99.9846 | 99.9736 | 99.9993 | 99.9396
| 1535 | 99.9849 | 99.9743 | 99.9993 | 99.9394
| 1536 | 99.9853 | 99.9749 | 99.9993 | 99.9391
| 1537 | 99.9857 | 99.9755 | 99.9993 | 99.9387
| 1538 | 99.986 | 99.9762 | 99.9993 | 99.9384
| 1539 | 99.9863 | 99.9767 | 99.9993 | 99.9381
| 1540 | 99.9867 | 99.9773 | 99.9993 | 99.9377
| 1541 | 99.987 | 99.9778 | 99.9993 | 99.9374
| 1542 | 99.9873 | 99.9784 | 99.9993 | 99.937
| 1543 | 99.9876 | 99.9789 | 99.9993 | 99.9366
| 1544 | 99.9878 | 99.9794 | 99.9993 | 99.9361
| 1545 | 99.9881 | 99.9798 | 99.9993 | 99.9357
| 1546 | 99.9884 | 99.9803 | 99.9993 | 99.9352
| 1547 | 99.9886 | 99.9807 | 99.9993 | 99.9348
| 1548 | 99.9888 | 99.9811 | 99.9993 | 99.9343
| 1549 | 99.9891 | 99.9815 | 99.9992 | 99.9338
| 1550 | 99.9893 | 99.9819 | 99.9992 | 99.9333
| 1551 | 99.9895 | 99.9823 | 99.9992 | 99.9327
| 1552 | 99.9897 | 99.9826 | 99.9992 | 99.9321
| 1553 | 99.9899 | 99.983 | 99.9992 | 99.9316
| 1554 | 99.9901 | 99.9833 | 99.9992 | 99.9309
| 1555 | 99.9903 | 99.9836 | 99.9992 | 99.9303
| 1556 | 99.9904 | 99.9839 | 99.9992 | 99.9297
| 1557 | 99.9906 | 99.9842 | 99.9992 | 99.929
| 1558 | 99.9908 | 99.9845 | 99.9992 | 99.9283
| 1559 | 99.9909 | 99.9848 | 99.9992 | 99.9276
| 1560 | 99.9911 | 99.9851 | 99.9992 | 99.9269
| 1561 | 99.9913 | 99.9853 | 99.9992 | 99.9261
| 1562 | 99.9914 | 99.9856 | 99.9992 | 99.9253
| 1563 | 99.9915 | 99.9858 | 99.9992 | 99.9245
| 1564 | 99.9917 | 99.9861 | 99.9992 | 99.9237
| 1565 | 99.9918 | 99.9863 | 99.9991 | 99.9229
| 1566 | 99.9919 | 99.9865 | 99.9991 | 99.922
| 1567 | 99.9921 | 99.9867 | 99.9991 | 99.9211
| 1568 | 99.9922 | 99.9869 | 99.9991 | 99.9202
| 1569 | 99.9923 | 99.9871 | 99.9991 | 99.9192
| 1570 | 99.9924 | 99.9873 | 99.9991 | 99.9182
| 1571 | 99.9925 | 99.9875 | 99.9991 | 99.9172
| 1572 | 99.9926 | 99.9877 | 99.9991 | 99.9162
| 1573 | 99.9927 | 99.9879 | 99.9991 | 99.9151
| 1574 | 99.9928 | 99.988 | 99.9991 | 99.914
| 1575 | 99.9929 | 99.9882 | 99.9991 | 99.9129
| 1576 | 99.993 | 99.9884 | 99.9991 | 99.9117
| 1577 | 99.9931 | 99.9885 | 99.999 | 99.9105
| 1578 | 99.9932 | 99.9887 | 99.999 | 99.9092
| 1579 | 99.9933 | 99.9888 | 99.999 | 99.908
| 1580 | 99.9934 | 99.9889 | 99.999 | 99.9067
| 1581 | 99.9934 | 99.9891 | 99.999 | 99.9053
| 1582 | 99.9935 | 99.9892 | 99.999 | 99.9039
| 1583 | 99.9936 | 99.9893 | 99.999 | 99.9025
| 1584 | 99.9937 | 99.9895 | 99.999 | 99.901
| 1585 | 99.9937 | 99.9896 | 99.9989 | 99.8995
| 1586 | 99.9938 | 99.9897 | 99.9989 | 99.8979
| 1587 | 99.9939 | 99.9898 | 99.9989 | 99.8963
| 1588 | 99.9939 | 99.9899 | 99.9989 | 99.8947
| 1589 | 99.994 | 99.99 | 99.9989 | 99.893
| 1590 | 99.994 | 99.9901 | 99.9989 | 99.8912
| 1591 | 99.9941 | 99.9902 | 99.9989 | 99.8894
| 1592 | 99.9942 | 99.9903 | 99.9989 | 99.8875
| 1593 | 99.9942 | 99.9904 | 99.9988 | 99.8856
| 1594 | 99.9943 | 99.9905 | 99.9988 | 99.8837
| 1595 | 99.9943 | 99.9906 | 99.9988 | 99.8816
| 1596 | 99.9944 | 99.9907 | 99.9988 | 99.8795
| 1597 | 99.9944 | 99.9908 | 99.9988 | 99.8774
| 1598 | 99.9945 | 99.9908 | 99.9988 | 99.8752
| 1599 | 99.9945 | 99.9909 | 99.9987 | 99.8729
| 1600 | 99.9945 | 99.991 | 99.9987 | 99.8705
| 1601 | 99.9946 | 99.9911 | 99.9987 | 99.8681
| 1602 | 99.9946 | 99.9911 | 99.9987 | 99.8656
| 1603 | 99.9947 | 99.9912 | 99.9987 | 99.863
| 1604 | 99.9947 | 99.9913 | 99.9986 | 99.8604
| 1605 | 99.9947 | 99.9913 | 99.9986 | 99.8576
| 1606 | 99.9948 | 99.9914 | 99.9986 | 99.8548
| 1607 | 99.9948 | 99.9914 | 99.9986 | 99.8519
| 1608 | 99.9948 | 99.9915 | 99.9986 | 99.8489
| 1609 | 99.9949 | 99.9915 | 99.9985 | 99.8458
| 1610 | 99.9949 | 99.9916 | 99.9985 | 99.8426
| 1611 | 99.9949 | 99.9916 | 99.9985 | 99.8393
| 1612 | 99.995 | 99.9917 | 99.9985 | 99.8359
| 1613 | 99.995 | 99.9917 | 99.9984 | 99.8324
| 1614 | 99.995 | 99.9918 | 99.9984 | 99.8287
| 1615 | 99.995 | 99.9918 | 99.9984 | 99.825
| 1616 | 99.9951 | 99.9919 | 99.9984 | 99.8211
| 1617 | 99.9951 | 99.9919 | 99.9983 | 99.8171
| 1618 | 99.9951 | 99.9919 | 99.9983 | 99.813
| 1619 | 99.9951 | 99.992 | 99.9983 | 99.8087
| 1620 | 99.9951 | 99.992 | 99.9982 | 99.8043
| 1621 | 99.9952 | 99.992 | 99.9982 | 99.7998
| 1622 | 99.9952 | 99.9921 | 99.9982 | 99.7951
| 1623 | 99.9952 | 99.9921 | 99.9981 | 99.7902
| 1624 | 99.9952 | 99.9921 | 99.9981 | 99.7852
| 1625 | 99.9952 | 99.9921 | 99.9981 | 99.78
| 1626 | 99.9952 | 99.9922 | 99.998 | 99.7746
| 1627 | 99.9952 | 99.9922 | 99.998 | 99.769
| 1628 | 99.9953 | 99.9922 | 99.998 | 99.7632
| 1629 | 99.9953 | 99.9922 | 99.9979 | 99.7573
| 1630 | 99.9953 | 99.9922 | 99.9979 | 99.7511
| 1631 | 99.9953 | 99.9922 | 99.9978 | 99.7447
| 1632 | 99.9953 | 99.9923 | 99.9978 | 99.7381
| 1633 | 99.9953 | 99.9923 | 99.9978 | 99.7312
| 1634 | 99.9953 | 99.9923 | 99.9977 | 99.7241
| 1635 | 99.9953 | 99.9923 | 99.9977 | 99.7167
| 1636 | 99.9953 | 99.9923 | 99.9976 | 99.7091
| 1637 | 99.9953 | 99.9923 | 99.9976 | 99.7012
| 1638 | 99.9953 | 99.9923 | 99.9975 | 99.6929
| 1639 | 99.9953 | 99.9923 | 99.9975 | 99.6844
| 1640 | 99.9953 | 99.9923 | 99.9974 | 99.6756
| 1641 | 99.9953 | 99.9923 | 99.9974 | 99.6664
| 1642 | 99.9953 | 99.9923 | 99.9973 | 99.6569
| 1643 | 99.9953 | 99.9923 | 99.9973 | 99.647
| 1644 | 99.9953 | 99.9923 | 99.9972 | 99.6367
| 1645 | 99.9953 | 99.9923 | 99.9972 | 99.626
| 1646 | 99.9953 | 99.9923 | 99.9971 | 99.6149
| 1647 | 99.9953 | 99.9923 | 99.997 | 99.6034
| 1648 | 99.9953 | 99.9923 | 99.997 | 99.5914
| 1649 | 99.9953 | 99.9923 | 99.9969 | 99.5789
| 1650 | 99.9953 | 99.9923 | 99.9968 | 99.566