## Sheet1
| Wavelength | R% AOI=45° s-Pol. (%) | R% AOI=45° p-Pol. (%)
| 800 | 24.6584 | 5.0128
| 801 | 25.0372 | 5.2162
| 802 | 25.4115 | 5.4229
https://www.newport.com/ | 803 | 25.7811 | 5.6327
| 804 | 26.1461 | 5.8457
Raw Data | 805 | 26.5064 | 6.0617
Reflectance Data for UV-Enhanced Aluminum Coating | 806 | 26.862 | 6.2807
| 807 | 27.2129 | 6.5026
Coating Code: HBS.33P | 808 | 27.5591 | 6.7273
| 809 | 27.9006 | 6.9547
DISCLAIMER: | 810 | 28.2373 | 7.1848
The data contained herewithin are typical measured data. Lot to lot variations are expected. Contact Newport Technical Support at (877)835-9620 Mon.-Fri.5am - 5pm PST or online at https://www.newport.com/contact-us with questions or for more information. This data may be used but Newport must be cited as the source. | 811 | 28.5694 | 7.4175
| 812 | 28.8968 | 7.6528
| 813 | 29.2195 | 7.8904
| 814 | 29.5376 | 8.1305
| 815 | 29.8511 | 8.3729
| 816 | 30.16 | 8.6174
| 817 | 30.4644 | 8.8641
| 818 | 30.7643 | 9.1129
| 819 | 31.0598 | 9.3637
| 820 | 31.3509 | 9.6164
| 821 | 31.6377 | 9.8709
| 822 | 31.9202 | 10.1272
Measurement Details: | 823 | 32.1985 | 10.3852
The data was collected at 45° AOI. | 824 | 32.4727 | 10.6448
| 825 | 32.7428 | 10.9059
| 826 | 33.0088 | 11.1686
| 827 | 33.271 | 11.4326
| 828 | 33.5292 | 11.6979
| 829 | 33.7837 | 11.9645
| 830 | 34.0344 | 12.2323
| 831 | 34.2815 | 12.5012
| 832 | 34.5251 | 12.7712
| 833 | 34.7651 | 13.0421
| 834 | 35.0018 | 13.3139
| 835 | 35.235 | 13.586
| 836 | 35.465 | 13.8588
| 837 | 35.6919 | 14.1323
| 838 | 35.9157 | 14.4064
| 839 | 36.1367 | 14.6812
| 840 | 36.3548 | 14.9565
| 841 | 36.5701 | 15.2323
| 842 | 36.7827 | 15.5085
| 843 | 36.9927 | 15.7851
| 844 | 37.2002 | 16.062
| 845 | 37.4053 | 16.3392
| 846 | 37.6081 | 16.6165
| 847 | 37.8085 | 16.894
| 848 | 38.0068 | 17.1716
| 849 | 38.203 | 17.4492
| 850 | 38.3972 | 17.7267
| 851 | 38.5895 | 18.0042
| 852 | 38.7799 | 18.2816
| 853 | 38.9686 | 18.5588
| 854 | 39.1555 | 18.8358
| 855 | 39.3409 | 19.1125
| 856 | 39.5248 | 19.3889
| 857 | 39.7072 | 19.6649
| 858 | 39.8883 | 19.9405
| 859 | 40.0681 | 20.2157
| 860 | 40.2467 | 20.4904
| 861 | 40.4241 | 20.7645
| 862 | 40.6006 | 21.0381
| 863 | 40.776 | 21.3111
| 864 | 40.9505 | 21.5834
| 865 | 41.1242 | 21.855
| 866 | 41.2971 | 22.1259
| 867 | 41.4694 | 22.396
| 868 | 41.641 | 22.6654
| 869 | 41.812 | 22.9339
| 870 | 41.9826 | 23.2015
| 871 | 42.1527 | 23.4682
| 872 | 42.3225 | 23.7341
| 873 | 42.4919 | 23.9989
| 874 | 42.6611 | 24.2628
| 875 | 42.83 | 24.5256
| 876 | 42.9989 | 24.7874
| 877 | 43.1676 | 25.0481
| 878 | 43.3363 | 25.3077
| 879 | 43.5045 | 25.5657
| 880 | 43.6699 | 25.82
| 881 | 43.8354 | 26.0731
| 882 | 44.0009 | 26.325
| 883 | 44.1666 | 26.5757
| 884 | 44.3325 | 26.8251
| 885 | 44.4985 | 27.0733
| 886 | 44.6648 | 27.3201
| 887 | 44.8315 | 27.5656
| 888 | 44.9984 | 27.8098
| 889 | 45.1656 | 28.0526
| 890 | 45.3333 | 28.2941
| 891 | 45.5014 | 28.5342
| 892 | 45.6698 | 28.7729
| 893 | 45.8388 | 29.0101
| 894 | 46.0082 | 29.246
| 895 | 46.1782 | 29.4804
| 896 | 46.3486 | 29.7133
| 897 | 46.5196 | 29.9448
| 898 | 46.6911 | 30.1747
| 899 | 46.8633 | 30.4032
| 900 | 47.0359 | 30.6302
| 901 | 47.2092 | 30.8557
| 902 | 47.383 | 31.0796
| 903 | 47.5574 | 31.302
| 904 | 47.7325 | 31.5228
| 905 | 47.9081 | 31.7421
| 906 | 48.0844 | 31.9598
| 907 | 48.2613 | 32.176
| 908 | 48.4388 | 32.3906
| 909 | 48.6169 | 32.6036
| 910 | 48.7956 | 32.815
| 911 | 48.9749 | 33.0248
| 912 | 49.1548 | 33.233
| 913 | 49.3353 | 33.4396
| 914 | 49.5164 | 33.6446
| 915 | 49.698 | 33.848
| 916 | 49.8801 | 34.0498
| 917 | 50.0629 | 34.2499
| 918 | 50.2461 | 34.4484
| 919 | 50.4298 | 34.6453
| 920 | 50.614 | 34.8406
| 921 | 50.7987 | 35.0342
| 922 | 50.9839 | 35.2261
| 923 | 51.1694 | 35.4165
| 924 | 51.3554 | 35.6052
| 925 | 51.5418 | 35.7922
| 926 | 51.7285 | 35.9777
| 927 | 51.9156 | 36.1614
| 928 | 52.103 | 36.3435
| 929 | 52.2907 | 36.524
| 930 | 52.4786 | 36.7029
| 931 | 52.6668 | 36.88
| 932 | 52.8552 | 37.0556
| 933 | 53.0438 | 37.2295
| 934 | 53.2326 | 37.4018
| 935 | 53.4214 | 37.5724
| 936 | 53.6104 | 37.7414
| 937 | 53.7994 | 37.9087
| 938 | 53.9885 | 38.0744
| 939 | 54.1776 | 38.2385
| 940 | 54.3667 | 38.4009
| 941 | 54.5558 | 38.5617
| 942 | 54.7447 | 38.7209
| 943 | 54.9336 | 38.8785
| 944 | 55.1223 | 39.0344
| 945 | 55.3109 | 39.1887
| 946 | 55.4992 | 39.3414
| 947 | 55.6874 | 39.4925
| 948 | 55.8753 | 39.6419
| 949 | 56.0629 | 39.7898
| 950 | 56.2501 | 39.936
| 951 | 56.4371 | 40.0807
| 952 | 56.6236 | 40.2238
| 953 | 56.8098 | 40.3652
| 954 | 56.9955 | 40.5051
| 955 | 57.1808 | 40.6434
| 956 | 57.3656 | 40.7801
| 957 | 57.5499 | 40.9152
| 958 | 57.7336 | 41.0488
| 959 | 57.9168 | 41.1808
| 960 | 58.0993 | 41.3112
| 961 | 58.2813 | 41.4401
| 962 | 58.4626 | 41.5674
| 963 | 58.6432 | 41.6931
| 964 | 58.8231 | 41.8173
| 965 | 59.0023 | 41.94
| 966 | 59.1808 | 42.0612
| 967 | 59.3584 | 42.1808
| 968 | 59.5353 | 42.2988
| 969 | 59.7114 | 42.4154
| 970 | 59.8866 | 42.5304
| 971 | 60.061 | 42.644
| 972 | 60.2345 | 42.756
| 973 | 60.4071 | 42.8665
| 974 | 60.5788 | 42.9755
| 975 | 60.7496 | 43.0831
| 976 | 60.9193 | 43.1891
| 977 | 61.0881 | 43.2937
| 978 | 61.256 | 43.3968
| 979 | 61.4228 | 43.4984
| 980 | 61.5886 | 43.5986
| 981 | 61.7533 | 43.6973
| 982 | 61.917 | 43.7945
| 983 | 62.0796 | 43.8903
| 984 | 62.2411 | 43.9847
| 985 | 62.4015 | 44.0776
| 986 | 62.5608 | 44.1691
| 987 | 62.719 | 44.2591
| 988 | 62.8761 | 44.3478
| 989 | 63.0319 | 44.435
| 990 | 63.1867 | 44.5208
| 991 | 63.3402 | 44.6052
| 992 | 63.4926 | 44.6882
| 993 | 63.6438 | 44.7698
| 994 | 63.7938 | 44.8501
| 995 | 63.9436 | 44.9302
| 996 | 64.0932 | 45.0102
| 997 | 64.2416 | 45.0889
| 998 | 64.3887 | 45.1662
| 999 | 64.5346 | 45.2421
| 1000 | 64.6792 | 45.3168
| 1001 | 64.8226 | 45.3901
| 1002 | 64.9647 | 45.462
| 1003 | 65.1056 | 45.5327
| 1004 | 65.2452 | 45.6021
| 1005 | 65.3835 | 45.6701
| 1006 | 65.5206 | 45.7369
| 1007 | 65.6564 | 45.8023
| 1008 | 65.7909 | 45.8665
| 1009 | 65.9241 | 45.9294
| 1010 | 66.0561 | 45.991
| 1011 | 66.1868 | 46.0514
| 1012 | 66.3162 | 46.1104
| 1013 | 66.4443 | 46.1682
| 1014 | 66.5711 | 46.2248
| 1015 | 66.6966 | 46.2801
| 1016 | 66.8209 | 46.3341
| 1017 | 66.9438 | 46.3869
| 1018 | 67.0655 | 46.4385
| 1019 | 67.1859 | 46.4888
| 1020 | 67.305 | 46.538
| 1021 | 67.4228 | 46.5858
| 1022 | 67.5393 | 46.6325
| 1023 | 67.6545 | 46.6779
| 1024 | 67.7684 | 46.7222
| 1025 | 67.8811 | 46.7652
| 1026 | 67.9925 | 46.807
| 1027 | 68.1026 | 46.8476
| 1028 | 68.2114 | 46.8871
| 1029 | 68.319 | 46.9253
| 1030 | 68.4253 | 46.9624
| 1031 | 68.5303 | 46.9983
| 1032 | 68.6341 | 47.033
| 1033 | 68.7366 | 47.0665
| 1034 | 68.8378 | 47.0989
| 1035 | 68.9378 | 47.1301
| 1036 | 69.0365 | 47.1602
| 1037 | 69.134 | 47.1891
| 1038 | 69.2303 | 47.2169
| 1039 | 69.3253 | 47.2435
| 1040 | 69.419 | 47.269
| 1041 | 69.5116 | 47.2933
| 1042 | 69.6029 | 47.3165
| 1043 | 69.693 | 47.3386
| 1044 | 69.7819 | 47.3596
| 1045 | 69.8695 | 47.3794
| 1046 | 69.956 | 47.3981
| 1047 | 70.0413 | 47.4158
| 1048 | 70.1253 | 47.4323
| 1049 | 70.2082 | 47.4477
| 1050 | 70.2899 | 47.462
| 1051 | 70.3703 | 47.4752
| 1052 | 70.4497 | 47.4873
| 1053 | 70.5278 | 47.4984
| 1054 | 70.6048 | 47.5083
| 1055 | 70.6806 | 47.5172
| 1056 | 70.7552 | 47.525
| 1057 | 70.8287 | 47.5317
| 1058 | 70.9011 | 47.5374
| 1059 | 70.9723 | 47.542
| 1060 | 71.0423 | 47.5455
| 1061 | 71.1113 | 47.548
| 1062 | 71.1791 | 47.5494
| 1063 | 71.2458 | 47.5498
| 1064 | 71.3113 | 47.5491
| 1065 | 71.3758 | 47.5474
| 1066 | 71.4392 | 47.5446
| 1067 | 71.5014 | 47.5409
| 1068 | 71.5626 | 47.536
| 1069 | 71.6226 | 47.5302
| 1070 | 71.6816 | 47.5233
| 1071 | 71.7395 | 47.5154
| 1072 | 71.7964 | 47.5065
| 1073 | 71.8521 | 47.4966
| 1074 | 71.9068 | 47.4856
| 1075 | 71.9605 | 47.4737
| 1076 | 72.0131 | 47.4607
| 1077 | 72.0646 | 47.4468
| 1078 | 72.1151 | 47.4318
| 1079 | 72.1646 | 47.4158
| 1080 | 72.213 | 47.3989
| 1081 | 72.2604 | 47.381
| 1082 | 72.3068 | 47.362
| 1083 | 72.3522 | 47.3421
| 1084 | 72.3965 | 47.3213
| 1085 | 72.4398 | 47.2994
| 1086 | 72.4822 | 47.2766
| 1087 | 72.5235 | 47.2528
| 1088 | 72.5639 | 47.228
| 1089 | 72.6032 | 47.2023
| 1090 | 72.6416 | 47.1756
| 1091 | 72.679 | 47.1479
| 1092 | 72.7154 | 47.1193
| 1093 | 72.7509 | 47.0897
| 1094 | 72.7853 | 47.0592
| 1095 | 72.8189 | 47.0278
| 1096 | 72.8514 | 46.9953
| 1097 | 72.883 | 46.962
| 1098 | 72.9137 | 46.9277
| 1099 | 72.9434 | 46.8925
| 1100 | 72.9722 | 46.8563
| 1101 | 73 | 46.8192
| 1102 | 73.0269 | 46.7812
| 1103 | 73.0529 | 46.7423
| 1104 | 73.0779 | 46.7024
| 1105 | 73.102 | 46.6616
| 1106 | 73.1252 | 46.6199
| 1107 | 73.1475 | 46.5773
| 1108 | 73.1689 | 46.5338
| 1109 | 73.1894 | 46.4893
| 1110 | 73.209 | 46.444
| 1111 | 73.2277 | 46.3978
| 1112 | 73.2455 | 46.3506
| 1113 | 73.2624 | 46.3026
| 1114 | 73.2784 | 46.2537
| 1115 | 73.2935 | 46.2038
| 1116 | 73.3077 | 46.1531
| 1117 | 73.3211 | 46.1015
| 1118 | 73.3336 | 46.049
| 1119 | 73.3452 | 45.9957
| 1120 | 73.356 | 45.9414
| 1121 | 73.3659 | 45.8863
| 1122 | 73.3749 | 45.8303
| 1123 | 73.3831 | 45.7735
| 1124 | 73.3904 | 45.7157
| 1125 | 73.3968 | 45.6571
| 1126 | 73.4024 | 45.5977
| 1127 | 73.4072 | 45.5374
| 1128 | 73.4111 | 45.4762
| 1129 | 73.4142 | 45.4142
| 1130 | 73.4164 | 45.3513
| 1131 | 73.4178 | 45.2875
| 1132 | 73.4184 | 45.223
| 1133 | 73.4181 | 45.1575
| 1134 | 73.417 | 45.0913
| 1135 | 73.415 | 45.0242
| 1136 | 73.4123 | 44.9562
| 1137 | 73.4087 | 44.8874
| 1138 | 73.4043 | 44.8178
| 1139 | 73.3991 | 44.7474
| 1140 | 73.393 | 44.6761
| 1141 | 73.3861 | 44.6041
| 1142 | 73.3785 | 44.5311
| 1143 | 73.37 | 44.4574
| 1144 | 73.3607 | 44.3829
| 1145 | 73.3506 | 44.3075
| 1146 | 73.3396 | 44.2314
| 1147 | 73.3279 | 44.1544
| 1148 | 73.3154 | 44.0766
| 1149 | 73.302 | 43.998
| 1150 | 73.2879 | 43.9187
| 1151 | 73.273 | 43.8385
| 1152 | 73.2572 | 43.7575
| 1153 | 73.2407 | 43.6758
| 1154 | 73.2233 | 43.5932
| 1155 | 73.2052 | 43.5099
| 1156 | 73.1863 | 43.4258
| 1157 | 73.1666 | 43.3409
| 1158 | 73.1461 | 43.2552
| 1159 | 73.1247 | 43.1688
| 1160 | 73.1027 | 43.0816
| 1161 | 73.0798 | 42.9936
| 1162 | 73.0561 | 42.9048
| 1163 | 73.0316 | 42.8153
| 1164 | 73.0064 | 42.725
| 1165 | 72.9803 | 42.634
| 1166 | 72.9535 | 42.5422
| 1167 | 72.9259 | 42.4497
| 1168 | 72.8975 | 42.3564
| 1169 | 72.8683 | 42.2624
| 1170 | 72.8383 | 42.1676
| 1171 | 72.8076 | 42.0721
| 1172 | 72.7761 | 41.9758
| 1173 | 72.7437 | 41.8788
| 1174 | 72.7106 | 41.7811
| 1175 | 72.6767 | 41.6827
| 1176 | 72.6421 | 41.5835
| 1177 | 72.6066 | 41.4836
| 1178 | 72.5704 | 41.383
| 1179 | 72.5334 | 41.2817
| 1180 | 72.4956 | 41.1797
| 1181 | 72.457 | 41.077
| 1182 | 72.4176 | 40.9735
| 1183 | 72.3774 | 40.8694
| 1184 | 72.3365 | 40.7646
| 1185 | 72.2948 | 40.659
| 1186 | 72.2523 | 40.5528
| 1187 | 72.209 | 40.4459
| 1188 | 72.1649 | 40.3383
| 1189 | 72.12 | 40.23
| 1190 | 72.0744 | 40.1211
| 1191 | 72.0279 | 40.0115
| 1192 | 71.9807 | 39.9012
| 1193 | 71.9327 | 39.7902
| 1194 | 71.8839 | 39.6786
| 1195 | 71.8343 | 39.5663
| 1196 | 71.7839 | 39.4534
| 1197 | 71.7327 | 39.3398
| 1198 | 71.6808 | 39.2255
| 1199 | 71.628 | 39.1107
| 1200 | 71.5745 | 38.9951
| 1201 | 71.5201 | 38.879
| 1202 | 71.465 | 38.7622
| 1203 | 71.409 | 38.6448
| 1204 | 71.3523 | 38.5267
| 1205 | 71.2948 | 38.4081
| 1206 | 71.2364 | 38.2888
| 1207 | 71.1773 | 38.1689
| 1208 | 71.1174 | 38.0484
| 1209 | 71.0566 | 37.9273
| 1210 | 70.9951 | 37.8056
| 1211 | 70.9328 | 37.6833
| 1212 | 70.8696 | 37.5604
| 1213 | 70.8057 | 37.4369
| 1214 | 70.7409 | 37.3129
| 1215 | 70.6753 | 37.1882
| 1216 | 70.6089 | 37.063
| 1217 | 70.5417 | 36.9372
| 1218 | 70.4737 | 36.8109
| 1219 | 70.4049 | 36.684
| 1220 | 70.3353 | 36.5565
| 1221 | 70.2648 | 36.4285
| 1222 | 70.1935 | 36.2999
| 1223 | 70.1214 | 36.1708
| 1224 | 70.0485 | 36.0412
| 1225 | 69.9747 | 35.911
| 1226 | 69.9001 | 35.7803
| 1227 | 69.8247 | 35.6491
| 1228 | 69.7485 | 35.5173
| 1229 | 69.6714 | 35.3851
| 1230 | 69.5935 | 35.2523
| 1231 | 69.5148 | 35.1191
| 1232 | 69.4352 | 34.9853
| 1233 | 69.3548 | 34.851
| 1234 | 69.2735 | 34.7163
| 1235 | 69.1914 | 34.5811
| 1236 | 69.1085 | 34.4454
| 1237 | 69.0303 | 34.3161
| 1238 | 68.953 | 34.1884
| 1239 | 68.8749 | 34.0602
| 1240 | 68.796 | 33.9315
| 1241 | 68.7163 | 33.8024
| 1242 | 68.6358 | 33.6728
| 1243 | 68.5545 | 33.5428
| 1244 | 68.4724 | 33.4124
| 1245 | 68.3894 | 33.2816
| 1246 | 68.3057 | 33.1503
| 1247 | 68.2212 | 33.0186
| 1248 | 68.1358 | 32.8865
| 1249 | 68.0497 | 32.754
| 1250 | 67.9627 | 32.6211
| 1251 | 67.875 | 32.4878
| 1252 | 67.7864 | 32.3541
| 1253 | 67.697 | 32.22
| 1254 | 67.6067 | 32.0855
| 1255 | 67.5157 | 31.9506
| 1256 | 67.4238 | 31.8154
| 1257 | 67.3311 | 31.6798
| 1258 | 67.2376 | 31.5438
| 1259 | 67.1432 | 31.4075
| 1260 | 67.048 | 31.2709
| 1261 | 66.952 | 31.1339
| 1262 | 66.8552 | 30.9965
| 1263 | 66.7575 | 30.8588
| 1264 | 66.659 | 30.7208
| 1265 | 66.5596 | 30.5825
| 1266 | 66.4594 | 30.4439
| 1267 | 66.3584 | 30.3049
| 1268 | 66.2565 | 30.1656
| 1269 | 66.1538 | 30.0261
| 1270 | 66.0502 | 29.8862
| 1271 | 65.9458 | 29.7461
| 1272 | 65.8405 | 29.6057
| 1273 | 65.7344 | 29.4649
| 1274 | 65.6274 | 29.324
| 1275 | 65.5196 | 29.1827
| 1276 | 65.4109 | 29.0412
| 1277 | 65.3013 | 28.8995
| 1278 | 65.1909 | 28.7575
| 1279 | 65.0796 | 28.6153
| 1280 | 64.9675 | 28.4728
| 1281 | 64.8545 | 28.3301
| 1282 | 64.7406 | 28.1872
| 1283 | 64.6258 | 28.044
| 1284 | 64.5102 | 27.9007
| 1285 | 64.3937 | 27.7571
| 1286 | 64.2763 | 27.6134
| 1287 | 64.1581 | 27.4695
| 1288 | 64.0389 | 27.3253
| 1289 | 63.9189 | 27.1811
| 1290 | 63.798 | 27.0366
| 1291 | 63.6763 | 26.8919
| 1292 | 63.5536 | 26.7472
| 1293 | 63.4301 | 26.6022
| 1294 | 63.3056 | 26.4571
| 1295 | 63.1803 | 26.3119
| 1296 | 63.0541 | 26.1665
| 1297 | 62.927 | 26.021
| 1298 | 62.799 | 25.8754
| 1299 | 62.6701 | 25.7297
| 1300 | 62.5403 | 25.5839