## Sheet1
| Wavelength | R% AOI=45° s-Pol. (%) | R% AOI=45° p-Pol. (%)
| 300 | 47.0181 | 0.069
| 301 | 46.5165 | 0.0741
| 302 | 44.5922 | 0.1073
https://www.newport.com/ | 303 | 41.3834 | 0.1638
| 304 | 37.2832 | 0.2344
Raw Data | 305 | 33.132 | 0.3075
Reflectance Data for UV-Enhanced Aluminum Coating | 306 | 30.2511 | 0.3705
| 307 | 29.9773 | 0.4126
Coating Code: PB.3 | 308 | 32.7709 | 0.4263
| 309 | 37.7937 | 0.409
DISCLAIMER: | 310 | 43.5287 | 0.3634
The data contained herewithin are typical measured data. Lot to lot variations are expected. Contact Newport Technical Support at (877)835-9620 Mon.-Fri.5am - 5pm PST or online at https://www.newport.com/contact-us with questions or for more information. This data may be used but Newport must be cited as the source. | 311 | 48.678 | 0.2972
| 312 | 52.5052 | 0.2218
| 313 | 54.6911 | 0.1502
| 314 | 55.0774 | 0.0944
| 315 | 53.4768 | 0.0635
| 316 | 49.5715 | 0.0617
| 317 | 42.9324 | 0.0877
| 318 | 33.3521 | 0.1349
| 319 | 21.9771 | 0.1927
| 320 | 13.248 | 0.2489
| 321 | 13.9597 | 0.2917
| 322 | 25.4478 | 0.3123
Measurement Details: | 323 | 41.0414 | 0.3061
The data was collected at 45° AOI. | 324 | 54.6361 | 0.274
| 325 | 64.5067 | 0.2216
| 326 | 71.1518 | 0.1581
| 327 | 75.4494 | 0.0949
| 328 | 78.0869 | 0.0429
| 329 | 79.5078 | 0.0106
| 330 | 79.973 | 0.0025
| 331 | 79.6295 | 0.0183
| 332 | 78.5796 | 0.0531
| 333 | 76.9731 | 0.0987
| 334 | 75.1403 | 0.1452
| 335 | 73.7046 | 0.183
| 336 | 73.4536 | 0.2045
| 337 | 74.8173 | 0.2057
| 338 | 77.4437 | 0.1869
| 339 | 80.5057 | 0.1521
| 340 | 83.3189 | 0.1083
| 341 | 85.5729 | 0.0641
| 342 | 87.2198 | 0.0278
| 343 | 88.3169 | 0.006
| 344 | 88.9357 | 0.0021
| 345 | 89.1256 | 0.0158
| 346 | 88.9019 | 0.0433
| 347 | 88.2431 | 0.0783
| 348 | 87.0905 | 0.113
| 349 | 85.3556 | 0.1401
| 350 | 82.9481 | 0.1537
| 351 | 78.4581 | 0.1473
| 352 | 72.9061 | 0.111
| 353 | 69.8634 | 0.0593
| 354 | 71.0451 | 0.0153
| 355 | 73.6364 | 0.0006
| 356 | 74.7129 | 0.0253
| 357 | 72.7845 | 0.0832
| 358 | 66.0666 | 0.1541
| 359 | 50.8251 | 0.2113
| 360 | 24.7217 | 0.2329
| 361 | 12.7625 | 0.2101
| 362 | 35.2475 | 0.1514
| 363 | 56.1941 | 0.0791
| 364 | 66.2524 | 0.0211
| 365 | 69.5422 | 0
| 366 | 69.4 | 0.0244
| 367 | 69.906 | 0.0851
| 368 | 75.1948 | 0.1588
| 369 | 82.6379 | 0.2174
| 370 | 87.9152 | 0.2381
| 371 | 90.6005 | 0.2125
| 372 | 91.2104 | 0.1753
| 373 | 91.2529 | 0.1339
| 374 | 90.8093 | 0.0908
| 375 | 89.7475 | 0.0518
| 376 | 87.767 | 0.0216
| 377 | 84.2388 | 0.0039
| 378 | 77.8774 | 0.0005
| 379 | 66.391 | 0.0114
| 380 | 48.9433 | 0.0345
| 381 | 39.8971 | 0.0723
| 382 | 57.6555 | 0.117
| 383 | 74.3846 | 0.159
| 384 | 83.0198 | 0.1908
| 385 | 87.1314 | 0.2071
| 386 | 88.896 | 0.2052
| 387 | 89.196 | 0.1858
| 388 | 88.3991 | 0.1525
| 389 | 87.2853 | 0.111
| 390 | 88.3966 | 0.0686
| 391 | 92.586 | 0.0323
| 392 | 96.1653 | 0.0084
| 393 | 98.0344 | 0.0009
| 394 | 98.9247 | 0.0112
| 395 | 99.3665 | 0.0379
| 396 | 99.6009 | 0.0772
| 397 | 99.7338 | 0.1235
| 398 | 99.8135 | 0.1701
| 399 | 99.8637 | 0.2106
| 400 | 99.8966 | 0.2396
| 401 | 99.9188 | 0.2536
| 402 | 99.9337 | 0.2551
| 403 | 99.9447 | 0.2435
| 404 | 99.9528 | 0.2209
| 405 | 99.9589 | 0.1904
| 406 | 99.9635 | 0.1559
| 407 | 99.9674 | 0.1192
| 408 | 99.9712 | 0.08
| 409 | 99.9739 | 0.0526
| 410 | 99.9758 | 0.0406
| 411 | 99.977 | 0.0446
| 412 | 99.9776 | 0.0625
| 413 | 99.9777 | 0.0901
| 414 | 99.9773 | 0.1216
| 415 | 99.9764 | 0.1506
| 416 | 99.975 | 0.1715
| 417 | 99.9731 | 0.18
| 418 | 99.9706 | 0.1742
| 419 | 99.9676 | 0.1545
| 420 | 99.9644 | 0.1241
| 421 | 99.9614 | 0.088
| 422 | 99.9591 | 0.0527
| 423 | 99.9583 | 0.0247
| 424 | 99.9591 | 0.0104
| 425 | 99.9614 | 0.0142
| 426 | 99.9646 | 0.0384
| 427 | 99.9679 | 0.0828
| 428 | 99.9711 | 0.1446
| 429 | 99.9738 | 0.2177
| 430 | 99.9759 | 0.2946
| 431 | 99.9775 | 0.367
| 432 | 99.9786 | 0.4272
| 433 | 99.9793 | 0.4687
| 434 | 99.9795 | 0.4874
| 435 | 99.9793 | 0.482
| 436 | 99.9787 | 0.4537
| 437 | 99.9778 | 0.4067
| 438 | 99.9765 | 0.3471
| 439 | 99.975 | 0.2824
| 440 | 99.9733 | 0.2206
| 441 | 99.9718 | 0.1691
| 442 | 99.9705 | 0.1337
| 443 | 99.9699 | 0.1185
| 444 | 99.9701 | 0.1247
| 445 | 99.9707 | 0.1547
| 446 | 99.9717 | 0.2011
| 447 | 99.973 | 0.2587
| 448 | 99.9744 | 0.3234
| 449 | 99.9758 | 0.3904
| 450 | 99.977 | 0.4549
| 451 | 99.9781 | 0.5121
| 452 | 99.9789 | 0.558
| 453 | 99.9795 | 0.5895
| 454 | 99.9799 | 0.6045
| 455 | 99.9801 | 0.6022
| 456 | 99.9801 | 0.5964
| 457 | 99.9799 | 0.5794
| 458 | 99.9796 | 0.5504
| 459 | 99.979 | 0.5113
| 460 | 99.9783 | 0.4647
| 461 | 99.9773 | 0.4134
| 462 | 99.9762 | 0.3605
| 463 | 99.9749 | 0.3088
| 464 | 99.9736 | 0.2612
| 465 | 99.9721 | 0.22
| 466 | 99.9707 | 0.1869
| 467 | 99.9693 | 0.1631
| 468 | 99.9682 | 0.1494
| 469 | 99.9673 | 0.1456
| 470 | 99.9668 | 0.151
| 471 | 99.9667 | 0.1646
| 472 | 99.967 | 0.1847
| 473 | 99.9675 | 0.2095
| 474 | 99.9683 | 0.2369
| 475 | 99.9692 | 0.2648
| 476 | 99.9701 | 0.2913
| 477 | 99.971 | 0.3147
| 478 | 99.9718 | 0.3335
| 479 | 99.9724 | 0.3466
| 480 | 99.9729 | 0.3533
| 481 | 99.9732 | 0.3532
| 482 | 99.9733 | 0.3466
| 483 | 99.9732 | 0.3337
| 484 | 99.973 | 0.3155
| 485 | 99.9725 | 0.2928
| 486 | 99.9717 | 0.2669
| 487 | 99.9708 | 0.2388
| 488 | 99.9696 | 0.21
| 489 | 99.9682 | 0.1814
| 490 | 99.9666 | 0.1541
| 491 | 99.9649 | 0.129
| 492 | 99.9629 | 0.1059
| 493 | 99.9608 | 0.0861
| 494 | 99.9588 | 0.0699
| 495 | 99.957 | 0.0565
| 496 | 99.9556 | 0.0461
| 497 | 99.9547 | 0.0394
| 498 | 99.9545 | 0.0355
| 499 | 99.9548 | 0.0336
| 500 | 99.9557 | 0.0328
| 501 | 99.957 | 0.0323
| 502 | 99.9585 | 0.0313
| 503 | 99.9602 | 0.0296
| 504 | 99.9619 | 0.0268
| 505 | 99.9634 | 0.023
| 506 | 99.9648 | 0.0185
| 507 | 99.9659 | 0.0138
| 508 | 99.9667 | 0.0094
| 509 | 99.9673 | 0.0061
| 510 | 99.9676 | 0.0046
| 511 | 99.9676 | 0.0059
| 512 | 99.9672 | 0.0104
| 513 | 99.9666 | 0.0188
| 514 | 99.9656 | 0.0314
| 515 | 99.9643 | 0.0483
| 516 | 99.9626 | 0.0694
| 517 | 99.9606 | 0.0943
| 518 | 99.9582 | 0.1225
| 519 | 99.9556 | 0.1531
| 520 | 99.9527 | 0.1852
| 521 | 99.9498 | 0.2176
| 522 | 99.9471 | 0.2493
| 523 | 99.9449 | 0.279
| 524 | 99.9435 | 0.3057
| 525 | 99.9432 | 0.3282
| 526 | 99.9441 | 0.3459
| 527 | 99.946 | 0.358
| 528 | 99.9489 | 0.3641
| 529 | 99.9522 | 0.3639
| 530 | 99.9559 | 0.3576
| 531 | 99.9595 | 0.3454
| 532 | 99.9628 | 0.3279
| 533 | 99.966 | 0.3064
| 534 | 99.9687 | 0.2815
| 535 | 99.9711 | 0.2537
| 536 | 99.9732 | 0.224
| 537 | 99.9749 | 0.1935
| 538 | 99.9763 | 0.1631
| 539 | 99.9775 | 0.1337
| 540 | 99.9784 | 0.1061
| 541 | 99.9791 | 0.0812
| 542 | 99.9797 | 0.0593
| 543 | 99.98 | 0.0409
| 544 | 99.9802 | 0.0262
| 545 | 99.9802 | 0.0153
| 546 | 99.98 | 0.0079
| 547 | 99.9797 | 0.0039
| 548 | 99.9792 | 0.0028
| 549 | 99.9786 | 0.0041
| 550 | 99.9777 | 0.0073
| 551 | 99.9766 | 0.0117
| 552 | 99.9754 | 0.0168
| 553 | 99.9738 | 0.0219
| 554 | 99.972 | 0.0267
| 555 | 99.9699 | 0.0304
| 556 | 99.9675 | 0.033
| 557 | 99.9648 | 0.0342
| 558 | 99.9618 | 0.034
| 559 | 99.9587 | 0.0325
| 560 | 99.9554 | 0.0299
| 561 | 99.9522 | 0.0263
| 562 | 99.9493 | 0.0222
| 563 | 99.9468 | 0.0181
| 564 | 99.945 | 0.0144
| 565 | 99.944 | 0.0117
| 566 | 99.9439 | 0.0105
| 567 | 99.9447 | 0.0114
| 568 | 99.9462 | 0.015
| 569 | 99.9482 | 0.0217
| 570 | 99.9505 | 0.0318
| 571 | 99.953 | 0.0457
| 572 | 99.9554 | 0.0636
| 573 | 99.9578 | 0.0855
| 574 | 99.96 | 0.1115
| 575 | 99.962 | 0.1412
| 576 | 99.9637 | 0.1746
| 577 | 99.9652 | 0.2111
| 578 | 99.9665 | 0.2504
| 579 | 99.9676 | 0.2917
| 580 | 99.9685 | 0.3345
| 581 | 99.9692 | 0.378
| 582 | 99.9697 | 0.4215
| 583 | 99.97 | 0.4645
| 584 | 99.9702 | 0.5062
| 585 | 99.9703 | 0.5458
| 586 | 99.9702 | 0.5828
| 587 | 99.9699 | 0.6164
| 588 | 99.9696 | 0.6462
| 589 | 99.9691 | 0.6717
| 590 | 99.9685 | 0.6925
| 591 | 99.9677 | 0.7083
| 592 | 99.9669 | 0.719
| 593 | 99.966 | 0.7245
| 594 | 99.965 | 0.7248
| 595 | 99.964 | 0.72
| 596 | 99.9629 | 0.7103
| 597 | 99.9618 | 0.696
| 598 | 99.9608 | 0.6776
| 599 | 99.9598 | 0.6553
| 600 | 99.959 | 0.6298
| 601 | 99.9583 | 0.6016
| 602 | 99.9577 | 0.5712
| 603 | 99.9574 | 0.5392
| 604 | 99.9573 | 0.5062
| 605 | 99.9574 | 0.4728
| 606 | 99.9577 | 0.4396
| 607 | 99.9583 | 0.4072
| 608 | 99.9589 | 0.3759
| 609 | 99.9598 | 0.3463
| 610 | 99.9607 | 0.3188
| 611 | 99.9617 | 0.2938
| 612 | 99.9627 | 0.2715
| 613 | 99.9637 | 0.2521
| 614 | 99.9647 | 0.2358
| 615 | 99.9657 | 0.2228
| 616 | 99.9666 | 0.2129
| 617 | 99.9675 | 0.2063
| 618 | 99.9682 | 0.2028
| 619 | 99.9689 | 0.2024
| 620 | 99.9695 | 0.2047
| 621 | 99.97 | 0.2097
| 622 | 99.9704 | 0.217
| 623 | 99.9708 | 0.2265
| 624 | 99.971 | 0.2377
| 625 | 99.9712 | 0.2505
| 626 | 99.9712 | 0.2645
| 627 | 99.9712 | 0.2794
| 628 | 99.9711 | 0.295
| 629 | 99.9709 | 0.3108
| 630 | 99.9706 | 0.3268
| 631 | 99.9702 | 0.3425
| 632 | 99.9698 | 0.3576
| 633 | 99.9692 | 0.3718
| 634 | 99.9686 | 0.3851
| 635 | 99.9679 | 0.3973
| 636 | 99.9671 | 0.4083
| 637 | 99.9662 | 0.418
| 638 | 99.9652 | 0.4262
| 639 | 99.9642 | 0.433
| 640 | 99.9631 | 0.4381
| 641 | 99.9619 | 0.4417
| 642 | 99.9607 | 0.4437
| 643 | 99.9594 | 0.4441
| 644 | 99.9582 | 0.4442
| 645 | 99.957 | 0.4432
| 646 | 99.9558 | 0.4406
| 647 | 99.9547 | 0.4366
| 648 | 99.9537 | 0.4312
| 649 | 99.9527 | 0.4244
| 650 | 99.9519 | 0.4163
| 651 | 99.9512 | 0.4069
| 652 | 99.9507 | 0.3964
| 653 | 99.9504 | 0.3847
| 654 | 99.9502 | 0.372
| 655 | 99.9502 | 0.3583
| 656 | 99.9504 | 0.3438
| 657 | 99.9507 | 0.3286
| 658 | 99.9512 | 0.3126
| 659 | 99.9518 | 0.2961
| 660 | 99.9525 | 0.2791
| 661 | 99.9532 | 0.2618
| 662 | 99.9541 | 0.2442
| 663 | 99.9549 | 0.2265
| 664 | 99.9558 | 0.2088
| 665 | 99.9567 | 0.1912
| 666 | 99.9575 | 0.1738
| 667 | 99.9584 | 0.1568
| 668 | 99.9591 | 0.1402
| 669 | 99.9599 | 0.1241
| 670 | 99.9606 | 0.1087
| 671 | 99.9612 | 0.0941
| 672 | 99.9618 | 0.0804
| 673 | 99.9623 | 0.0676
| 674 | 99.9627 | 0.0558
| 675 | 99.9631 | 0.0452
| 676 | 99.9633 | 0.0358
| 677 | 99.9636 | 0.0276
| 678 | 99.9637 | 0.0206
| 679 | 99.9638 | 0.015
| 680 | 99.9638 | 0.0107
| 681 | 99.9637 | 0.0077
| 682 | 99.9635 | 0.006
| 683 | 99.9633 | 0.0056
| 684 | 99.9629 | 0.0065
| 685 | 99.9625 | 0.0085
| 686 | 99.962 | 0.0117
| 687 | 99.9614 | 0.0159
| 688 | 99.9608 | 0.0211
| 689 | 99.96 | 0.0271
| 690 | 99.9591 | 0.0339
| 691 | 99.958 | 0.0414
| 692 | 99.9569 | 0.0493
| 693 | 99.9556 | 0.0577
| 694 | 99.9542 | 0.0663
| 695 | 99.9527 | 0.075
| 696 | 99.9509 | 0.0838
| 697 | 99.949 | 0.0925
| 698 | 99.9469 | 0.1009
| 699 | 99.9446 | 0.1089
| 700 | 99.942 | 0.1164
| 701 | 99.9392 | 0.1234
| 702 | 99.9361 | 0.1297
| 703 | 99.9327 | 0.1353
| 704 | 99.9289 | 0.14
| 705 | 99.9247 | 0.1438
| 706 | 99.9201 | 0.1466
| 707 | 99.9149 | 0.1485
| 708 | 99.9093 | 0.1494
| 709 | 99.903 | 0.1493
| 710 | 99.8959 | 0.1481
| 711 | 99.8881 | 0.146
| 712 | 99.8794 | 0.1429
| 713 | 99.8696 | 0.139
| 714 | 99.8586 | 0.1342
| 715 | 99.8463 | 0.1286
| 716 | 99.8324 | 0.1223
| 717 | 99.8167 | 0.1153
| 718 | 99.7988 | 0.1079
| 719 | 99.7785 | 0.1
| 720 | 99.7554 | 0.0918
| 721 | 99.7292 | 0.0835
| 722 | 99.6996 | 0.0751
| 723 | 99.6655 | 0.0668
| 724 | 99.6262 | 0.0585
| 725 | 99.5806 | 0.0504
| 726 | 99.5276 | 0.0427
| 727 | 99.4657 | 0.0354
| 728 | 99.3929 | 0.0285
| 729 | 99.307 | 0.0223
| 730 | 99.2051 | 0.0167
| 731 | 99.0834 | 0.0118
| 732 | 98.9374 | 0.0077
| 733 | 98.7609 | 0.0045
| 734 | 98.5466 | 0.0021
| 735 | 98.286 | 0.0007
| 736 | 97.965 | 0.0001
| 737 | 97.5667 | 0.0004
| 738 | 97.0686 | 0.0016
| 739 | 96.4408 | 0.0036
| 740 | 95.6435 | 0.0065
| 741 | 94.624 | 0.0101
| 742 | 93.3131 | 0.0145
| 743 | 91.6227 | 0.0197
| 744 | 89.4465 | 0.0254
| 745 | 86.6707 | 0.0318
| 746 | 83.2047 | 0.0386
| 747 | 79.0466 | 0.0458
| 748 | 74.3852 | 0.0534
| 749 | 69.6931 | 0.0613
| 750 | 65.6927 | 0.0693
| 751 | 63.0953 | 0.0774
| 752 | 62.2398 | 0.0855
| 753 | 62.9469 | 0.0935
| 754 | 64.7055 | 0.1014
| 755 | 66.967 | 0.109
| 756 | 69.3225 | 0.1162
| 757 | 71.5321 | 0.1231
| 758 | 73.4838 | 0.1295
| 759 | 75.1433 | 0.1353
| 760 | 76.5156 | 0.1405
| 761 | 77.6227 | 0.1451
| 762 | 78.4917 | 0.149
| 763 | 79.1483 | 0.1522
| 764 | 79.6152 | 0.1547
| 765 | 79.9107 | 0.1564
| 766 | 80.049 | 0.1573
| 767 | 80.0407 | 0.1574
| 768 | 79.8926 | 0.1567
| 769 | 79.6087 | 0.1553
| 770 | 79.1901 | 0.1531
| 771 | 78.6358 | 0.1502
| 772 | 77.9423 | 0.1467
| 773 | 77.1045 | 0.1425
| 774 | 76.1156 | 0.1376
| 775 | 74.9673 | 0.1323
| 776 | 73.6509 | 0.1264
| 777 | 72.157 | 0.1201
| 778 | 70.477 | 0.1135
| 779 | 68.6038 | 0.1065
| 780 | 66.5335 | 0.0993
| 781 | 64.2671 | 0.0919
| 782 | 61.8128 | 0.0844
| 783 | 59.1887 | 0.0769
| 784 | 56.4253 | 0.0694
| 785 | 53.5677 | 0.0621
| 786 | 50.6772 | 0.0549
| 787 | 47.8305 | 0.048
| 788 | 45.1169 | 0.0413
| 789 | 42.6327 | 0.035
| 790 | 40.4724 | 0.0291
| 791 | 38.7188 | 0.0237
| 792 | 37.4331 | 0.0188
| 793 | 36.6479 | 0.0144
| 794 | 36.3634 | 0.0106
| 795 | 36.5496 | 0.0073
| 796 | 37.1516 | 0.0047
| 797 | 38.0982 | 0.0028
| 798 | 39.3101 | 0.0014
| 799 | 40.7086 | 0.0008
| 800 | 42.2206 | 0.0008