## Sheet1
| Wavelength | R% AOI=15° s-Pol. (%) | R% AOI=15° p-Pol. (%) | R% AOI=45° s-Pol. (%) | R% AOI=45° p-Pol. (%)
| 200 | 9.4135 | 9.0984 | 8.4568 | 5.9442
| 210 | 3.2681 | 3.545 | 22.1332 | 8.9532
| 220 | 5.436 | 5.1646 | 32.9545 | 12.5722
| 230 | 13.006 | 11.6998 | 39.214 | 15.556
https://www.newport.com/ | 240 | 21.0988 | 19.0081 | 41.6241 | 17.3819
| 250 | 27.2205 | 24.7372 | 41.057 | 18.0223
Raw Data | 260 | 30.8619 | 28.2668 | 38.104 | 17.6703
Reflectance Data for Protected Gold Coating | 270 | 32.2583 | 29.7253 | 33.2019 | 16.6031
| 280 | 31.7924 | 29.4394 | 26.8299 | 15.1207
Coating Code: ER.4 | 290 | 29.6146 | 27.5573 | 19.272 | 13.3896
| 300 | 25.9519 | 24.3114 | 11.6855 | 11.7169
DISCLAIMER: | 310 | 21.506 | 20.3646 | 6.2038 | 10.5157
The data contained herewithin are typical measured data. Lot to lot variations are expected. Contact Newport Technical Support at (877)835-9620 Mon.-Fri.5am - 5pm PST or online at https://www.newport.com/contact-us with questions or for more information. This data may be used but Newport must be cited as the source. | 320 | 16.8647 | 16.255 | 4.0701 | 9.9335
| 330 | 12.6784 | 12.5512 | 5.5075 | 10.0055
| 340 | 9.5557 | 9.7678 | 9.7234 | 10.6745
| 350 | 8.005 | 8.3426 | 15.1135 | 11.7723
| 360 | 7.8455 | 8.1117 | 20.8055 | 13.1411
| 370 | 8.9623 | 8.9896 | 26.3729 | 14.714
| 380 | 11.1205 | 10.7954 | 31.4956 | 16.4028
| 390 | 14.01 | 13.2804 | 36.0329 | 18.1324
| 400 | 17.3229 | 16.1889 | 39.9561 | 19.8456
| 410 | 20.8015 | 19.2981 | 43.2974 | 21.5027
| 420 | 24.257 | 22.4377 | 46.1147 | 23.0771
| 430 | 27.5586 | 25.4828 | 48.4679 | 24.5503
Measurement Details: | 440 | 30.6256 | 28.3507 | 50.417 | 25.9135
The data was collected at 15° and 45° AOI. | 450 | 33.4228 | 30.9997 | 52.02 | 27.1659
| 460 | 36.4876 | 33.9372 | 54.2922 | 29.2459
| 470 | 39.8637 | 37.2125 | 56.7868 | 31.7343
| 480 | 43.6135 | 40.8928 | 59.535 | 34.6966
| 490 | 47.7669 | 45.0159 | 62.5463 | 38.1887
| 500 | 52.3266 | 49.5938 | 65.8146 | 42.2598
| 510 | 59.1082 | 56.5677 | 70.462 | 48.8618
| 520 | 65.6182 | 63.3496 | 74.8824 | 55.6829
| 530 | 71.8197 | 69.878 | 79.1128 | 62.6537
| 540 | 77.716 | 76.1338 | 83.214 | 69.7272
| 550 | 83.306 | 82.099 | 87.1967 | 76.829
| 560 | 85.4591 | 84.4218 | 88.5489 | 79.5685
| 570 | 87.3721 | 86.4865 | 89.7933 | 82.0901
| 580 | 89.0837 | 88.3335 | 90.9491 | 84.4154
| 590 | 90.6263 | 89.9967 | 92.0325 | 86.5641
| 600 | 92.0267 | 91.5048 | 93.0567 | 88.5533
| 610 | 92.7209 | 92.2582 | 93.5148 | 89.5668
| 620 | 93.36 | 92.9511 | 93.952 | 90.5153
| 630 | 93.9522 | 93.5922 | 94.3724 | 91.405
| 640 | 94.5046 | 94.1892 | 94.7798 | 92.2415
| 650 | 95.0231 | 94.7483 | 95.1773 | 93.0295
| 660 | 95.2076 | 94.954 | 95.2659 | 93.3522
| 670 | 95.3783 | 95.1447 | 95.3499 | 93.6575
| 680 | 95.5374 | 95.3224 | 95.4303 | 93.947
| 690 | 95.6863 | 95.4889 | 95.5085 | 94.2222
| 700 | 95.8267 | 95.6459 | 95.5854 | 94.4842
| 710 | 95.8265 | 95.6558 | 95.5205 | 94.5602
| 720 | 95.824 | 95.6634 | 95.4563 | 94.635
| 730 | 95.8198 | 95.6692 | 95.3937 | 94.7087
| 740 | 95.8145 | 95.6738 | 95.3337 | 94.7816
| 750 | 95.8086 | 95.6778 | 95.2772 | 94.8538
| 760 | 95.791 | 95.6696 | 95.2127 | 94.9108
| 770 | 95.774 | 95.6618 | 95.153 | 94.9681
| 780 | 95.7577 | 95.6548 | 95.0989 | 95.0256
| 790 | 95.7427 | 95.6489 | 95.051 | 95.0834
| 800 | 95.7291 | 95.6444 | 95.0099 | 95.1416
| 810 | 95.7078 | 95.6316 | 94.9656 | 95.188
| 820 | 95.6886 | 95.6207 | 94.9288 | 95.2351
| 830 | 95.6717 | 95.612 | 94.9 | 95.2828
| 840 | 95.6576 | 95.6058 | 94.8796 | 95.3312
| 850 | 95.6463 | 95.6021 | 94.8677 | 95.3802
| 860 | 95.6337 | 95.5969 | 94.8595 | 95.4253
| 870 | 95.6243 | 95.5943 | 94.8597 | 95.471
| 880 | 95.6181 | 95.5947 | 94.8685 | 95.5172
| 890 | 95.6153 | 95.5981 | 94.8855 | 95.5639
| 900 | 95.6159 | 95.6044 | 94.9105 | 95.6111
| 910 | 95.6291 | 95.623 | 94.9539 | 95.6679
| 920 | 95.6456 | 95.6443 | 95.0041 | 95.7246
| 930 | 95.6651 | 95.6682 | 95.0605 | 95.7812
| 940 | 95.6878 | 95.6948 | 95.1227 | 95.8374
| 950 | 95.7136 | 95.7238 | 95.1901 | 95.8935
| 960 | 95.7551 | 95.7682 | 95.2763 | 95.9614
| 970 | 95.7991 | 95.8145 | 95.3657 | 96.0284
| 980 | 95.8452 | 95.8625 | 95.4578 | 96.0945
| 990 | 95.8934 | 95.9121 | 95.5519 | 96.1597
| 1000 | 95.9434 | 95.9631 | 95.6475 | 96.2238
| 1010 | 95.9612 | 95.9816 | 95.7094 | 96.2557
| 1020 | 95.982 | 96.0028 | 95.7741 | 96.2883
| 1030 | 96.0057 | 96.0265 | 95.8412 | 96.3212
| 1040 | 96.032 | 96.0526 | 95.9101 | 96.3545
| 1050 | 96.0609 | 96.0807 | 95.9804 | 96.3881
| 1060 | 96.0919 | 96.1109 | 96.0516 | 96.4219
| 1070 | 96.1251 | 96.1428 | 96.1236 | 96.4558
| 1080 | 96.1601 | 96.1764 | 96.1959 | 96.4898
| 1090 | 96.1968 | 96.2114 | 96.2681 | 96.5238
| 1100 | 96.2349 | 96.2477 | 96.3401 | 96.5577
| 1110 | 96.2742 | 96.2851 | 96.4116 | 96.5917
| 1120 | 96.3147 | 96.3234 | 96.4824 | 96.6255
| 1130 | 96.356 | 96.3625 | 96.5523 | 96.6592
| 1140 | 96.3981 | 96.4023 | 96.6212 | 96.6927
| 1150 | 96.4409 | 96.4427 | 96.6889 | 96.726
| 1160 | 96.4841 | 96.4835 | 96.7555 | 96.759
| 1170 | 96.5276 | 96.5246 | 96.8207 | 96.7919
| 1180 | 96.5715 | 96.5659 | 96.8846 | 96.8244
| 1190 | 96.6154 | 96.6074 | 96.9471 | 96.8567
| 1200 | 96.6594 | 96.649 | 97.0082 | 96.8886
| 1210 | 96.7033 | 96.6905 | 97.0678 | 96.9202
| 1220 | 96.7472 | 96.7319 | 97.126 | 96.9515
| 1230 | 96.7908 | 96.7731 | 97.1827 | 96.9824
| 1240 | 96.8341 | 96.8141 | 97.2379 | 97.013
| 1250 | 96.8771 | 96.8548 | 97.2917 | 97.0432
| 1260 | 96.9198 | 96.8953 | 97.344 | 97.073
| 1270 | 96.962 | 96.9353 | 97.3949 | 97.1024
| 1280 | 97.0037 | 96.975 | 97.4444 | 97.1315
| 1290 | 97.0451 | 97.0143 | 97.4927 | 97.1602
| 1300 | 97.0866 | 97.0538 | 97.5404 | 97.1889
| 1310 | 97.1276 | 97.0928 | 97.5868 | 97.2172
| 1320 | 97.168 | 97.1313 | 97.6319 | 97.2451
| 1330 | 97.2077 | 97.1693 | 97.6756 | 97.2727
| 1340 | 97.2469 | 97.2067 | 97.7181 | 97.2998
| 1350 | 97.2853 | 97.2435 | 97.7594 | 97.3265
| 1360 | 97.3232 | 97.2798 | 97.7994 | 97.3528
| 1370 | 97.3603 | 97.3155 | 97.8384 | 97.3787
| 1380 | 97.3968 | 97.3505 | 97.8761 | 97.4042
| 1390 | 97.4327 | 97.385 | 97.9128 | 97.4293
| 1400 | 97.4679 | 97.4189 | 97.9485 | 97.4541
| 1410 | 97.5024 | 97.4522 | 97.9831 | 97.4784
| 1420 | 97.5363 | 97.4849 | 98.0168 | 97.5024
| 1430 | 97.5695 | 97.517 | 98.0495 | 97.526
| 1440 | 97.602 | 97.5485 | 98.0812 | 97.5493
| 1450 | 97.6339 | 97.5794 | 98.1121 | 97.5721
| 1460 | 97.6652 | 97.6098 | 98.1421 | 97.5947
| 1470 | 97.6959 | 97.6395 | 98.1713 | 97.6168
| 1480 | 97.7259 | 97.6688 | 98.1997 | 97.6386
| 1490 | 97.7554 | 97.6974 | 98.2273 | 97.6601
| 1500 | 97.7842 | 97.7255 | 98.2542 | 97.6813
| 1510 | 97.8027 | 97.7432 | 98.2724 | 97.6925
| 1520 | 97.821 | 97.7607 | 98.2902 | 97.7037
| 1530 | 97.8391 | 97.778 | 98.3077 | 97.7148
| 1540 | 97.857 | 97.7952 | 98.3249 | 97.7259
| 1550 | 97.8746 | 97.8121 | 98.3417 | 97.737
| 1560 | 97.892 | 97.8289 | 98.3582 | 97.748
| 1570 | 97.9092 | 97.8454 | 98.3743 | 97.7589
| 1580 | 97.9262 | 97.8618 | 98.3902 | 97.7698
| 1590 | 97.943 | 97.878 | 98.4057 | 97.7806
| 1600 | 97.9595 | 97.8939 | 98.4209 | 97.7913
| 1610 | 97.9758 | 97.9097 | 98.4359 | 97.802
| 1620 | 97.9919 | 97.9253 | 98.4505 | 97.8126
| 1630 | 98.0078 | 97.9408 | 98.4649 | 97.8231
| 1640 | 98.0235 | 97.956 | 98.479 | 97.8336
| 1650 | 98.0389 | 97.971 | 98.4929 | 97.844
| 1660 | 98.0541 | 97.9859 | 98.5064 | 97.8543
| 1670 | 98.0692 | 98.0005 | 98.5198 | 97.8645
| 1680 | 98.084 | 98.015 | 98.5329 | 97.8747
| 1690 | 98.0986 | 98.0293 | 98.5457 | 97.8848
| 1700 | 98.1131 | 98.0434 | 98.5583 | 97.8949
| 1710 | 98.1273 | 98.0573 | 98.5707 | 97.9048
| 1720 | 98.1413 | 98.0711 | 98.5829 | 97.9147
| 1730 | 98.1551 | 98.0847 | 98.5949 | 97.9246
| 1740 | 98.1688 | 98.0981 | 98.6066 | 97.9343
| 1750 | 98.1822 | 98.1113 | 98.6181 | 97.944
| 1760 | 98.1955 | 98.1244 | 98.6295 | 97.9536
| 1770 | 98.2086 | 98.1373 | 98.6406 | 97.9631
| 1780 | 98.2215 | 98.15 | 98.6516 | 97.9726
| 1790 | 98.2342 | 98.1626 | 98.6623 | 97.9819
| 1800 | 98.2468 | 98.175 | 98.6729 | 97.9912
| 1810 | 98.2592 | 98.1872 | 98.6833 | 98.0005
| 1820 | 98.2714 | 98.1993 | 98.6935 | 98.0096
| 1830 | 98.2834 | 98.2112 | 98.7036 | 98.0187
| 1840 | 98.2953 | 98.223 | 98.7135 | 98.0278
| 1850 | 98.307 | 98.2347 | 98.7232 | 98.0367
| 1860 | 98.3186 | 98.2461 | 98.7328 | 98.0456
| 1870 | 98.33 | 98.2575 | 98.7422 | 98.0544
| 1880 | 98.3412 | 98.2687 | 98.7515 | 98.0631
| 1890 | 98.3523 | 98.2797 | 98.7606 | 98.0718
| 1900 | 98.3633 | 98.2907 | 98.7696 | 98.0804
| 1910 | 98.3741 | 98.3014 | 98.7784 | 98.0889
| 1920 | 98.3848 | 98.3121 | 98.7871 | 98.0974
| 1930 | 98.3953 | 98.3226 | 98.7957 | 98.1058
| 1940 | 98.4057 | 98.333 | 98.8041 | 98.1141
| 1950 | 98.4159 | 98.3432 | 98.8124 | 98.1224
| 1960 | 98.426 | 98.3534 | 98.8206 | 98.1306
| 1970 | 98.436 | 98.3634 | 98.8286 | 98.1387
| 1980 | 98.4459 | 98.3732 | 98.8366 | 98.1468
| 1990 | 98.4556 | 98.383 | 98.8444 | 98.1548
| 2000 | 98.4652 | 98.3926 | 98.8521 | 98.1627
| 2010 | 98.4699 | 98.3971 | 98.8561 | 98.1648
| 2020 | 98.4746 | 98.4017 | 98.8601 | 98.1671
| 2030 | 98.4792 | 98.4062 | 98.8641 | 98.1693
| 2040 | 98.4839 | 98.4107 | 98.868 | 98.1716
| 2050 | 98.4886 | 98.4152 | 98.8719 | 98.174
| 2060 | 98.4933 | 98.4198 | 98.8759 | 98.1764
| 2070 | 98.4979 | 98.4243 | 98.8797 | 98.1789
| 2080 | 98.5026 | 98.4288 | 98.8836 | 98.1814
| 2090 | 98.5072 | 98.4333 | 98.8875 | 98.184
| 2100 | 98.5119 | 98.4379 | 98.8913 | 98.1866
| 2110 | 98.5165 | 98.4424 | 98.8951 | 98.1892
| 2120 | 98.5211 | 98.4469 | 98.8989 | 98.1919
| 2130 | 98.5257 | 98.4514 | 98.9027 | 98.1946
| 2140 | 98.5303 | 98.4559 | 98.9064 | 98.1973
| 2150 | 98.5348 | 98.4604 | 98.9102 | 98.2001
| 2160 | 98.5394 | 98.4649 | 98.9139 | 98.2029
| 2170 | 98.544 | 98.4694 | 98.9176 | 98.2058
| 2180 | 98.5485 | 98.4738 | 98.9212 | 98.2086
| 2190 | 98.553 | 98.4783 | 98.9249 | 98.2115
| 2200 | 98.5575 | 98.4827 | 98.9285 | 98.2145
| 2210 | 98.562 | 98.4872 | 98.9321 | 98.2174
| 2220 | 98.5664 | 98.4916 | 98.9357 | 98.2204
| 2230 | 98.5709 | 98.496 | 98.9393 | 98.2234
| 2240 | 98.5753 | 98.5004 | 98.9428 | 98.2264
| 2250 | 98.5797 | 98.5048 | 98.9463 | 98.2294
| 2260 | 98.5841 | 98.5092 | 98.9498 | 98.2325
| 2270 | 98.5885 | 98.5135 | 98.9533 | 98.2356
| 2280 | 98.5929 | 98.5179 | 98.9568 | 98.2387
| 2290 | 98.5972 | 98.5222 | 98.9602 | 98.2418
| 2300 | 98.6015 | 98.5265 | 98.9637 | 98.2449
| 2310 | 98.6058 | 98.5308 | 98.9671 | 98.2481
| 2320 | 98.6101 | 98.5351 | 98.9704 | 98.2512
| 2330 | 98.6144 | 98.5394 | 98.9738 | 98.2544
| 2340 | 98.6186 | 98.5436 | 98.9771 | 98.2576
| 2350 | 98.6229 | 98.5479 | 98.9805 | 98.2608
| 2360 | 98.6271 | 98.5521 | 98.9838 | 98.264
| 2370 | 98.6313 | 98.5563 | 98.987 | 98.2672
| 2380 | 98.6354 | 98.5605 | 98.9903 | 98.2704
| 2390 | 98.6396 | 98.5646 | 98.9935 | 98.2736
| 2400 | 98.6437 | 98.5688 | 98.9967 | 98.2769
| 2410 | 98.6478 | 98.5729 | 99 | 98.2801
| 2420 | 98.6519 | 98.577 | 99.0031 | 98.2834
| 2430 | 98.6559 | 98.5811 | 99.0063 | 98.2867
| 2440 | 98.66 | 98.5852 | 99.0094 | 98.2899
| 2450 | 98.664 | 98.5893 | 99.0126 | 98.2932
| 2460 | 98.668 | 98.5933 | 99.0157 | 98.2965
| 2470 | 98.672 | 98.5974 | 99.0188 | 98.2998
| 2480 | 98.676 | 98.6014 | 99.0218 | 98.3031
| 2490 | 98.6799 | 98.6054 | 99.0249 | 98.3063
| 2500 | 98.6838 | 98.6093 | 99.0279 | 98.3096
| 2510 | 98.6862 | 98.6116 | 99.0297 | 98.3109
| 2520 | 98.6885 | 98.614 | 99.0316 | 98.3122
| 2530 | 98.6909 | 98.6163 | 99.0335 | 98.3136
| 2540 | 98.6933 | 98.6186 | 99.0353 | 98.315
| 2550 | 98.6957 | 98.621 | 99.0372 | 98.3164
| 2560 | 98.6981 | 98.6234 | 99.0391 | 98.3179
| 2570 | 98.7005 | 98.6258 | 99.041 | 98.3194
| 2580 | 98.7029 | 98.6282 | 99.0429 | 98.321
| 2590 | 98.7054 | 98.6307 | 99.0448 | 98.3226
| 2600 | 98.7078 | 98.6331 | 99.0467 | 98.3242
| 2610 | 98.7103 | 98.6356 | 99.0487 | 98.3259
| 2620 | 98.7128 | 98.638 | 99.0506 | 98.3276
| 2630 | 98.7152 | 98.6405 | 99.0525 | 98.3293
| 2640 | 98.7177 | 98.643 | 99.0544 | 98.3311
| 2650 | 98.7202 | 98.6455 | 99.0564 | 98.3329
| 2660 | 98.7227 | 98.648 | 99.0583 | 98.3347
| 2670 | 98.7252 | 98.6506 | 99.0602 | 98.3365
| 2680 | 98.7277 | 98.6531 | 99.0622 | 98.3384
| 2690 | 98.7303 | 98.6556 | 99.0641 | 98.3403
| 2700 | 98.7328 | 98.6582 | 99.0661 | 98.3422
| 2710 | 98.7353 | 98.6607 | 99.068 | 98.3442
| 2720 | 98.7378 | 98.6633 | 99.0699 | 98.3462
| 2730 | 98.7404 | 98.6658 | 99.0719 | 98.3482
| 2740 | 98.7429 | 98.6684 | 99.0738 | 98.3502
| 2750 | 98.7454 | 98.6709 | 99.0758 | 98.3522
| 2760 | 98.748 | 98.6735 | 99.0777 | 98.3543
| 2770 | 98.7505 | 98.6761 | 99.0797 | 98.3563
| 2780 | 98.7531 | 98.6787 | 99.0816 | 98.3584
| 2790 | 98.7556 | 98.6813 | 99.0835 | 98.3606
| 2800 | 98.7582 | 98.6838 | 99.0855 | 98.3627
| 2810 | 98.7607 | 98.6864 | 99.0874 | 98.3648
| 2820 | 98.7632 | 98.689 | 99.0894 | 98.367
| 2830 | 98.7658 | 98.6916 | 99.0913 | 98.3692
| 2840 | 98.7683 | 98.6942 | 99.0932 | 98.3714
| 2850 | 98.7709 | 98.6968 | 99.0952 | 98.3736
| 2860 | 98.7734 | 98.6994 | 99.0971 | 98.3758
| 2870 | 98.776 | 98.702 | 99.099 | 98.3781
| 2880 | 98.7785 | 98.7046 | 99.101 | 98.3803
| 2890 | 98.781 | 98.7071 | 99.1029 | 98.3826
| 2900 | 98.7836 | 98.7097 | 99.1048 | 98.3849
| 2910 | 98.7861 | 98.7123 | 99.1067 | 98.3872
| 2920 | 98.7886 | 98.7149 | 99.1086 | 98.3895
| 2930 | 98.7911 | 98.7175 | 99.1105 | 98.3918
| 2940 | 98.7937 | 98.7201 | 99.1124 | 98.3941
| 2950 | 98.7962 | 98.7227 | 99.1143 | 98.3964
| 2960 | 98.7987 | 98.7252 | 99.1162 | 98.3988
| 2970 | 98.8012 | 98.7278 | 99.1181 | 98.4011
| 2980 | 98.8037 | 98.7304 | 99.12 | 98.4035
| 2990 | 98.8062 | 98.733 | 99.1219 | 98.4058
| 3000 | 98.8087 | 98.7355 | 99.1238 | 98.4082
| 3010 | 98.809 | 98.7357 | 99.124 | 98.4076
| 3020 | 98.8092 | 98.7359 | 99.1242 | 98.407
| 3030 | 98.8095 | 98.7361 | 99.1245 | 98.4065
| 3040 | 98.8098 | 98.7363 | 99.1248 | 98.406
| 3050 | 98.8101 | 98.7366 | 99.125 | 98.4055
| 3060 | 98.8105 | 98.7369 | 99.1253 | 98.4051
| 3070 | 98.8109 | 98.7372 | 99.1257 | 98.4047
| 3080 | 98.8113 | 98.7376 | 99.126 | 98.4044
| 3090 | 98.8117 | 98.738 | 99.1264 | 98.4041
| 3100 | 98.8122 | 98.7384 | 99.1267 | 98.4038
| 3110 | 98.8127 | 98.7388 | 99.1271 | 98.4036
| 3120 | 98.8132 | 98.7393 | 99.1275 | 98.4034
| 3130 | 98.8137 | 98.7397 | 99.1279 | 98.4033
| 3140 | 98.8142 | 98.7402 | 99.1283 | 98.4032
| 3150 | 98.8148 | 98.7408 | 99.1288 | 98.4031
| 3160 | 98.8153 | 98.7413 | 99.1292 | 98.4031
| 3170 | 98.8159 | 98.7419 | 99.1297 | 98.4031
| 3180 | 98.8166 | 98.7425 | 99.1302 | 98.4031
| 3190 | 98.8172 | 98.7431 | 99.1307 | 98.4032
| 3200 | 98.8179 | 98.7437 | 99.1312 | 98.4032
| 3210 | 98.8185 | 98.7443 | 99.1317 | 98.4034
| 3220 | 98.8192 | 98.745 | 99.1323 | 98.4035
| 3230 | 98.8199 | 98.7457 | 99.1328 | 98.4037
| 3240 | 98.8206 | 98.7464 | 99.1334 | 98.4039
| 3250 | 98.8214 | 98.7471 | 99.1339 | 98.4042
| 3260 | 98.8221 | 98.7478 | 99.1345 | 98.4044
| 3270 | 98.8229 | 98.7486 | 99.1351 | 98.4047
| 3280 | 98.8237 | 98.7493 | 99.1357 | 98.4051
| 3290 | 98.8245 | 98.7501 | 99.1363 | 98.4054
| 3300 | 98.8253 | 98.7509 | 99.1369 | 98.4058
| 3310 | 98.8261 | 98.7517 | 99.1376 | 98.4062
| 3320 | 98.8269 | 98.7526 | 99.1382 | 98.4066
| 3330 | 98.8278 | 98.7534 | 99.1389 | 98.4071
| 3340 | 98.8286 | 98.7543 | 99.1395 | 98.4076
| 3350 | 98.8295 | 98.7551 | 99.1402 | 98.4081
| 3360 | 98.8304 | 98.756 | 99.1408 | 98.4086
| 3370 | 98.8313 | 98.7569 | 99.1415 | 98.4091
| 3380 | 98.8322 | 98.7578 | 99.1422 | 98.4097
| 3390 | 98.8331 | 98.7588 | 99.1429 | 98.4103
| 3400 | 98.8341 | 98.7597 | 99.1436 | 98.4109
| 3410 | 98.835 | 98.7606 | 99.1443 | 98.4116
| 3420 | 98.836 | 98.7616 | 99.1451 | 98.4122
| 3430 | 98.8369 | 98.7626 | 99.1458 | 98.4129
| 3440 | 98.8379 | 98.7635 | 99.1465 | 98.4136
| 3450 | 98.8389 | 98.7645 | 99.1473 | 98.4143
| 3460 | 98.8399 | 98.7655 | 99.148 | 98.415
| 3470 | 98.8409 | 98.7666 | 99.1488 | 98.4158
| 3480 | 98.8419 | 98.7676 | 99.1495 | 98.4165
| 3490 | 98.8429 | 98.7686 | 99.1503 | 98.4173
| 3500 | 98.8439 | 98.7697 | 99.1511 | 98.4181
| 3510 | 98.845 | 98.7707 | 99.1518 | 98.419
| 3520 | 98.846 | 98.7718 | 99.1526 | 98.4198
| 3530 | 98.847 | 98.7728 | 99.1534 | 98.4207
| 3540 | 98.8481 | 98.7739 | 99.1542 | 98.4215
| 3550 | 98.8492 | 98.775 | 99.155 | 98.4224
| 3560 | 98.8502 | 98.7761 | 99.1558 | 98.4233
| 3570 | 98.8513 | 98.7772 | 99.1566 | 98.4242
| 3580 | 98.8524 | 98.7783 | 99.1574 | 98.4252
| 3590 | 98.8535 | 98.7794 | 99.1583 | 98.4261
| 3600 | 98.8546 | 98.7805 | 99.1591 | 98.4271
| 3610 | 98.8557 | 98.7817 | 99.1599 | 98.428
| 3620 | 98.8568 | 98.7828 | 99.1607 | 98.429
| 3630 | 98.8579 | 98.784 | 99.1616 | 98.43
| 3640 | 98.8591 | 98.7851 | 99.1624 | 98.431
| 3650 | 98.8602 | 98.7863 | 99.1633 | 98.4321
| 3660 | 98.8613 | 98.7874 | 99.1641 | 98.4331
| 3670 | 98.8625 | 98.7886 | 99.165 | 98.4342
| 3680 | 98.8636 | 98.7898 | 99.1658 | 98.4352
| 3690 | 98.8648 | 98.791 | 99.1667 | 98.4363
| 3700 | 98.8659 | 98.7922 | 99.1675 | 98.4374
| 3710 | 98.8671 | 98.7933 | 99.1684 | 98.4385
| 3720 | 98.8682 | 98.7945 | 99.1693 | 98.4396
| 3730 | 98.8694 | 98.7957 | 99.1701 | 98.4407
| 3740 | 98.8706 | 98.797 | 99.171 | 98.4419
| 3750 | 98.8718 | 98.7982 | 99.1719 | 98.443
| 3760 | 98.8729 | 98.7994 | 99.1728 | 98.4441
| 3770 | 98.8741 | 98.8006 | 99.1737 | 98.4453
| 3780 | 98.8753 | 98.8018 | 99.1745 | 98.4465
| 3790 | 98.8765 | 98.8031 | 99.1754 | 98.4477
| 3800 | 98.8777 | 98.8043 | 99.1763 | 98.4489
| 3810 | 98.8789 | 98.8055 | 99.1772 | 98.4501
| 3820 | 98.8801 | 98.8068 | 99.1781 | 98.4513
| 3830 | 98.8813 | 98.808 | 99.179 | 98.4525
| 3840 | 98.8825 | 98.8093 | 99.1799 | 98.4537
| 3850 | 98.8837 | 98.8105 | 99.1808 | 98.4549
| 3860 | 98.8849 | 98.8118 | 99.1817 | 98.4562
| 3870 | 98.8862 | 98.8131 | 99.1826 | 98.4574
| 3880 | 98.8874 | 98.8143 | 99.1835 | 98.4587
| 3890 | 98.8886 | 98.8156 | 99.1844 | 98.46
| 3900 | 98.8898 | 98.8169 | 99.1853 | 98.4612
| 3910 | 98.891 | 98.8181 | 99.1862 | 98.4625
| 3920 | 98.8923 | 98.8194 | 99.1871 | 98.4638
| 3930 | 98.8935 | 98.8207 | 99.1881 | 98.4651
| 3940 | 98.8947 | 98.822 | 99.189 | 98.4664
| 3950 | 98.896 | 98.8233 | 99.1899 | 98.4677
| 3960 | 98.8972 | 98.8245 | 99.1908 | 98.469
| 3970 | 98.8984 | 98.8258 | 99.1917 | 98.4703
| 3980 | 98.8997 | 98.8271 | 99.1927 | 98.4717
| 3990 | 98.9009 | 98.8284 | 99.1936 | 98.473
| 4000 | 98.9022 | 98.8297 | 99.1945 | 98.4743
| 4010 | 98.9018 | 98.8293 | 99.1943 | 98.4735
| 4020 | 98.9015 | 98.829 | 99.194 | 98.4727
| 4030 | 98.9012 | 98.8286 | 99.1938 | 98.4719
| 4040 | 98.901 | 98.8283 | 99.1936 | 98.4712
| 4050 | 98.9007 | 98.828 | 99.1935 | 98.4704
| 4060 | 98.9005 | 98.8277 | 99.1933 | 98.4697
| 4070 | 98.9003 | 98.8275 | 99.1932 | 98.4691
| 4080 | 98.9001 | 98.8272 | 99.193 | 98.4685
| 4090 | 98.8999 | 98.827 | 99.1929 | 98.4678
| 4100 | 98.8998 | 98.8268 | 99.1928 | 98.4673
| 4110 | 98.8996 | 98.8267 | 99.1927 | 98.4667
| 4120 | 98.8995 | 98.8265 | 99.1926 | 98.4662
| 4130 | 98.8994 | 98.8264 | 99.1926 | 98.4657
| 4140 | 98.8993 | 98.8262 | 99.1925 | 98.4652
| 4150 | 98.8992 | 98.8261 | 99.1925 | 98.4648
| 4160 | 98.8992 | 98.8261 | 99.1924 | 98.4644
| 4170 | 98.8992 | 98.826 | 99.1924 | 98.464
| 4180 | 98.8991 | 98.8259 | 99.1924 | 98.4636
| 4190 | 98.8991 | 98.8259 | 99.1924 | 98.4633
| 4200 | 98.8991 | 98.8259 | 99.1924 | 98.4629
| 4210 | 98.8992 | 98.8259 | 99.1924 | 98.4626
| 4220 | 98.8992 | 98.8259 | 99.1925 | 98.4624
| 4230 | 98.8993 | 98.8259 | 99.1925 | 98.4621
| 4240 | 98.8993 | 98.826 | 99.1926 | 98.4619
| 4250 | 98.8994 | 98.826 | 99.1926 | 98.4617
| 4260 | 98.8995 | 98.8261 | 99.1927 | 98.4615
| 4270 | 98.8996 | 98.8262 | 99.1928 | 98.4613
| 4280 | 98.8997 | 98.8263 | 99.1929 | 98.4612
| 4290 | 98.8999 | 98.8264 | 99.193 | 98.461
| 4300 | 98.9 | 98.8266 | 99.1931 | 98.4609
| 4310 | 98.9002 | 98.8267 | 99.1932 | 98.4608
| 4320 | 98.9004 | 98.8269 | 99.1934 | 98.4608
| 4330 | 98.9005 | 98.8271 | 99.1935 | 98.4607
| 4340 | 98.9007 | 98.8272 | 99.1937 | 98.4607
| 4350 | 98.9009 | 98.8274 | 99.1938 | 98.4607
| 4360 | 98.9012 | 98.8277 | 99.194 | 98.4607
| 4370 | 98.9014 | 98.8279 | 99.1942 | 98.4607
| 4380 | 98.9016 | 98.8281 | 99.1943 | 98.4608
| 4390 | 98.9019 | 98.8284 | 99.1945 | 98.4608
| 4400 | 98.9022 | 98.8286 | 99.1947 | 98.4609
| 4410 | 98.9025 | 98.8289 | 99.1949 | 98.461
| 4420 | 98.9027 | 98.8292 | 99.1952 | 98.4611
| 4430 | 98.903 | 98.8295 | 99.1954 | 98.4613
| 4440 | 98.9034 | 98.8298 | 99.1956 | 98.4614
| 4450 | 98.9037 | 98.8301 | 99.1959 | 98.4616
| 4460 | 98.904 | 98.8304 | 99.1961 | 98.4618
| 4470 | 98.9043 | 98.8308 | 99.1964 | 98.462
| 4480 | 98.9047 | 98.8311 | 99.1966 | 98.4622
| 4490 | 98.9051 | 98.8315 | 99.1969 | 98.4624
| 4500 | 98.9054 | 98.8319 | 99.1972 | 98.4626
| 4510 | 98.9058 | 98.8323 | 99.1974 | 98.4629
| 4520 | 98.9062 | 98.8326 | 99.1977 | 98.4632
| 4530 | 98.9066 | 98.833 | 99.198 | 98.4635
| 4540 | 98.907 | 98.8335 | 99.1983 | 98.4638
| 4550 | 98.9074 | 98.8339 | 99.1986 | 98.4641
| 4560 | 98.9078 | 98.8343 | 99.199 | 98.4644
| 4570 | 98.9083 | 98.8347 | 99.1993 | 98.4648
| 4580 | 98.9087 | 98.8352 | 99.1996 | 98.4651
| 4590 | 98.9091 | 98.8357 | 99.1999 | 98.4655
| 4600 | 98.9096 | 98.8361 | 99.2003 | 98.4659
| 4610 | 98.9101 | 98.8366 | 99.2006 | 98.4663
| 4620 | 98.9105 | 98.8371 | 99.201 | 98.4667
| 4630 | 98.911 | 98.8376 | 99.2013 | 98.4671
| 4640 | 98.9115 | 98.8381 | 99.2017 | 98.4675
| 4650 | 98.912 | 98.8386 | 99.202 | 98.468
| 4660 | 98.9125 | 98.8391 | 99.2024 | 98.4684
| 4670 | 98.913 | 98.8396 | 99.2028 | 98.4689
| 4680 | 98.9135 | 98.8401 | 99.2032 | 98.4694
| 4690 | 98.914 | 98.8407 | 99.2036 | 98.4699
| 4700 | 98.9145 | 98.8412 | 99.2039 | 98.4704
| 4710 | 98.9151 | 98.8418 | 99.2043 | 98.4709
| 4720 | 98.9156 | 98.8423 | 99.2047 | 98.4714
| 4730 | 98.9162 | 98.8429 | 99.2051 | 98.4719
| 4740 | 98.9167 | 98.8435 | 99.2056 | 98.4725
| 4750 | 98.9173 | 98.844 | 99.206 | 98.473
| 4760 | 98.9178 | 98.8446 | 99.2064 | 98.4736
| 4770 | 98.9184 | 98.8452 | 99.2068 | 98.4742
| 4780 | 98.919 | 98.8458 | 99.2072 | 98.4748
| 4790 | 98.9196 | 98.8464 | 99.2077 | 98.4754
| 4800 | 98.9202 | 98.847 | 99.2081 | 98.476
| 4810 | 98.9208 | 98.8476 | 99.2085 | 98.4766
| 4820 | 98.9214 | 98.8483 | 99.209 | 98.4772
| 4830 | 98.922 | 98.8489 | 99.2094 | 98.4778
| 4840 | 98.9226 | 98.8495 | 99.2099 | 98.4785
| 4850 | 98.9232 | 98.8502 | 99.2103 | 98.4791
| 4860 | 98.9238 | 98.8508 | 99.2108 | 98.4798
| 4870 | 98.9244 | 98.8515 | 99.2113 | 98.4805
| 4880 | 98.9251 | 98.8521 | 99.2117 | 98.4811
| 4890 | 98.9257 | 98.8528 | 99.2122 | 98.4818
| 4900 | 98.9263 | 98.8534 | 99.2127 | 98.4825
| 4910 | 98.927 | 98.8541 | 99.2131 | 98.4832
| 4920 | 98.9276 | 98.8548 | 99.2136 | 98.4839
| 4930 | 98.9283 | 98.8555 | 99.2141 | 98.4846
| 4940 | 98.9289 | 98.8562 | 99.2146 | 98.4854
| 4950 | 98.9296 | 98.8569 | 99.2151 | 98.4861
| 4960 | 98.9303 | 98.8576 | 99.2156 | 98.4868
| 4970 | 98.9309 | 98.8583 | 99.2161 | 98.4876
| 4980 | 98.9316 | 98.859 | 99.2166 | 98.4883
| 4990 | 98.9323 | 98.8597 | 99.2171 | 98.4891
| 5000 | 98.933 | 98.8604 | 99.2176 | 98.4899
| 5010 | 98.9286 | 98.8557 | 99.2143 | 98.4835
| 5020 | 98.9242 | 98.851 | 99.2111 | 98.4772
| 5030 | 98.9198 | 98.8463 | 99.2079 | 98.4708
| 5040 | 98.9154 | 98.8416 | 99.2047 | 98.4644
| 5050 | 98.9111 | 98.8369 | 99.2015 | 98.4581
| 5060 | 98.9067 | 98.8322 | 99.1983 | 98.4517
| 5070 | 98.9023 | 98.8275 | 99.195 | 98.4454
| 5080 | 98.8979 | 98.8228 | 99.1918 | 98.439
| 5090 | 98.8935 | 98.8182 | 99.1886 | 98.4327
| 5100 | 98.8892 | 98.8135 | 99.1854 | 98.4263
| 5110 | 98.8848 | 98.8088 | 99.1822 | 98.42
| 5120 | 98.8804 | 98.8041 | 99.179 | 98.4136
| 5130 | 98.876 | 98.7994 | 99.1758 | 98.4073
| 5140 | 98.8717 | 98.7947 | 99.1726 | 98.4009
| 5150 | 98.8673 | 98.79 | 99.1694 | 98.3946
| 5160 | 98.8629 | 98.7854 | 99.1661 | 98.3882
| 5170 | 98.8585 | 98.7807 | 99.1629 | 98.3819
| 5180 | 98.8542 | 98.776 | 99.1597 | 98.3755
| 5190 | 98.8498 | 98.7713 | 99.1565 | 98.3692
| 5200 | 98.8454 | 98.7666 | 99.1533 | 98.3628
| 5210 | 98.8411 | 98.762 | 99.1501 | 98.3565
| 5220 | 98.8367 | 98.7573 | 99.1469 | 98.3502
| 5230 | 98.8323 | 98.7526 | 99.1437 | 98.3438
| 5240 | 98.828 | 98.7479 | 99.1405 | 98.3375
| 5250 | 98.8236 | 98.7433 | 99.1373 | 98.3311
| 5260 | 98.8192 | 98.7386 | 99.1341 | 98.3248
| 5270 | 98.8149 | 98.7339 | 99.1309 | 98.3185
| 5280 | 98.8105 | 98.7293 | 99.1277 | 98.3121
| 5290 | 98.8062 | 98.7246 | 99.1245 | 98.3058
| 5300 | 98.8018 | 98.7199 | 99.1213 | 98.2995
| 5310 | 98.7974 | 98.7152 | 99.1181 | 98.2931
| 5320 | 98.7931 | 98.7106 | 99.1149 | 98.2868
| 5330 | 98.7887 | 98.7059 | 99.1117 | 98.2805
| 5340 | 98.7844 | 98.7012 | 99.1085 | 98.2741
| 5350 | 98.78 | 98.6966 | 99.1053 | 98.2678
| 5360 | 98.7756 | 98.6919 | 99.1021 | 98.2615
| 5370 | 98.7713 | 98.6873 | 99.0989 | 98.2552
| 5380 | 98.7669 | 98.6826 | 99.0957 | 98.2488
| 5390 | 98.7626 | 98.6779 | 99.0925 | 98.2425
| 5400 | 98.7582 | 98.6733 | 99.0893 | 98.2362
| 5410 | 98.7539 | 98.6686 | 99.0861 | 98.2299
| 5420 | 98.7495 | 98.6639 | 99.0829 | 98.2235
| 5430 | 98.7452 | 98.6593 | 99.0797 | 98.2172
| 5440 | 98.7408 | 98.6546 | 99.0765 | 98.2109
| 5450 | 98.7365 | 98.65 | 99.0733 | 98.2046
| 5460 | 98.7321 | 98.6453 | 99.0701 | 98.1983
| 5470 | 98.7278 | 98.6407 | 99.0669 | 98.1919
| 5480 | 98.7234 | 98.636 | 99.0638 | 98.1856
| 5490 | 98.7191 | 98.6313 | 99.0606 | 98.1793
| 5500 | 98.7147 | 98.6267 | 99.0574 | 98.173
| 5510 | 98.7104 | 98.622 | 99.0542 | 98.1667
| 5520 | 98.706 | 98.6174 | 99.051 | 98.1604
| 5530 | 98.7017 | 98.6127 | 99.0478 | 98.154
| 5540 | 98.6974 | 98.6081 | 99.0446 | 98.1477
| 5550 | 98.693 | 98.6034 | 99.0414 | 98.1414
| 5560 | 98.6887 | 98.5988 | 99.0382 | 98.1351
| 5570 | 98.6843 | 98.5941 | 99.035 | 98.1288
| 5580 | 98.68 | 98.5895 | 99.0319 | 98.1225
| 5590 | 98.6757 | 98.5848 | 99.0287 | 98.1162
| 5600 | 98.6713 | 98.5802 | 99.0255 | 98.1099
| 5610 | 98.667 | 98.5755 | 99.0223 | 98.1036
| 5620 | 98.6626 | 98.5709 | 99.0191 | 98.0972
| 5630 | 98.6583 | 98.5662 | 99.0159 | 98.0909
| 5640 | 98.654 | 98.5616 | 99.0127 | 98.0846
| 5650 | 98.6496 | 98.557 | 99.0096 | 98.0783
| 5660 | 98.6453 | 98.5523 | 99.0064 | 98.072
| 5670 | 98.6409 | 98.5477 | 99.0032 | 98.0657
| 5680 | 98.6366 | 98.543 | 99 | 98.0594
| 5690 | 98.6323 | 98.5384 | 98.9968 | 98.0531
| 5700 | 98.6279 | 98.5337 | 98.9936 | 98.0468
| 5710 | 98.6236 | 98.5291 | 98.9904 | 98.0405
| 5720 | 98.6193 | 98.5245 | 98.9873 | 98.0342
| 5730 | 98.6149 | 98.5198 | 98.9841 | 98.0279
| 5740 | 98.6106 | 98.5152 | 98.9809 | 98.0216
| 5750 | 98.6063 | 98.5105 | 98.9777 | 98.0153
| 5760 | 98.6019 | 98.5059 | 98.9745 | 98.009
| 5770 | 98.5976 | 98.5013 | 98.9714 | 98.0027
| 5780 | 98.5933 | 98.4966 | 98.9682 | 97.9964
| 5790 | 98.5889 | 98.492 | 98.965 | 97.9901
| 5800 | 98.5846 | 98.4873 | 98.9618 | 97.9838
| 5810 | 98.5803 | 98.4827 | 98.9586 | 97.9775
| 5820 | 98.5759 | 98.4781 | 98.9554 | 97.9712
| 5830 | 98.5716 | 98.4734 | 98.9523 | 97.9649
| 5840 | 98.5673 | 98.4688 | 98.9491 | 97.9586
| 5850 | 98.563 | 98.4642 | 98.9459 | 97.9523
| 5860 | 98.5586 | 98.4595 | 98.9427 | 97.946
| 5870 | 98.5543 | 98.4549 | 98.9395 | 97.9397
| 5880 | 98.55 | 98.4502 | 98.9364 | 97.9334
| 5890 | 98.5456 | 98.4456 | 98.9332 | 97.9271
| 5900 | 98.5413 | 98.441 | 98.93 | 97.9208
| 5910 | 98.537 | 98.4363 | 98.9268 | 97.9146
| 5920 | 98.5327 | 98.4317 | 98.9237 | 97.9083
| 5930 | 98.5283 | 98.4271 | 98.9205 | 97.902
| 5940 | 98.524 | 98.4224 | 98.9173 | 97.8957
| 5950 | 98.5197 | 98.4178 | 98.9141 | 97.8894
| 5960 | 98.5154 | 98.4132 | 98.9109 | 97.8831
| 5970 | 98.511 | 98.4086 | 98.9078 | 97.8768
| 5980 | 98.5067 | 98.4039 | 98.9046 | 97.8705
| 5990 | 98.5024 | 98.3993 | 98.9014 | 97.8642
| 6000 | 98.4981 | 98.3947 | 98.8982 | 97.8579
| 6010 | 98.5017 | 98.3985 | 98.9009 | 97.8629
| 6020 | 98.5053 | 98.4023 | 98.9035 | 97.8678
| 6030 | 98.5088 | 98.4061 | 98.9062 | 97.8727
| 6040 | 98.5124 | 98.4099 | 98.9088 | 97.8776
| 6050 | 98.516 | 98.4137 | 98.9114 | 97.8825
| 6060 | 98.5195 | 98.4175 | 98.914 | 97.8873
| 6070 | 98.523 | 98.4212 | 98.9166 | 97.8921
| 6080 | 98.5265 | 98.4249 | 98.9191 | 97.8969
| 6090 | 98.53 | 98.4286 | 98.9217 | 97.9017
| 6100 | 98.5334 | 98.4323 | 98.9242 | 97.9065
| 6110 | 98.5369 | 98.436 | 98.9268 | 97.9112
| 6120 | 98.5403 | 98.4396 | 98.9293 | 97.9159
| 6130 | 98.5437 | 98.4433 | 98.9318 | 97.9206
| 6140 | 98.5471 | 98.4469 | 98.9343 | 97.9253
| 6150 | 98.5505 | 98.4505 | 98.9368 | 97.9299
| 6160 | 98.5538 | 98.4541 | 98.9392 | 97.9346
| 6170 | 98.5572 | 98.4576 | 98.9417 | 97.9392
| 6180 | 98.5605 | 98.4612 | 98.9441 | 97.9438
| 6190 | 98.5638 | 98.4647 | 98.9466 | 97.9483
| 6200 | 98.5671 | 98.4682 | 98.949 | 97.9529
| 6210 | 98.5704 | 98.4717 | 98.9514 | 97.9574
| 6220 | 98.5737 | 98.4752 | 98.9538 | 97.9619
| 6230 | 98.577 | 98.4787 | 98.9562 | 97.9664
| 6240 | 98.5802 | 98.4821 | 98.9586 | 97.9709
| 6250 | 98.5834 | 98.4856 | 98.961 | 97.9753
| 6260 | 98.5867 | 98.489 | 98.9634 | 97.9798
| 6270 | 98.5899 | 98.4924 | 98.9657 | 97.9842
| 6280 | 98.593 | 98.4958 | 98.968 | 97.9886
| 6290 | 98.5962 | 98.4992 | 98.9704 | 97.993
| 6300 | 98.5994 | 98.5025 | 98.9727 | 97.9973
| 6310 | 98.6025 | 98.5059 | 98.975 | 98.0016
| 6320 | 98.6056 | 98.5092 | 98.9773 | 98.006
| 6330 | 98.6088 | 98.5125 | 98.9796 | 98.0103
| 6340 | 98.6119 | 98.5158 | 98.9819 | 98.0145
| 6350 | 98.6149 | 98.5191 | 98.9841 | 98.0188
| 6360 | 98.618 | 98.5224 | 98.9864 | 98.023
| 6370 | 98.6211 | 98.5257 | 98.9887 | 98.0273
| 6380 | 98.6241 | 98.5289 | 98.9909 | 98.0315
| 6390 | 98.6272 | 98.5321 | 98.9931 | 98.0357
| 6400 | 98.6302 | 98.5354 | 98.9953 | 98.0398
| 6410 | 98.6332 | 98.5386 | 98.9975 | 98.044
| 6420 | 98.6362 | 98.5418 | 98.9997 | 98.0481
| 6430 | 98.6392 | 98.5449 | 99.0019 | 98.0523
| 6440 | 98.6421 | 98.5481 | 99.0041 | 98.0564
| 6450 | 98.6451 | 98.5512 | 99.0063 | 98.0605
| 6460 | 98.648 | 98.5544 | 99.0084 | 98.0645
| 6470 | 98.6509 | 98.5575 | 99.0106 | 98.0686
| 6480 | 98.6539 | 98.5606 | 99.0127 | 98.0726
| 6490 | 98.6568 | 98.5637 | 99.0149 | 98.0766
| 6500 | 98.6597 | 98.5668 | 99.017 | 98.0806
| 6510 | 98.6625 | 98.5698 | 99.0191 | 98.0846
| 6520 | 98.6654 | 98.5729 | 99.0212 | 98.0886
| 6530 | 98.6683 | 98.5759 | 99.0233 | 98.0925
| 6540 | 98.6711 | 98.579 | 99.0254 | 98.0965
| 6550 | 98.6739 | 98.582 | 99.0275 | 98.1004
| 6560 | 98.6767 | 98.585 | 99.0296 | 98.1043
| 6570 | 98.6796 | 98.588 | 99.0316 | 98.1082
| 6580 | 98.6823 | 98.591 | 99.0337 | 98.1121
| 6590 | 98.6851 | 98.5939 | 99.0357 | 98.1159
| 6600 | 98.6879 | 98.5969 | 99.0378 | 98.1198
| 6610 | 98.6907 | 98.5998 | 99.0398 | 98.1236
| 6620 | 98.6934 | 98.6028 | 99.0418 | 98.1274
| 6630 | 98.6961 | 98.6057 | 99.0438 | 98.1312
| 6640 | 98.6989 | 98.6086 | 99.0458 | 98.135
| 6650 | 98.7016 | 98.6115 | 99.0478 | 98.1388
| 6660 | 98.7043 | 98.6143 | 99.0498 | 98.1425
| 6670 | 98.707 | 98.6172 | 99.0518 | 98.1462
| 6680 | 98.7097 | 98.6201 | 99.0537 | 98.15
| 6690 | 98.7123 | 98.6229 | 99.0557 | 98.1537
| 6700 | 98.715 | 98.6257 | 99.0577 | 98.1574
| 6710 | 98.7176 | 98.6286 | 99.0596 | 98.161
| 6720 | 98.7203 | 98.6314 | 99.0615 | 98.1647
| 6730 | 98.7229 | 98.6342 | 99.0635 | 98.1684
| 6740 | 98.7255 | 98.637 | 99.0654 | 98.172
| 6750 | 98.7281 | 98.6397 | 99.0673 | 98.1756
| 6760 | 98.7307 | 98.6425 | 99.0692 | 98.1792
| 6770 | 98.7333 | 98.6453 | 99.0711 | 98.1828
| 6780 | 98.7359 | 98.648 | 99.073 | 98.1864
| 6790 | 98.7384 | 98.6507 | 99.0749 | 98.1899
| 6800 | 98.741 | 98.6535 | 99.0767 | 98.1935
| 6810 | 98.7435 | 98.6562 | 99.0786 | 98.197
| 6820 | 98.746 | 98.6589 | 99.0805 | 98.2005
| 6830 | 98.7486 | 98.6616 | 99.0823 | 98.2041
| 6840 | 98.7511 | 98.6642 | 99.0842 | 98.2076
| 6850 | 98.7536 | 98.6669 | 99.086 | 98.211
| 6860 | 98.7561 | 98.6696 | 99.0878 | 98.2145
| 6870 | 98.7585 | 98.6722 | 99.0897 | 98.218
| 6880 | 98.761 | 98.6748 | 99.0915 | 98.2214
| 6890 | 98.7635 | 98.6775 | 99.0933 | 98.2248
| 6900 | 98.7659 | 98.6801 | 99.0951 | 98.2282
| 6910 | 98.7684 | 98.6827 | 99.0969 | 98.2316
| 6920 | 98.7708 | 98.6853 | 99.0987 | 98.235
| 6930 | 98.7732 | 98.6879 | 99.1004 | 98.2384
| 6940 | 98.7756 | 98.6904 | 99.1022 | 98.2418
| 6950 | 98.778 | 98.693 | 99.104 | 98.2451
| 6960 | 98.7804 | 98.6955 | 99.1057 | 98.2485
| 6970 | 98.7828 | 98.6981 | 99.1075 | 98.2518
| 6980 | 98.7852 | 98.7006 | 99.1092 | 98.2551
| 6990 | 98.7876 | 98.7031 | 99.111 | 98.2584
| 7000 | 98.7899 | 98.7057 | 99.1127 | 98.2617
| 7010 | 98.7923 | 98.7082 | 99.1144 | 98.265
| 7020 | 98.7946 | 98.7107 | 99.1162 | 98.2682
| 7030 | 98.7969 | 98.7131 | 99.1179 | 98.2715
| 7040 | 98.7993 | 98.7156 | 99.1196 | 98.2747
| 7050 | 98.8016 | 98.7181 | 99.1213 | 98.2779
| 7060 | 98.8039 | 98.7205 | 99.123 | 98.2812
| 7070 | 98.8062 | 98.723 | 99.1246 | 98.2844
| 7080 | 98.8085 | 98.7254 | 99.1263 | 98.2876
| 7090 | 98.8107 | 98.7279 | 99.128 | 98.2907
| 7100 | 98.813 | 98.7303 | 99.1297 | 98.2939
| 7110 | 98.8153 | 98.7327 | 99.1313 | 98.2971
| 7120 | 98.8175 | 98.7351 | 99.133 | 98.3002
| 7130 | 98.8198 | 98.7375 | 99.1346 | 98.3033
| 7140 | 98.822 | 98.7399 | 99.1363 | 98.3065
| 7150 | 98.8242 | 98.7422 | 99.1379 | 98.3096
| 7160 | 98.8264 | 98.7446 | 99.1395 | 98.3127
| 7170 | 98.8286 | 98.747 | 99.1412 | 98.3158
| 7180 | 98.8308 | 98.7493 | 99.1428 | 98.3188
| 7190 | 98.833 | 98.7516 | 99.1444 | 98.3219
| 7200 | 98.8352 | 98.754 | 99.146 | 98.325
| 7210 | 98.8374 | 98.7563 | 99.1476 | 98.328
| 7220 | 98.8396 | 98.7586 | 99.1492 | 98.331
| 7230 | 98.8417 | 98.7609 | 99.1508 | 98.3341
| 7240 | 98.8439 | 98.7632 | 99.1523 | 98.3371
| 7250 | 98.846 | 98.7655 | 99.1539 | 98.3401
| 7260 | 98.8482 | 98.7678 | 99.1555 | 98.3431
| 7270 | 98.8503 | 98.77 | 99.157 | 98.346
| 7280 | 98.8524 | 98.7723 | 99.1586 | 98.349
| 7290 | 98.8545 | 98.7746 | 99.1602 | 98.352
| 7300 | 98.8566 | 98.7768 | 99.1617 | 98.3549
| 7310 | 98.8587 | 98.779 | 99.1632 | 98.3578
| 7320 | 98.8608 | 98.7813 | 99.1648 | 98.3608
| 7330 | 98.8629 | 98.7835 | 99.1663 | 98.3637
| 7340 | 98.865 | 98.7857 | 99.1678 | 98.3666
| 7350 | 98.867 | 98.7879 | 99.1693 | 98.3695
| 7360 | 98.8691 | 98.7901 | 99.1709 | 98.3724
| 7370 | 98.8712 | 98.7923 | 99.1724 | 98.3752
| 7380 | 98.8732 | 98.7945 | 99.1739 | 98.3781
| 7390 | 98.8752 | 98.7967 | 99.1754 | 98.381
| 7400 | 98.8773 | 98.7988 | 99.1769 | 98.3838
| 7410 | 98.8793 | 98.801 | 99.1783 | 98.3866
| 7420 | 98.8813 | 98.8031 | 99.1798 | 98.3895
| 7430 | 98.8833 | 98.8053 | 99.1813 | 98.3923
| 7440 | 98.8853 | 98.8074 | 99.1828 | 98.3951
| 7450 | 98.8873 | 98.8095 | 99.1842 | 98.3979
| 7460 | 98.8893 | 98.8116 | 99.1857 | 98.4007
| 7470 | 98.8913 | 98.8138 | 99.1871 | 98.4034
| 7480 | 98.8932 | 98.8159 | 99.1886 | 98.4062
| 7490 | 98.8952 | 98.818 | 99.19 | 98.409
| 7500 | 98.8972 | 98.8201 | 99.1915 | 98.4117
| 7510 | 98.8991 | 98.8221 | 99.1929 | 98.4145
| 7520 | 98.9011 | 98.8242 | 99.1943 | 98.4172
| 7530 | 98.903 | 98.8263 | 99.1958 | 98.4199
| 7540 | 98.9049 | 98.8283 | 99.1972 | 98.4226
| 7550 | 98.9069 | 98.8304 | 99.1986 | 98.4253
| 7560 | 98.9088 | 98.8324 | 99.2 | 98.428
| 7570 | 98.9107 | 98.8345 | 99.2014 | 98.4307
| 7580 | 98.9126 | 98.8365 | 99.2028 | 98.4334
| 7590 | 98.9145 | 98.8385 | 99.2042 | 98.436
| 7600 | 98.9164 | 98.8406 | 99.2056 | 98.4387
| 7610 | 98.9183 | 98.8426 | 99.207 | 98.4413
| 7620 | 98.9201 | 98.8446 | 99.2083 | 98.444
| 7630 | 98.922 | 98.8466 | 99.2097 | 98.4466
| 7640 | 98.9239 | 98.8486 | 99.2111 | 98.4492
| 7650 | 98.9257 | 98.8505 | 99.2124 | 98.4518
| 7660 | 98.9276 | 98.8525 | 99.2138 | 98.4544
| 7670 | 98.9294 | 98.8545 | 99.2152 | 98.457
| 7680 | 98.9313 | 98.8564 | 99.2165 | 98.4596
| 7690 | 98.9331 | 98.8584 | 99.2179 | 98.4622
| 7700 | 98.9349 | 98.8604 | 99.2192 | 98.4648
| 7710 | 98.9368 | 98.8623 | 99.2205 | 98.4673
| 7720 | 98.9386 | 98.8642 | 99.2219 | 98.4699
| 7730 | 98.9404 | 98.8662 | 99.2232 | 98.4724
| 7740 | 98.9422 | 98.8681 | 99.2245 | 98.475
| 7750 | 98.944 | 98.87 | 99.2258 | 98.4775
| 7760 | 98.9458 | 98.8719 | 99.2271 | 98.48
| 7770 | 98.9475 | 98.8738 | 99.2285 | 98.4825
| 7780 | 98.9493 | 98.8757 | 99.2298 | 98.485
| 7790 | 98.9511 | 98.8776 | 99.2311 | 98.4875
| 7800 | 98.9529 | 98.8795 | 99.2324 | 98.49
| 7810 | 98.9546 | 98.8814 | 99.2337 | 98.4925
| 7820 | 98.9564 | 98.8832 | 99.2349 | 98.4949
| 7830 | 98.9581 | 98.8851 | 99.2362 | 98.4974
| 7840 | 98.9599 | 98.887 | 99.2375 | 98.4999
| 7850 | 98.9616 | 98.8888 | 99.2388 | 98.5023
| 7860 | 98.9633 | 98.8907 | 99.24 | 98.5047
| 7870 | 98.9651 | 98.8925 | 99.2413 | 98.5072
| 7880 | 98.9668 | 98.8943 | 99.2426 | 98.5096
| 7890 | 98.9685 | 98.8962 | 99.2438 | 98.512
| 7900 | 98.9702 | 98.898 | 99.2451 | 98.5144
| 7910 | 98.9719 | 98.8998 | 99.2463 | 98.5168
| 7920 | 98.9736 | 98.9016 | 99.2476 | 98.5192
| 7930 | 98.9753 | 98.9034 | 99.2488 | 98.5216
| 7940 | 98.977 | 98.9052 | 99.2501 | 98.524
| 7950 | 98.9787 | 98.907 | 99.2513 | 98.5263
| 7960 | 98.9803 | 98.9088 | 99.2525 | 98.5287
| 7970 | 98.982 | 98.9106 | 99.2537 | 98.531
| 7980 | 98.9837 | 98.9124 | 99.255 | 98.5334
| 7990 | 98.9853 | 98.9141 | 99.2562 | 98.5357
| 8000 | 98.987 | 98.9159 | 99.2574 | 98.5381
| 8010 | 98.9871 | 98.916 | 99.2575 | 98.5382
| 8020 | 98.9872 | 98.9161 | 99.2576 | 98.5383
| 8030 | 98.9873 | 98.9163 | 99.2577 | 98.5384
| 8040 | 98.9874 | 98.9164 | 99.2578 | 98.5386
| 8050 | 98.9876 | 98.9165 | 99.2578 | 98.5387
| 8060 | 98.9877 | 98.9167 | 99.2579 | 98.5388
| 8070 | 98.9878 | 98.9168 | 99.258 | 98.539
| 8080 | 98.988 | 98.9169 | 99.2581 | 98.5391
| 8090 | 98.9881 | 98.9171 | 99.2582 | 98.5393
| 8100 | 98.9882 | 98.9172 | 99.2583 | 98.5394
| 8110 | 98.9884 | 98.9174 | 99.2584 | 98.5396
| 8120 | 98.9885 | 98.9175 | 99.2585 | 98.5397
| 8130 | 98.9887 | 98.9177 | 99.2586 | 98.5399
| 8140 | 98.9888 | 98.9178 | 99.2587 | 98.5401
| 8150 | 98.989 | 98.918 | 99.2589 | 98.5402
| 8160 | 98.9891 | 98.9181 | 99.259 | 98.5404
| 8170 | 98.9893 | 98.9183 | 99.2591 | 98.5406
| 8180 | 98.9894 | 98.9185 | 99.2592 | 98.5408
| 8190 | 98.9896 | 98.9186 | 99.2593 | 98.541
| 8200 | 98.9897 | 98.9188 | 99.2594 | 98.5412
| 8210 | 98.9899 | 98.919 | 99.2595 | 98.5413
| 8220 | 98.9901 | 98.9191 | 99.2597 | 98.5415
| 8230 | 98.9902 | 98.9193 | 99.2598 | 98.5417
| 8240 | 98.9904 | 98.9195 | 99.2599 | 98.5419
| 8250 | 98.9906 | 98.9197 | 99.26 | 98.5421
| 8260 | 98.9907 | 98.9198 | 99.2602 | 98.5423
| 8270 | 98.9909 | 98.92 | 99.2603 | 98.5425
| 8280 | 98.9911 | 98.9202 | 99.2604 | 98.5428
| 8290 | 98.9913 | 98.9204 | 99.2605 | 98.543
| 8300 | 98.9914 | 98.9206 | 99.2607 | 98.5432
| 8310 | 98.9916 | 98.9208 | 99.2608 | 98.5434
| 8320 | 98.9918 | 98.921 | 99.2609 | 98.5436
| 8330 | 98.992 | 98.9212 | 99.2611 | 98.5439
| 8340 | 98.9922 | 98.9214 | 99.2612 | 98.5441
| 8350 | 98.9924 | 98.9216 | 99.2614 | 98.5443
| 8360 | 98.9926 | 98.9218 | 99.2615 | 98.5446
| 8370 | 98.9927 | 98.922 | 99.2616 | 98.5448
| 8380 | 98.9929 | 98.9222 | 99.2618 | 98.545
| 8390 | 98.9931 | 98.9224 | 99.2619 | 98.5453
| 8400 | 98.9933 | 98.9226 | 99.2621 | 98.5455
| 8410 | 98.9935 | 98.9228 | 99.2622 | 98.5458
| 8420 | 98.9937 | 98.923 | 99.2624 | 98.546
| 8430 | 98.9939 | 98.9232 | 99.2625 | 98.5463
| 8440 | 98.9941 | 98.9234 | 99.2627 | 98.5466
| 8450 | 98.9944 | 98.9237 | 99.2628 | 98.5468
| 8460 | 98.9946 | 98.9239 | 99.263 | 98.5471
| 8470 | 98.9948 | 98.9241 | 99.2631 | 98.5473
| 8480 | 98.995 | 98.9243 | 99.2633 | 98.5476
| 8490 | 98.9952 | 98.9246 | 99.2634 | 98.5479
| 8500 | 98.9954 | 98.9248 | 99.2636 | 98.5482
| 8510 | 98.9956 | 98.925 | 99.2638 | 98.5484
| 8520 | 98.9959 | 98.9253 | 99.2639 | 98.5487
| 8530 | 98.9961 | 98.9255 | 99.2641 | 98.549
| 8540 | 98.9963 | 98.9257 | 99.2643 | 98.5493
| 8550 | 98.9965 | 98.926 | 99.2644 | 98.5496
| 8560 | 98.9968 | 98.9262 | 99.2646 | 98.5499
| 8570 | 98.997 | 98.9264 | 99.2648 | 98.5502
| 8580 | 98.9972 | 98.9267 | 99.2649 | 98.5504
| 8590 | 98.9974 | 98.9269 | 99.2651 | 98.5507
| 8600 | 98.9977 | 98.9272 | 99.2653 | 98.551
| 8610 | 98.9979 | 98.9274 | 99.2654 | 98.5513
| 8620 | 98.9981 | 98.9277 | 99.2656 | 98.5516
| 8630 | 98.9984 | 98.9279 | 99.2658 | 98.552
| 8640 | 98.9986 | 98.9282 | 99.266 | 98.5523
| 8650 | 98.9989 | 98.9284 | 99.2661 | 98.5526
| 8660 | 98.9991 | 98.9287 | 99.2663 | 98.5529
| 8670 | 98.9993 | 98.9289 | 99.2665 | 98.5532
| 8680 | 98.9996 | 98.9292 | 99.2667 | 98.5535
| 8690 | 98.9998 | 98.9295 | 99.2668 | 98.5538
| 8700 | 99.0001 | 98.9297 | 99.267 | 98.5542
| 8710 | 99.0003 | 98.93 | 99.2672 | 98.5545
| 8720 | 99.0006 | 98.9303 | 99.2674 | 98.5548
| 8730 | 99.0008 | 98.9305 | 99.2676 | 98.5551
| 8740 | 99.0011 | 98.9308 | 99.2678 | 98.5555
| 8750 | 99.0013 | 98.9311 | 99.268 | 98.5558
| 8760 | 99.0016 | 98.9313 | 99.2681 | 98.5561
| 8770 | 99.0018 | 98.9316 | 99.2683 | 98.5565
| 8780 | 99.0021 | 98.9319 | 99.2685 | 98.5568
| 8790 | 99.0024 | 98.9321 | 99.2687 | 98.5571
| 8800 | 99.0026 | 98.9324 | 99.2689 | 98.5575
| 8810 | 99.0029 | 98.9327 | 99.2691 | 98.5578
| 8820 | 99.0032 | 98.933 | 99.2693 | 98.5582
| 8830 | 99.0034 | 98.9333 | 99.2695 | 98.5585
| 8840 | 99.0037 | 98.9335 | 99.2697 | 98.5589
| 8850 | 99.004 | 98.9338 | 99.2699 | 98.5592
| 8860 | 99.0042 | 98.9341 | 99.2701 | 98.5596
| 8870 | 99.0045 | 98.9344 | 99.2703 | 98.5599
| 8880 | 99.0048 | 98.9347 | 99.2705 | 98.5603
| 8890 | 99.005 | 98.935 | 99.2707 | 98.5607
| 8900 | 99.0053 | 98.9353 | 99.2709 | 98.561
| 8910 | 99.0056 | 98.9356 | 99.2711 | 98.5614
| 8920 | 99.0059 | 98.9359 | 99.2713 | 98.5618
| 8930 | 99.0061 | 98.9361 | 99.2715 | 98.5621
| 8940 | 99.0064 | 98.9364 | 99.2717 | 98.5625
| 8950 | 99.0067 | 98.9367 | 99.2719 | 98.5629
| 8960 | 99.007 | 98.937 | 99.2721 | 98.5632
| 8970 | 99.0073 | 98.9373 | 99.2723 | 98.5636
| 8980 | 99.0075 | 98.9376 | 99.2725 | 98.564
| 8990 | 99.0078 | 98.9379 | 99.2727 | 98.5644
| 9000 | 99.0081 | 98.9382 | 99.2729 | 98.5648
| 9010 | 99.0084 | 98.9385 | 99.2731 | 98.5651
| 9020 | 99.0087 | 98.9389 | 99.2733 | 98.5655
| 9030 | 99.009 | 98.9392 | 99.2736 | 98.5659
| 9040 | 99.0093 | 98.9395 | 99.2738 | 98.5663
| 9050 | 99.0096 | 98.9398 | 99.274 | 98.5667
| 9060 | 99.0098 | 98.9401 | 99.2742 | 98.5671
| 9070 | 99.0101 | 98.9404 | 99.2744 | 98.5675
| 9080 | 99.0104 | 98.9407 | 99.2746 | 98.5679
| 9090 | 99.0107 | 98.941 | 99.2748 | 98.5683
| 9100 | 99.011 | 98.9413 | 99.2751 | 98.5687
| 9110 | 99.0113 | 98.9417 | 99.2753 | 98.5691
| 9120 | 99.0116 | 98.942 | 99.2755 | 98.5695
| 9130 | 99.0119 | 98.9423 | 99.2757 | 98.5699
| 9140 | 99.0122 | 98.9426 | 99.2759 | 98.5703
| 9150 | 99.0125 | 98.9429 | 99.2762 | 98.5707
| 9160 | 99.0128 | 98.9432 | 99.2764 | 98.5711
| 9170 | 99.0131 | 98.9436 | 99.2766 | 98.5715
| 9180 | 99.0134 | 98.9439 | 99.2768 | 98.5719
| 9190 | 99.0137 | 98.9442 | 99.2771 | 98.5723
| 9200 | 99.014 | 98.9445 | 99.2773 | 98.5727
| 9210 | 99.0143 | 98.9449 | 99.2775 | 98.5731
| 9220 | 99.0147 | 98.9452 | 99.2777 | 98.5735
| 9230 | 99.015 | 98.9455 | 99.278 | 98.574
| 9240 | 99.0153 | 98.9459 | 99.2782 | 98.5744
| 9250 | 99.0156 | 98.9462 | 99.2784 | 98.5748
| 9260 | 99.0159 | 98.9465 | 99.2786 | 98.5752
| 9270 | 99.0162 | 98.9468 | 99.2789 | 98.5756
| 9280 | 99.0165 | 98.9472 | 99.2791 | 98.5761
| 9290 | 99.0168 | 98.9475 | 99.2793 | 98.5765
| 9300 | 99.0171 | 98.9479 | 99.2796 | 98.5769
| 9310 | 99.0175 | 98.9482 | 99.2798 | 98.5773
| 9320 | 99.0178 | 98.9485 | 99.28 | 98.5778
| 9330 | 99.0181 | 98.9489 | 99.2803 | 98.5782
| 9340 | 99.0184 | 98.9492 | 99.2805 | 98.5786
| 9350 | 99.0187 | 98.9495 | 99.2807 | 98.5791
| 9360 | 99.0191 | 98.9499 | 99.281 | 98.5795
| 9370 | 99.0194 | 98.9502 | 99.2812 | 98.5799
| 9380 | 99.0197 | 98.9506 | 99.2814 | 98.5804
| 9390 | 99.02 | 98.9509 | 99.2817 | 98.5808
| 9400 | 99.0203 | 98.9513 | 99.2819 | 98.5813
| 9410 | 99.0207 | 98.9516 | 99.2821 | 98.5817
| 9420 | 99.021 | 98.9519 | 99.2824 | 98.5821
| 9430 | 99.0213 | 98.9523 | 99.2826 | 98.5826
| 9440 | 99.0216 | 98.9526 | 99.2829 | 98.583
| 9450 | 99.022 | 98.953 | 99.2831 | 98.5835
| 9460 | 99.0223 | 98.9533 | 99.2833 | 98.5839
| 9470 | 99.0226 | 98.9537 | 99.2836 | 98.5844
| 9480 | 99.023 | 98.954 | 99.2838 | 98.5848
| 9490 | 99.0233 | 98.9544 | 99.2841 | 98.5853
| 9500 | 99.0236 | 98.9547 | 99.2843 | 98.5857
| 9510 | 99.0239 | 98.9551 | 99.2846 | 98.5862
| 9520 | 99.0243 | 98.9554 | 99.2848 | 98.5866
| 9530 | 99.0246 | 98.9558 | 99.285 | 98.5871
| 9540 | 99.0249 | 98.9562 | 99.2853 | 98.5875
| 9550 | 99.0253 | 98.9565 | 99.2855 | 98.588
| 9560 | 99.0256 | 98.9569 | 99.2858 | 98.5885
| 9570 | 99.026 | 98.9572 | 99.286 | 98.5889
| 9580 | 99.0263 | 98.9576 | 99.2863 | 98.5894
| 9590 | 99.0266 | 98.9579 | 99.2865 | 98.5898
| 9600 | 99.027 | 98.9583 | 99.2868 | 98.5903
| 9610 | 99.0273 | 98.9587 | 99.287 | 98.5908
| 9620 | 99.0276 | 98.959 | 99.2873 | 98.5912
| 9630 | 99.028 | 98.9594 | 99.2875 | 98.5917
| 9640 | 99.0283 | 98.9597 | 99.2878 | 98.5922
| 9650 | 99.0287 | 98.9601 | 99.288 | 98.5926
| 9660 | 99.029 | 98.9605 | 99.2883 | 98.5931
| 9670 | 99.0293 | 98.9608 | 99.2885 | 98.5936
| 9680 | 99.0297 | 98.9612 | 99.2888 | 98.594
| 9690 | 99.03 | 98.9616 | 99.289 | 98.5945
| 9700 | 99.0304 | 98.9619 | 99.2893 | 98.595
| 9710 | 99.0307 | 98.9623 | 99.2895 | 98.5955
| 9720 | 99.0311 | 98.9627 | 99.2898 | 98.5959
| 9730 | 99.0314 | 98.963 | 99.29 | 98.5964
| 9740 | 99.0318 | 98.9634 | 99.2903 | 98.5969
| 9750 | 99.0321 | 98.9638 | 99.2905 | 98.5974
| 9760 | 99.0324 | 98.9641 | 99.2908 | 98.5978
| 9770 | 99.0328 | 98.9645 | 99.291 | 98.5983
| 9780 | 99.0331 | 98.9649 | 99.2913 | 98.5988
| 9790 | 99.0335 | 98.9653 | 99.2916 | 98.5993
| 9800 | 99.0338 | 98.9656 | 99.2918 | 98.5998
| 9810 | 99.0342 | 98.966 | 99.2921 | 98.6002
| 9820 | 99.0345 | 98.9664 | 99.2923 | 98.6007
| 9830 | 99.0349 | 98.9667 | 99.2926 | 98.6012
| 9840 | 99.0352 | 98.9671 | 99.2928 | 98.6017
| 9850 | 99.0356 | 98.9675 | 99.2931 | 98.6022
| 9860 | 99.036 | 98.9679 | 99.2934 | 98.6027
| 9870 | 99.0363 | 98.9682 | 99.2936 | 98.6032
| 9880 | 99.0367 | 98.9686 | 99.2939 | 98.6036
| 9890 | 99.037 | 98.969 | 99.2941 | 98.6041
| 9900 | 99.0374 | 98.9694 | 99.2944 | 98.6046
| 9910 | 99.0377 | 98.9698 | 99.2947 | 98.6051
| 9920 | 99.0381 | 98.9701 | 99.2949 | 98.6056
| 9930 | 99.0384 | 98.9705 | 99.2952 | 98.6061
| 9940 | 99.0388 | 98.9709 | 99.2954 | 98.6066
| 9950 | 99.0392 | 98.9713 | 99.2957 | 98.6071
| 9960 | 99.0395 | 98.9717 | 99.296 | 98.6076
| 9970 | 99.0399 | 98.972 | 99.2962 | 98.6081
| 9980 | 99.0402 | 98.9724 | 99.2965 | 98.6086
| 9990 | 99.0406 | 98.9728 | 99.2968 | 98.6091
| 10000 | 99.0409 | 98.9732 | 99.297 | 98.6096
| 10010 | 99.0412 | 98.9735 | 99.2972 | 98.61
| 10020 | 99.0415 | 98.9738 | 99.2974 | 98.6104
| 10030 | 99.0418 | 98.9741 | 99.2977 | 98.6108
| 10040 | 99.0421 | 98.9744 | 99.2979 | 98.6112
| 10050 | 99.0424 | 98.9747 | 99.2981 | 98.6116
| 10060 | 99.0427 | 98.975 | 99.2983 | 98.612
| 10070 | 99.043 | 98.9754 | 99.2985 | 98.6124
| 10080 | 99.0433 | 98.9757 | 99.2987 | 98.6128
| 10090 | 99.0436 | 98.976 | 99.2989 | 98.6132
| 10100 | 99.0439 | 98.9763 | 99.2992 | 98.6136
| 10110 | 99.0442 | 98.9766 | 99.2994 | 98.614
| 10120 | 99.0444 | 98.9769 | 99.2996 | 98.6144
| 10130 | 99.0447 | 98.9772 | 99.2998 | 98.6148
| 10140 | 99.045 | 98.9776 | 99.3 | 98.6152
| 10150 | 99.0453 | 98.9779 | 99.3003 | 98.6156
| 10160 | 99.0456 | 98.9782 | 99.3005 | 98.616
| 10170 | 99.0459 | 98.9785 | 99.3007 | 98.6164
| 10180 | 99.0462 | 98.9788 | 99.3009 | 98.6168
| 10190 | 99.0465 | 98.9791 | 99.3011 | 98.6173
| 10200 | 99.0468 | 98.9795 | 99.3014 | 98.6177
| 10210 | 99.0471 | 98.9798 | 99.3016 | 98.6181
| 10220 | 99.0474 | 98.9801 | 99.3018 | 98.6185
| 10230 | 99.0477 | 98.9804 | 99.302 | 98.6189
| 10240 | 99.0481 | 98.9808 | 99.3022 | 98.6193
| 10250 | 99.0484 | 98.9811 | 99.3025 | 98.6198
| 10260 | 99.0487 | 98.9814 | 99.3027 | 98.6202
| 10270 | 99.049 | 98.9817 | 99.3029 | 98.6206
| 10280 | 99.0493 | 98.9821 | 99.3031 | 98.621
| 10290 | 99.0496 | 98.9824 | 99.3034 | 98.6215
| 10300 | 99.0499 | 98.9827 | 99.3036 | 98.6219
| 10310 | 99.0502 | 98.983 | 99.3038 | 98.6223
| 10320 | 99.0505 | 98.9834 | 99.304 | 98.6227
| 10330 | 99.0508 | 98.9837 | 99.3043 | 98.6232
| 10340 | 99.0511 | 98.984 | 99.3045 | 98.6236
| 10350 | 99.0514 | 98.9844 | 99.3047 | 98.624
| 10360 | 99.0517 | 98.9847 | 99.305 | 98.6244
| 10370 | 99.0521 | 98.985 | 99.3052 | 98.6249
| 10380 | 99.0524 | 98.9854 | 99.3054 | 98.6253
| 10390 | 99.0527 | 98.9857 | 99.3056 | 98.6257
| 10400 | 99.053 | 98.986 | 99.3059 | 98.6262
| 10410 | 99.0533 | 98.9864 | 99.3061 | 98.6266
| 10420 | 99.0536 | 98.9867 | 99.3063 | 98.627
| 10430 | 99.0539 | 98.987 | 99.3066 | 98.6275
| 10440 | 99.0543 | 98.9874 | 99.3068 | 98.6279
| 10450 | 99.0546 | 98.9877 | 99.307 | 98.6284
| 10460 | 99.0549 | 98.988 | 99.3073 | 98.6288
| 10470 | 99.0552 | 98.9884 | 99.3075 | 98.6292
| 10480 | 99.0555 | 98.9887 | 99.3077 | 98.6297
| 10490 | 99.0558 | 98.9891 | 99.308 | 98.6301
| 10500 | 99.0562 | 98.9894 | 99.3082 | 98.6306
| 10510 | 99.0565 | 98.9897 | 99.3084 | 98.631
| 10520 | 99.0568 | 98.9901 | 99.3087 | 98.6314
| 10530 | 99.0571 | 98.9904 | 99.3089 | 98.6319
| 10540 | 99.0574 | 98.9908 | 99.3091 | 98.6323
| 10550 | 99.0578 | 98.9911 | 99.3094 | 98.6328
| 10560 | 99.0581 | 98.9914 | 99.3096 | 98.6332
| 10570 | 99.0584 | 98.9918 | 99.3098 | 98.6337
| 10580 | 99.0587 | 98.9921 | 99.3101 | 98.6341
| 10590 | 99.059 | 98.9925 | 99.3103 | 98.6346
| 10600 | 99.0594 | 98.9928 | 99.3105 | 98.635
| 10610 | 99.0597 | 98.9932 | 99.3108 | 98.6355
| 10620 | 99.06 | 98.9935 | 99.311 | 98.6359
| 10630 | 99.0603 | 98.9939 | 99.3113 | 98.6364
| 10640 | 99.0607 | 98.9942 | 99.3115 | 98.6368
| 10650 | 99.061 | 98.9945 | 99.3117 | 98.6373
| 10660 | 99.0613 | 98.9949 | 99.312 | 98.6377
| 10670 | 99.0616 | 98.9952 | 99.3122 | 98.6382
| 10680 | 99.062 | 98.9956 | 99.3125 | 98.6386
| 10690 | 99.0623 | 98.9959 | 99.3127 | 98.6391
| 10700 | 99.0626 | 98.9963 | 99.3129 | 98.6395
| 10710 | 99.0629 | 98.9966 | 99.3132 | 98.64
| 10720 | 99.0633 | 98.997 | 99.3134 | 98.6405
| 10730 | 99.0636 | 98.9973 | 99.3137 | 98.6409
| 10740 | 99.0639 | 98.9977 | 99.3139 | 98.6414
| 10750 | 99.0643 | 98.998 | 99.3141 | 98.6418
| 10760 | 99.0646 | 98.9984 | 99.3144 | 98.6423
| 10770 | 99.0649 | 98.9987 | 99.3146 | 98.6428
| 10780 | 99.0652 | 98.9991 | 99.3149 | 98.6432
| 10790 | 99.0656 | 98.9994 | 99.3151 | 98.6437
| 10800 | 99.0659 | 98.9998 | 99.3153 | 98.6441
| 10810 | 99.0662 | 99.0002 | 99.3156 | 98.6446
| 10820 | 99.0666 | 99.0005 | 99.3158 | 98.6451
| 10830 | 99.0669 | 99.0009 | 99.3161 | 98.6455
| 10840 | 99.0672 | 99.0012 | 99.3163 | 98.646
| 10850 | 99.0676 | 99.0016 | 99.3166 | 98.6465
| 10860 | 99.0679 | 99.0019 | 99.3168 | 98.6469
| 10870 | 99.0682 | 99.0023 | 99.3171 | 98.6474
| 10880 | 99.0686 | 99.0026 | 99.3173 | 98.6479
| 10890 | 99.0689 | 99.003 | 99.3175 | 98.6483
| 10900 | 99.0692 | 99.0034 | 99.3178 | 98.6488
| 10910 | 99.0696 | 99.0037 | 99.318 | 98.6493
| 10920 | 99.0699 | 99.0041 | 99.3183 | 98.6497
| 10930 | 99.0702 | 99.0044 | 99.3185 | 98.6502
| 10940 | 99.0706 | 99.0048 | 99.3188 | 98.6507
| 10950 | 99.0709 | 99.0051 | 99.319 | 98.6511
| 10960 | 99.0713 | 99.0055 | 99.3193 | 98.6516
| 10970 | 99.0716 | 99.0059 | 99.3195 | 98.6521
| 10980 | 99.0719 | 99.0062 | 99.3198 | 98.6526
| 10990 | 99.0723 | 99.0066 | 99.32 | 98.653
| 11000 | 99.0726 | 99.0069 | 99.3203 | 98.6535
| 11010 | 99.0729 | 99.0073 | 99.3205 | 98.654
| 11020 | 99.0733 | 99.0077 | 99.3208 | 98.6545
| 11030 | 99.0736 | 99.008 | 99.321 | 98.6549
| 11040 | 99.074 | 99.0084 | 99.3213 | 98.6554
| 11050 | 99.0743 | 99.0087 | 99.3215 | 98.6559
| 11060 | 99.0746 | 99.0091 | 99.3218 | 98.6564
| 11070 | 99.075 | 99.0095 | 99.322 | 98.6568
| 11080 | 99.0753 | 99.0098 | 99.3223 | 98.6573
| 11090 | 99.0757 | 99.0102 | 99.3225 | 98.6578
| 11100 | 99.076 | 99.0106 | 99.3228 | 98.6583
| 11110 | 99.0763 | 99.0109 | 99.323 | 98.6587
| 11120 | 99.0767 | 99.0113 | 99.3233 | 98.6592
| 11130 | 99.077 | 99.0117 | 99.3235 | 98.6597
| 11140 | 99.0774 | 99.012 | 99.3238 | 98.6602
| 11150 | 99.0777 | 99.0124 | 99.324 | 98.6607
| 11160 | 99.078 | 99.0127 | 99.3243 | 98.6611
| 11170 | 99.0784 | 99.0131 | 99.3245 | 98.6616
| 11180 | 99.0787 | 99.0135 | 99.3248 | 98.6621
| 11190 | 99.0791 | 99.0138 | 99.325 | 98.6626
| 11200 | 99.0794 | 99.0142 | 99.3253 | 98.6631
| 11210 | 99.0798 | 99.0146 | 99.3255 | 98.6636
| 11220 | 99.0801 | 99.0149 | 99.3258 | 98.664
| 11230 | 99.0804 | 99.0153 | 99.326 | 98.6645
| 11240 | 99.0808 | 99.0157 | 99.3263 | 98.665
| 11250 | 99.0811 | 99.016 | 99.3265 | 98.6655
| 11260 | 99.0815 | 99.0164 | 99.3268 | 98.666
| 11270 | 99.0818 | 99.0168 | 99.327 | 98.6665
| 11280 | 99.0822 | 99.0171 | 99.3273 | 98.6669
| 11290 | 99.0825 | 99.0175 | 99.3275 | 98.6674
| 11300 | 99.0829 | 99.0179 | 99.3278 | 98.6679
| 11310 | 99.0832 | 99.0183 | 99.328 | 98.6684
| 11320 | 99.0835 | 99.0186 | 99.3283 | 98.6689
| 11330 | 99.0839 | 99.019 | 99.3285 | 98.6694
| 11340 | 99.0842 | 99.0194 | 99.3288 | 98.6699
| 11350 | 99.0846 | 99.0197 | 99.3291 | 98.6703
| 11360 | 99.0849 | 99.0201 | 99.3293 | 98.6708
| 11370 | 99.0853 | 99.0205 | 99.3296 | 98.6713
| 11380 | 99.0856 | 99.0208 | 99.3298 | 98.6718
| 11390 | 99.086 | 99.0212 | 99.3301 | 98.6723
| 11400 | 99.0863 | 99.0216 | 99.3303 | 98.6728
| 11410 | 99.0867 | 99.022 | 99.3306 | 98.6733
| 11420 | 99.087 | 99.0223 | 99.3308 | 98.6738
| 11430 | 99.0874 | 99.0227 | 99.3311 | 98.6743
| 11440 | 99.0877 | 99.0231 | 99.3313 | 98.6747
| 11450 | 99.0881 | 99.0234 | 99.3316 | 98.6752
| 11460 | 99.0884 | 99.0238 | 99.3319 | 98.6757
| 11470 | 99.0888 | 99.0242 | 99.3321 | 98.6762
| 11480 | 99.0891 | 99.0246 | 99.3324 | 98.6767
| 11490 | 99.0895 | 99.0249 | 99.3326 | 98.6772
| 11500 | 99.0898 | 99.0253 | 99.3329 | 98.6777
| 11510 | 99.0902 | 99.0257 | 99.3331 | 98.6782
| 11520 | 99.0905 | 99.026 | 99.3334 | 98.6787
| 11530 | 99.0909 | 99.0264 | 99.3337 | 98.6792
| 11540 | 99.0912 | 99.0268 | 99.3339 | 98.6797
| 11550 | 99.0916 | 99.0272 | 99.3342 | 98.6802
| 11560 | 99.0919 | 99.0275 | 99.3344 | 98.6807
| 11570 | 99.0923 | 99.0279 | 99.3347 | 98.6811
| 11580 | 99.0926 | 99.0283 | 99.3349 | 98.6816
| 11590 | 99.093 | 99.0287 | 99.3352 | 98.6821
| 11600 | 99.0933 | 99.029 | 99.3355 | 98.6826
| 11610 | 99.0937 | 99.0294 | 99.3357 | 98.6831
| 11620 | 99.094 | 99.0298 | 99.336 | 98.6836
| 11630 | 99.0944 | 99.0302 | 99.3362 | 98.6841
| 11640 | 99.0947 | 99.0305 | 99.3365 | 98.6846
| 11650 | 99.0951 | 99.0309 | 99.3367 | 98.6851
| 11660 | 99.0954 | 99.0313 | 99.337 | 98.6856
| 11670 | 99.0958 | 99.0317 | 99.3373 | 98.6861
| 11680 | 99.0961 | 99.032 | 99.3375 | 98.6866
| 11690 | 99.0965 | 99.0324 | 99.3378 | 98.6871
| 11700 | 99.0968 | 99.0328 | 99.338 | 98.6876
| 11710 | 99.0972 | 99.0332 | 99.3383 | 98.6881
| 11720 | 99.0975 | 99.0335 | 99.3385 | 98.6886
| 11730 | 99.0979 | 99.0339 | 99.3388 | 98.6891
| 11740 | 99.0982 | 99.0343 | 99.3391 | 98.6896
| 11750 | 99.0986 | 99.0347 | 99.3393 | 98.6901
| 11760 | 99.0989 | 99.035 | 99.3396 | 98.6906
| 11770 | 99.0993 | 99.0354 | 99.3398 | 98.6911
| 11780 | 99.0996 | 99.0358 | 99.3401 | 98.6916
| 11790 | 99.1 | 99.0362 | 99.3404 | 98.6921
| 11800 | 99.1003 | 99.0365 | 99.3406 | 98.6926
| 11810 | 99.1007 | 99.0369 | 99.3409 | 98.6931
| 11820 | 99.101 | 99.0373 | 99.3411 | 98.6936
| 11830 | 99.1014 | 99.0377 | 99.3414 | 98.6941
| 11840 | 99.1017 | 99.0381 | 99.3416 | 98.6946
| 11850 | 99.1021 | 99.0384 | 99.3419 | 98.6951
| 11860 | 99.1025 | 99.0388 | 99.3422 | 98.6956
| 11870 | 99.1028 | 99.0392 | 99.3424 | 98.6961
| 11880 | 99.1032 | 99.0396 | 99.3427 | 98.6966
| 11890 | 99.1035 | 99.0399 | 99.3429 | 98.6971
| 11900 | 99.1039 | 99.0403 | 99.3432 | 98.6976
| 11910 | 99.1042 | 99.0407 | 99.3435 | 98.6981
| 11920 | 99.1046 | 99.0411 | 99.3437 | 98.6986
| 11930 | 99.1049 | 99.0415 | 99.344 | 98.6991
| 11940 | 99.1053 | 99.0418 | 99.3442 | 98.6996
| 11950 | 99.1056 | 99.0422 | 99.3445 | 98.7001
| 11960 | 99.106 | 99.0426 | 99.3448 | 98.7006
| 11970 | 99.1063 | 99.043 | 99.345 | 98.7011
| 11980 | 99.1067 | 99.0433 | 99.3453 | 98.7016
| 11990 | 99.1071 | 99.0437 | 99.3455 | 98.7021
| 12000 | 99.1074 | 99.0441 | 99.3458 | 98.7026
| 12010 | 99.1074 | 99.0441 | 99.3458 | 98.7026
| 12020 | 99.1074 | 99.0441 | 99.3458 | 98.7025
| 12030 | 99.1074 | 99.0441 | 99.3458 | 98.7025
| 12040 | 99.1074 | 99.0441 | 99.3458 | 98.7025
| 12050 | 99.1074 | 99.0441 | 99.3458 | 98.7025
| 12060 | 99.1074 | 99.0441 | 99.3458 | 98.7025
| 12070 | 99.1074 | 99.0441 | 99.3458 | 98.7025
| 12080 | 99.1074 | 99.0441 | 99.3458 | 98.7025
| 12090 | 99.1074 | 99.0441 | 99.3458 | 98.7025
| 12100 | 99.1074 | 99.0441 | 99.3458 | 98.7024
| 12110 | 99.1074 | 99.0441 | 99.3458 | 98.7024
| 12120 | 99.1074 | 99.0441 | 99.3458 | 98.7024
| 12130 | 99.1074 | 99.0441 | 99.3458 | 98.7024
| 12140 | 99.1074 | 99.0441 | 99.3458 | 98.7024
| 12150 | 99.1074 | 99.044 | 99.3458 | 98.7024
| 12160 | 99.1074 | 99.044 | 99.3458 | 98.7024
| 12170 | 99.1074 | 99.044 | 99.3458 | 98.7023
| 12180 | 99.1074 | 99.044 | 99.3458 | 98.7023
| 12190 | 99.1074 | 99.044 | 99.3458 | 98.7023
| 12200 | 99.1074 | 99.044 | 99.3458 | 98.7023
| 12210 | 99.1074 | 99.044 | 99.3458 | 98.7023
| 12220 | 99.1073 | 99.044 | 99.3458 | 98.7023
| 12230 | 99.1073 | 99.044 | 99.3458 | 98.7023
| 12240 | 99.1073 | 99.044 | 99.3458 | 98.7022
| 12250 | 99.1073 | 99.044 | 99.3457 | 98.7022
| 12260 | 99.1073 | 99.044 | 99.3457 | 98.7022
| 12270 | 99.1073 | 99.044 | 99.3457 | 98.7022
| 12280 | 99.1073 | 99.044 | 99.3457 | 98.7022
| 12290 | 99.1073 | 99.044 | 99.3457 | 98.7022
| 12300 | 99.1073 | 99.044 | 99.3457 | 98.7021
| 12310 | 99.1073 | 99.044 | 99.3457 | 98.7021
| 12320 | 99.1073 | 99.044 | 99.3457 | 98.7021
| 12330 | 99.1073 | 99.044 | 99.3457 | 98.7021
| 12340 | 99.1073 | 99.044 | 99.3457 | 98.7021
| 12350 | 99.1073 | 99.0439 | 99.3457 | 98.7021
| 12360 | 99.1073 | 99.0439 | 99.3457 | 98.702
| 12370 | 99.1073 | 99.0439 | 99.3457 | 98.702
| 12380 | 99.1073 | 99.0439 | 99.3457 | 98.702
| 12390 | 99.1073 | 99.0439 | 99.3457 | 98.702
| 12400 | 99.1073 | 99.0439 | 99.3457 | 98.702
| 12410 | 99.1073 | 99.0439 | 99.3457 | 98.7019
| 12420 | 99.1072 | 99.0439 | 99.3457 | 98.7019
| 12430 | 99.1072 | 99.0439 | 99.3457 | 98.7019
| 12440 | 99.1072 | 99.0439 | 99.3457 | 98.7019
| 12450 | 99.1072 | 99.0439 | 99.3457 | 98.7019
| 12460 | 99.1072 | 99.0439 | 99.3457 | 98.7019
| 12470 | 99.1072 | 99.0439 | 99.3457 | 98.7018
| 12480 | 99.1072 | 99.0439 | 99.3457 | 98.7018
| 12490 | 99.1072 | 99.0438 | 99.3457 | 98.7018
| 12500 | 99.1072 | 99.0438 | 99.3456 | 98.7018
| 12510 | 99.1072 | 99.0438 | 99.3456 | 98.7018
| 12520 | 99.1072 | 99.0438 | 99.3456 | 98.7017
| 12530 | 99.1072 | 99.0438 | 99.3456 | 98.7017
| 12540 | 99.1072 | 99.0438 | 99.3456 | 98.7017
| 12550 | 99.1072 | 99.0438 | 99.3456 | 98.7017
| 12560 | 99.1072 | 99.0438 | 99.3456 | 98.7017
| 12570 | 99.1071 | 99.0438 | 99.3456 | 98.7016
| 12580 | 99.1071 | 99.0438 | 99.3456 | 98.7016
| 12590 | 99.1071 | 99.0438 | 99.3456 | 98.7016
| 12600 | 99.1071 | 99.0437 | 99.3456 | 98.7016
| 12610 | 99.1071 | 99.0437 | 99.3456 | 98.7016
| 12620 | 99.1071 | 99.0437 | 99.3456 | 98.7015
| 12630 | 99.1071 | 99.0437 | 99.3456 | 98.7015
| 12640 | 99.1071 | 99.0437 | 99.3456 | 98.7015
| 12650 | 99.1071 | 99.0437 | 99.3456 | 98.7015
| 12660 | 99.1071 | 99.0437 | 99.3456 | 98.7014
| 12670 | 99.1071 | 99.0437 | 99.3455 | 98.7014
| 12680 | 99.107 | 99.0437 | 99.3455 | 98.7014
| 12690 | 99.107 | 99.0437 | 99.3455 | 98.7014
| 12700 | 99.107 | 99.0436 | 99.3455 | 98.7014
| 12710 | 99.107 | 99.0436 | 99.3455 | 98.7013
| 12720 | 99.107 | 99.0436 | 99.3455 | 98.7013
| 12730 | 99.107 | 99.0436 | 99.3455 | 98.7013
| 12740 | 99.107 | 99.0436 | 99.3455 | 98.7013
| 12750 | 99.107 | 99.0436 | 99.3455 | 98.7012
| 12760 | 99.107 | 99.0436 | 99.3455 | 98.7012
| 12770 | 99.107 | 99.0436 | 99.3455 | 98.7012
| 12780 | 99.1069 | 99.0436 | 99.3455 | 98.7012
| 12790 | 99.1069 | 99.0435 | 99.3455 | 98.7011
| 12800 | 99.1069 | 99.0435 | 99.3455 | 98.7011
| 12810 | 99.1069 | 99.0435 | 99.3454 | 98.7011
| 12820 | 99.1069 | 99.0435 | 99.3454 | 98.7011
| 12830 | 99.1069 | 99.0435 | 99.3454 | 98.701
| 12840 | 99.1069 | 99.0435 | 99.3454 | 98.701
| 12850 | 99.1069 | 99.0435 | 99.3454 | 98.701
| 12860 | 99.1069 | 99.0435 | 99.3454 | 98.701
| 12870 | 99.1068 | 99.0434 | 99.3454 | 98.7009
| 12880 | 99.1068 | 99.0434 | 99.3454 | 98.7009
| 12890 | 99.1068 | 99.0434 | 99.3454 | 98.7009
| 12900 | 99.1068 | 99.0434 | 99.3454 | 98.7009
| 12910 | 99.1068 | 99.0434 | 99.3454 | 98.7008
| 12920 | 99.1068 | 99.0434 | 99.3453 | 98.7008
| 12930 | 99.1068 | 99.0434 | 99.3453 | 98.7008
| 12940 | 99.1068 | 99.0433 | 99.3453 | 98.7008
| 12950 | 99.1068 | 99.0433 | 99.3453 | 98.7007
| 12960 | 99.1067 | 99.0433 | 99.3453 | 98.7007
| 12970 | 99.1067 | 99.0433 | 99.3453 | 98.7007
| 12980 | 99.1067 | 99.0433 | 99.3453 | 98.7007
| 12990 | 99.1067 | 99.0433 | 99.3453 | 98.7006
| 13000 | 99.1067 | 99.0433 | 99.3453 | 98.7006
| 13010 | 99.1067 | 99.0432 | 99.3453 | 98.7006
| 13020 | 99.1067 | 99.0432 | 99.3453 | 98.7005
| 13030 | 99.1066 | 99.0432 | 99.3452 | 98.7005
| 13040 | 99.1066 | 99.0432 | 99.3452 | 98.7005
| 13050 | 99.1066 | 99.0432 | 99.3452 | 98.7005
| 13060 | 99.1066 | 99.0432 | 99.3452 | 98.7004
| 13070 | 99.1066 | 99.0432 | 99.3452 | 98.7004
| 13080 | 99.1066 | 99.0431 | 99.3452 | 98.7004
| 13090 | 99.1066 | 99.0431 | 99.3452 | 98.7004
| 13100 | 99.1065 | 99.0431 | 99.3452 | 98.7003
| 13110 | 99.1065 | 99.0431 | 99.3452 | 98.7003
| 13120 | 99.1065 | 99.0431 | 99.3452 | 98.7003
| 13130 | 99.1065 | 99.0431 | 99.3451 | 98.7002
| 13140 | 99.1065 | 99.043 | 99.3451 | 98.7002
| 13150 | 99.1065 | 99.043 | 99.3451 | 98.7002
| 13160 | 99.1065 | 99.043 | 99.3451 | 98.7001
| 13170 | 99.1064 | 99.043 | 99.3451 | 98.7001
| 13180 | 99.1064 | 99.043 | 99.3451 | 98.7001
| 13190 | 99.1064 | 99.043 | 99.3451 | 98.7001
| 13200 | 99.1064 | 99.0429 | 99.3451 | 98.7
| 13210 | 99.1064 | 99.0429 | 99.345 | 98.7
| 13220 | 99.1064 | 99.0429 | 99.345 | 98.7
| 13230 | 99.1063 | 99.0429 | 99.345 | 98.6999
| 13240 | 99.1063 | 99.0429 | 99.345 | 98.6999
| 13250 | 99.1063 | 99.0428 | 99.345 | 98.6999
| 13260 | 99.1063 | 99.0428 | 99.345 | 98.6998
| 13270 | 99.1063 | 99.0428 | 99.345 | 98.6998
| 13280 | 99.1063 | 99.0428 | 99.345 | 98.6998
| 13290 | 99.1062 | 99.0428 | 99.345 | 98.6997
| 13300 | 99.1062 | 99.0428 | 99.3449 | 98.6997
| 13310 | 99.1062 | 99.0427 | 99.3449 | 98.6997
| 13320 | 99.1062 | 99.0427 | 99.3449 | 98.6996
| 13330 | 99.1062 | 99.0427 | 99.3449 | 98.6996
| 13340 | 99.1062 | 99.0427 | 99.3449 | 98.6996
| 13350 | 99.1061 | 99.0427 | 99.3449 | 98.6995
| 13360 | 99.1061 | 99.0426 | 99.3449 | 98.6995
| 13370 | 99.1061 | 99.0426 | 99.3448 | 98.6995
| 13380 | 99.1061 | 99.0426 | 99.3448 | 98.6994
| 13390 | 99.1061 | 99.0426 | 99.3448 | 98.6994
| 13400 | 99.1061 | 99.0426 | 99.3448 | 98.6994
| 13410 | 99.106 | 99.0425 | 99.3448 | 98.6993
| 13420 | 99.106 | 99.0425 | 99.3448 | 98.6993
| 13430 | 99.106 | 99.0425 | 99.3448 | 98.6993
| 13440 | 99.106 | 99.0425 | 99.3448 | 98.6992
| 13450 | 99.106 | 99.0425 | 99.3447 | 98.6992
| 13460 | 99.1059 | 99.0424 | 99.3447 | 98.6992
| 13470 | 99.1059 | 99.0424 | 99.3447 | 98.6991
| 13480 | 99.1059 | 99.0424 | 99.3447 | 98.6991
| 13490 | 99.1059 | 99.0424 | 99.3447 | 98.6991
| 13500 | 99.1059 | 99.0423 | 99.3447 | 98.699
| 13510 | 99.1058 | 99.0423 | 99.3447 | 98.699
| 13520 | 99.1058 | 99.0423 | 99.3446 | 98.6989
| 13530 | 99.1058 | 99.0423 | 99.3446 | 98.6989
| 13540 | 99.1058 | 99.0423 | 99.3446 | 98.6989
| 13550 | 99.1058 | 99.0422 | 99.3446 | 98.6988
| 13560 | 99.1057 | 99.0422 | 99.3446 | 98.6988
| 13570 | 99.1057 | 99.0422 | 99.3446 | 98.6988
| 13580 | 99.1057 | 99.0422 | 99.3445 | 98.6987
| 13590 | 99.1057 | 99.0421 | 99.3445 | 98.6987
| 13600 | 99.1057 | 99.0421 | 99.3445 | 98.6986
| 13610 | 99.1056 | 99.0421 | 99.3445 | 98.6986
| 13620 | 99.1056 | 99.0421 | 99.3445 | 98.6986
| 13630 | 99.1056 | 99.042 | 99.3445 | 98.6985
| 13640 | 99.1056 | 99.042 | 99.3445 | 98.6985
| 13650 | 99.1055 | 99.042 | 99.3444 | 98.6985
| 13660 | 99.1055 | 99.042 | 99.3444 | 98.6984
| 13670 | 99.1055 | 99.042 | 99.3444 | 98.6984
| 13680 | 99.1055 | 99.0419 | 99.3444 | 98.6983
| 13690 | 99.1055 | 99.0419 | 99.3444 | 98.6983
| 13700 | 99.1054 | 99.0419 | 99.3444 | 98.6983
| 13710 | 99.1054 | 99.0419 | 99.3443 | 98.6982
| 13720 | 99.1054 | 99.0418 | 99.3443 | 98.6982
| 13730 | 99.1054 | 99.0418 | 99.3443 | 98.6981
| 13740 | 99.1053 | 99.0418 | 99.3443 | 98.6981
| 13750 | 99.1053 | 99.0418 | 99.3443 | 98.6981
| 13760 | 99.1053 | 99.0417 | 99.3443 | 98.698
| 13770 | 99.1053 | 99.0417 | 99.3442 | 98.698
| 13780 | 99.1053 | 99.0417 | 99.3442 | 98.6979
| 13790 | 99.1052 | 99.0417 | 99.3442 | 98.6979
| 13800 | 99.1052 | 99.0416 | 99.3442 | 98.6978
| 13810 | 99.1052 | 99.0416 | 99.3442 | 98.6978
| 13820 | 99.1052 | 99.0416 | 99.3442 | 98.6978
| 13830 | 99.1051 | 99.0415 | 99.3441 | 98.6977
| 13840 | 99.1051 | 99.0415 | 99.3441 | 98.6977
| 13850 | 99.1051 | 99.0415 | 99.3441 | 98.6976
| 13860 | 99.1051 | 99.0415 | 99.3441 | 98.6976
| 13870 | 99.105 | 99.0414 | 99.3441 | 98.6976
| 13880 | 99.105 | 99.0414 | 99.344 | 98.6975
| 13890 | 99.105 | 99.0414 | 99.344 | 98.6975
| 13900 | 99.105 | 99.0414 | 99.344 | 98.6974
| 13910 | 99.1049 | 99.0413 | 99.344 | 98.6974
| 13920 | 99.1049 | 99.0413 | 99.344 | 98.6973
| 13930 | 99.1049 | 99.0413 | 99.3439 | 98.6973
| 13940 | 99.1049 | 99.0412 | 99.3439 | 98.6972
| 13950 | 99.1048 | 99.0412 | 99.3439 | 98.6972
| 13960 | 99.1048 | 99.0412 | 99.3439 | 98.6972
| 13970 | 99.1048 | 99.0412 | 99.3439 | 98.6971
| 13980 | 99.1048 | 99.0411 | 99.3439 | 98.6971
| 13990 | 99.1047 | 99.0411 | 99.3438 | 98.697
| 14000 | 99.1047 | 99.0411 | 99.3438 | 98.697
| 14010 | 99.1047 | 99.041 | 99.3438 | 98.6969
| 14020 | 99.1046 | 99.041 | 99.3438 | 98.6969
| 14030 | 99.1046 | 99.041 | 99.3438 | 98.6968
| 14040 | 99.1046 | 99.041 | 99.3437 | 98.6968
| 14050 | 99.1046 | 99.0409 | 99.3437 | 98.6967
| 14060 | 99.1045 | 99.0409 | 99.3437 | 98.6967
| 14070 | 99.1045 | 99.0409 | 99.3437 | 98.6967
| 14080 | 99.1045 | 99.0408 | 99.3437 | 98.6966
| 14090 | 99.1044 | 99.0408 | 99.3436 | 98.6966
| 14100 | 99.1044 | 99.0408 | 99.3436 | 98.6965
| 14110 | 99.1044 | 99.0407 | 99.3436 | 98.6965
| 14120 | 99.1044 | 99.0407 | 99.3436 | 98.6964
| 14130 | 99.1043 | 99.0407 | 99.3436 | 98.6964
| 14140 | 99.1043 | 99.0406 | 99.3435 | 98.6963
| 14150 | 99.1043 | 99.0406 | 99.3435 | 98.6963
| 14160 | 99.1042 | 99.0406 | 99.3435 | 98.6962
| 14170 | 99.1042 | 99.0406 | 99.3435 | 98.6962
| 14180 | 99.1042 | 99.0405 | 99.3434 | 98.6961
| 14190 | 99.1042 | 99.0405 | 99.3434 | 98.6961
| 14200 | 99.1041 | 99.0405 | 99.3434 | 98.696
| 14210 | 99.1041 | 99.0404 | 99.3434 | 98.696
| 14220 | 99.1041 | 99.0404 | 99.3434 | 98.6959
| 14230 | 99.104 | 99.0404 | 99.3433 | 98.6959
| 14240 | 99.104 | 99.0403 | 99.3433 | 98.6958
| 14250 | 99.104 | 99.0403 | 99.3433 | 98.6958
| 14260 | 99.104 | 99.0403 | 99.3433 | 98.6957
| 14270 | 99.1039 | 99.0402 | 99.3432 | 98.6957
| 14280 | 99.1039 | 99.0402 | 99.3432 | 98.6956
| 14290 | 99.1039 | 99.0402 | 99.3432 | 98.6956
| 14300 | 99.1038 | 99.0401 | 99.3432 | 98.6955
| 14310 | 99.1038 | 99.0401 | 99.3432 | 98.6955
| 14320 | 99.1038 | 99.0401 | 99.3431 | 98.6954
| 14330 | 99.1037 | 99.04 | 99.3431 | 98.6954
| 14340 | 99.1037 | 99.04 | 99.3431 | 98.6953
| 14350 | 99.1037 | 99.04 | 99.3431 | 98.6953
| 14360 | 99.1036 | 99.0399 | 99.343 | 98.6952
| 14370 | 99.1036 | 99.0399 | 99.343 | 98.6952
| 14380 | 99.1036 | 99.0398 | 99.343 | 98.6951
| 14390 | 99.1035 | 99.0398 | 99.343 | 98.695
| 14400 | 99.1035 | 99.0398 | 99.3429 | 98.695
| 14410 | 99.1035 | 99.0397 | 99.3429 | 98.6949
| 14420 | 99.1034 | 99.0397 | 99.3429 | 98.6949
| 14430 | 99.1034 | 99.0397 | 99.3429 | 98.6948
| 14440 | 99.1034 | 99.0396 | 99.3428 | 98.6948
| 14450 | 99.1033 | 99.0396 | 99.3428 | 98.6947
| 14460 | 99.1033 | 99.0396 | 99.3428 | 98.6947
| 14470 | 99.1033 | 99.0395 | 99.3428 | 98.6946
| 14480 | 99.1032 | 99.0395 | 99.3427 | 98.6946
| 14490 | 99.1032 | 99.0395 | 99.3427 | 98.6945
| 14500 | 99.1032 | 99.0394 | 99.3427 | 98.6944
| 14510 | 99.1031 | 99.0394 | 99.3427 | 98.6944
| 14520 | 99.1031 | 99.0393 | 99.3426 | 98.6943
| 14530 | 99.1031 | 99.0393 | 99.3426 | 98.6943
| 14540 | 99.103 | 99.0393 | 99.3426 | 98.6942
| 14550 | 99.103 | 99.0392 | 99.3426 | 98.6942
| 14560 | 99.103 | 99.0392 | 99.3425 | 98.6941
| 14570 | 99.1029 | 99.0392 | 99.3425 | 98.694
| 14580 | 99.1029 | 99.0391 | 99.3425 | 98.694
| 14590 | 99.1029 | 99.0391 | 99.3425 | 98.6939
| 14600 | 99.1028 | 99.039 | 99.3424 | 98.6939
| 14610 | 99.1028 | 99.039 | 99.3424 | 98.6938
| 14620 | 99.1028 | 99.039 | 99.3424 | 98.6938
| 14630 | 99.1027 | 99.0389 | 99.3424 | 98.6937
| 14640 | 99.1027 | 99.0389 | 99.3423 | 98.6936
| 14650 | 99.1026 | 99.0388 | 99.3423 | 98.6936
| 14660 | 99.1026 | 99.0388 | 99.3423 | 98.6935
| 14670 | 99.1026 | 99.0388 | 99.3423 | 98.6935
| 14680 | 99.1025 | 99.0387 | 99.3422 | 98.6934
| 14690 | 99.1025 | 99.0387 | 99.3422 | 98.6933
| 14700 | 99.1025 | 99.0386 | 99.3422 | 98.6933
| 14710 | 99.1024 | 99.0386 | 99.3421 | 98.6932
| 14720 | 99.1024 | 99.0386 | 99.3421 | 98.6932
| 14730 | 99.1023 | 99.0385 | 99.3421 | 98.6931
| 14740 | 99.1023 | 99.0385 | 99.3421 | 98.693
| 14750 | 99.1023 | 99.0384 | 99.342 | 98.693
| 14760 | 99.1022 | 99.0384 | 99.342 | 98.6929
| 14770 | 99.1022 | 99.0384 | 99.342 | 98.6929
| 14780 | 99.1022 | 99.0383 | 99.342 | 98.6928
| 14790 | 99.1021 | 99.0383 | 99.3419 | 98.6927
| 14800 | 99.1021 | 99.0382 | 99.3419 | 98.6927
| 14810 | 99.102 | 99.0382 | 99.3419 | 98.6926
| 14820 | 99.102 | 99.0381 | 99.3418 | 98.6926
| 14830 | 99.102 | 99.0381 | 99.3418 | 98.6925
| 14840 | 99.1019 | 99.0381 | 99.3418 | 98.6924
| 14850 | 99.1019 | 99.038 | 99.3418 | 98.6924
| 14860 | 99.1018 | 99.038 | 99.3417 | 98.6923
| 14870 | 99.1018 | 99.0379 | 99.3417 | 98.6922
| 14880 | 99.1018 | 99.0379 | 99.3417 | 98.6922
| 14890 | 99.1017 | 99.0378 | 99.3416 | 98.6921
| 14900 | 99.1017 | 99.0378 | 99.3416 | 98.692
| 14910 | 99.1016 | 99.0378 | 99.3416 | 98.692
| 14920 | 99.1016 | 99.0377 | 99.3415 | 98.6919
| 14930 | 99.1016 | 99.0377 | 99.3415 | 98.6919
| 14940 | 99.1015 | 99.0376 | 99.3415 | 98.6918
| 14950 | 99.1015 | 99.0376 | 99.3415 | 98.6917
| 14960 | 99.1014 | 99.0375 | 99.3414 | 98.6917
| 14970 | 99.1014 | 99.0375 | 99.3414 | 98.6916
| 14980 | 99.1014 | 99.0374 | 99.3414 | 98.6915
| 14990 | 99.1013 | 99.0374 | 99.3413 | 98.6915
| 15000 | 99.1013 | 99.0374 | 99.3413 | 98.6914
| 15010 | 99.1012 | 99.0373 | 99.3413 | 98.6913
| 15020 | 99.1012 | 99.0373 | 99.3412 | 98.6913
| 15030 | 99.1011 | 99.0372 | 99.3412 | 98.6912
| 15040 | 99.1011 | 99.0372 | 99.3412 | 98.6911
| 15050 | 99.1011 | 99.0371 | 99.3411 | 98.6911
| 15060 | 99.101 | 99.0371 | 99.3411 | 98.691
| 15070 | 99.101 | 99.037 | 99.3411 | 98.6909
| 15080 | 99.1009 | 99.037 | 99.3411 | 98.6909
| 15090 | 99.1009 | 99.0369 | 99.341 | 98.6908
| 15100 | 99.1008 | 99.0369 | 99.341 | 98.6907
| 15110 | 99.1008 | 99.0369 | 99.341 | 98.6907
| 15120 | 99.1008 | 99.0368 | 99.3409 | 98.6906
| 15130 | 99.1007 | 99.0368 | 99.3409 | 98.6905
| 15140 | 99.1007 | 99.0367 | 99.3409 | 98.6904
| 15150 | 99.1006 | 99.0367 | 99.3408 | 98.6904
| 15160 | 99.1006 | 99.0366 | 99.3408 | 98.6903
| 15170 | 99.1005 | 99.0366 | 99.3408 | 98.6902
| 15180 | 99.1005 | 99.0365 | 99.3407 | 98.6902
| 15190 | 99.1004 | 99.0365 | 99.3407 | 98.6901
| 15200 | 99.1004 | 99.0364 | 99.3407 | 98.69
| 15210 | 99.1004 | 99.0364 | 99.3406 | 98.69
| 15220 | 99.1003 | 99.0363 | 99.3406 | 98.6899
| 15230 | 99.1003 | 99.0363 | 99.3406 | 98.6898
| 15240 | 99.1002 | 99.0362 | 99.3405 | 98.6897
| 15250 | 99.1002 | 99.0362 | 99.3405 | 98.6897
| 15260 | 99.1001 | 99.0361 | 99.3405 | 98.6896
| 15270 | 99.1001 | 99.0361 | 99.3404 | 98.6895
| 15280 | 99.1 | 99.036 | 99.3404 | 98.6895
| 15290 | 99.1 | 99.036 | 99.3404 | 98.6894
| 15300 | 99.0999 | 99.0359 | 99.3403 | 98.6893
| 15310 | 99.0999 | 99.0359 | 99.3403 | 98.6892
| 15320 | 99.0998 | 99.0358 | 99.3403 | 98.6892
| 15330 | 99.0998 | 99.0358 | 99.3402 | 98.6891
| 15340 | 99.0998 | 99.0357 | 99.3402 | 98.689
| 15350 | 99.0997 | 99.0357 | 99.3402 | 98.6889
| 15360 | 99.0997 | 99.0356 | 99.3401 | 98.6889
| 15370 | 99.0996 | 99.0356 | 99.3401 | 98.6888
| 15380 | 99.0996 | 99.0355 | 99.34 | 98.6887
| 15390 | 99.0995 | 99.0355 | 99.34 | 98.6886
| 15400 | 99.0995 | 99.0354 | 99.34 | 98.6886
| 15410 | 99.0994 | 99.0354 | 99.3399 | 98.6885
| 15420 | 99.0994 | 99.0353 | 99.3399 | 98.6884
| 15430 | 99.0993 | 99.0353 | 99.3399 | 98.6883
| 15440 | 99.0993 | 99.0352 | 99.3398 | 98.6883
| 15450 | 99.0992 | 99.0351 | 99.3398 | 98.6882
| 15460 | 99.0992 | 99.0351 | 99.3398 | 98.6881
| 15470 | 99.0991 | 99.035 | 99.3397 | 98.688
| 15480 | 99.0991 | 99.035 | 99.3397 | 98.688
| 15490 | 99.099 | 99.0349 | 99.3397 | 98.6879
| 15500 | 99.099 | 99.0349 | 99.3396 | 98.6878
| 15510 | 99.0989 | 99.0348 | 99.3396 | 98.6877
| 15520 | 99.0989 | 99.0348 | 99.3395 | 98.6876
| 15530 | 99.0988 | 99.0347 | 99.3395 | 98.6876
| 15540 | 99.0988 | 99.0347 | 99.3395 | 98.6875
| 15550 | 99.0987 | 99.0346 | 99.3394 | 98.6874
| 15560 | 99.0987 | 99.0346 | 99.3394 | 98.6873
| 15570 | 99.0986 | 99.0345 | 99.3394 | 98.6873
| 15580 | 99.0986 | 99.0344 | 99.3393 | 98.6872
| 15590 | 99.0985 | 99.0344 | 99.3393 | 98.6871
| 15600 | 99.0985 | 99.0343 | 99.3392 | 98.687
| 15610 | 99.0984 | 99.0343 | 99.3392 | 98.6869
| 15620 | 99.0984 | 99.0342 | 99.3392 | 98.6869
| 15630 | 99.0983 | 99.0342 | 99.3391 | 98.6868
| 15640 | 99.0983 | 99.0341 | 99.3391 | 98.6867
| 15650 | 99.0982 | 99.0341 | 99.3391 | 98.6866
| 15660 | 99.0982 | 99.034 | 99.339 | 98.6865
| 15670 | 99.0981 | 99.0339 | 99.339 | 98.6864
| 15680 | 99.098 | 99.0339 | 99.3389 | 98.6864
| 15690 | 99.098 | 99.0338 | 99.3389 | 98.6863
| 15700 | 99.0979 | 99.0338 | 99.3389 | 98.6862
| 15710 | 99.0979 | 99.0337 | 99.3388 | 98.6861
| 15720 | 99.0978 | 99.0337 | 99.3388 | 98.686
| 15730 | 99.0978 | 99.0336 | 99.3387 | 98.686
| 15740 | 99.0977 | 99.0335 | 99.3387 | 98.6859
| 15750 | 99.0977 | 99.0335 | 99.3387 | 98.6858
| 15760 | 99.0976 | 99.0334 | 99.3386 | 98.6857
| 15770 | 99.0976 | 99.0334 | 99.3386 | 98.6856
| 15780 | 99.0975 | 99.0333 | 99.3385 | 98.6855
| 15790 | 99.0975 | 99.0332 | 99.3385 | 98.6855
| 15800 | 99.0974 | 99.0332 | 99.3385 | 98.6854
| 15810 | 99.0973 | 99.0331 | 99.3384 | 98.6853
| 15820 | 99.0973 | 99.0331 | 99.3384 | 98.6852
| 15830 | 99.0972 | 99.033 | 99.3383 | 98.6851
| 15840 | 99.0972 | 99.0329 | 99.3383 | 98.685
| 15850 | 99.0971 | 99.0329 | 99.3383 | 98.6849
| 15860 | 99.0971 | 99.0328 | 99.3382 | 98.6849
| 15870 | 99.097 | 99.0328 | 99.3382 | 98.6848
| 15880 | 99.097 | 99.0327 | 99.3381 | 98.6847
| 15890 | 99.0969 | 99.0326 | 99.3381 | 98.6846
| 15900 | 99.0968 | 99.0326 | 99.3381 | 98.6845
| 15910 | 99.0968 | 99.0325 | 99.338 | 98.6844
| 15920 | 99.0967 | 99.0325 | 99.338 | 98.6843
| 15930 | 99.0967 | 99.0324 | 99.3379 | 98.6843
| 15940 | 99.0966 | 99.0323 | 99.3379 | 98.6842
| 15950 | 99.0966 | 99.0323 | 99.3378 | 98.6841
| 15960 | 99.0965 | 99.0322 | 99.3378 | 98.684
| 15970 | 99.0964 | 99.0322 | 99.3378 | 98.6839
| 15980 | 99.0964 | 99.0321 | 99.3377 | 98.6838
| 15990 | 99.0963 | 99.032 | 99.3377 | 98.6837
| 16000 | 99.0963 | 99.032 | 99.3376 | 98.6836
| 16010 | 99.0962 | 99.0319 | 99.3376 | 98.6835
| 16020 | 99.0962 | 99.0318 | 99.3376 | 98.6835
| 16030 | 99.0961 | 99.0318 | 99.3375 | 98.6834
| 16040 | 99.096 | 99.0317 | 99.3375 | 98.6833
| 16050 | 99.096 | 99.0317 | 99.3374 | 98.6832
| 16060 | 99.0959 | 99.0316 | 99.3374 | 98.6831
| 16070 | 99.0959 | 99.0315 | 99.3373 | 98.683
| 16080 | 99.0958 | 99.0315 | 99.3373 | 98.6829
| 16090 | 99.0957 | 99.0314 | 99.3372 | 98.6828
| 16100 | 99.0957 | 99.0313 | 99.3372 | 98.6827
| 16110 | 99.0956 | 99.0313 | 99.3372 | 98.6826
| 16120 | 99.0956 | 99.0312 | 99.3371 | 98.6825
| 16130 | 99.0955 | 99.0311 | 99.3371 | 98.6825
| 16140 | 99.0954 | 99.0311 | 99.337 | 98.6824
| 16150 | 99.0954 | 99.031 | 99.337 | 98.6823
| 16160 | 99.0953 | 99.0309 | 99.3369 | 98.6822
| 16170 | 99.0953 | 99.0309 | 99.3369 | 98.6821
| 16180 | 99.0952 | 99.0308 | 99.3368 | 98.682
| 16190 | 99.0951 | 99.0307 | 99.3368 | 98.6819
| 16200 | 99.0951 | 99.0307 | 99.3368 | 98.6818
| 16210 | 99.095 | 99.0306 | 99.3367 | 98.6817
| 16220 | 99.095 | 99.0305 | 99.3367 | 98.6816
| 16230 | 99.0949 | 99.0305 | 99.3366 | 98.6815
| 16240 | 99.0948 | 99.0304 | 99.3366 | 98.6814
| 16250 | 99.0948 | 99.0303 | 99.3365 | 98.6813
| 16260 | 99.0947 | 99.0303 | 99.3365 | 98.6812
| 16270 | 99.0946 | 99.0302 | 99.3364 | 98.6811
| 16280 | 99.0946 | 99.0301 | 99.3364 | 98.681
| 16290 | 99.0945 | 99.0301 | 99.3363 | 98.6809
| 16300 | 99.0945 | 99.03 | 99.3363 | 98.6809
| 16310 | 99.0944 | 99.0299 | 99.3363 | 98.6808
| 16320 | 99.0943 | 99.0299 | 99.3362 | 98.6807
| 16330 | 99.0943 | 99.0298 | 99.3362 | 98.6806
| 16340 | 99.0942 | 99.0297 | 99.3361 | 98.6805
| 16350 | 99.0941 | 99.0297 | 99.3361 | 98.6804
| 16360 | 99.0941 | 99.0296 | 99.336 | 98.6803
| 16370 | 99.094 | 99.0295 | 99.336 | 98.6802
| 16380 | 99.0939 | 99.0295 | 99.3359 | 98.6801
| 16390 | 99.0939 | 99.0294 | 99.3359 | 98.68
| 16400 | 99.0938 | 99.0293 | 99.3358 | 98.6799
| 16410 | 99.0937 | 99.0292 | 99.3358 | 98.6798
| 16420 | 99.0937 | 99.0292 | 99.3357 | 98.6797
| 16430 | 99.0936 | 99.0291 | 99.3357 | 98.6796
| 16440 | 99.0935 | 99.029 | 99.3356 | 98.6795
| 16450 | 99.0935 | 99.029 | 99.3356 | 98.6794
| 16460 | 99.0934 | 99.0289 | 99.3355 | 98.6793
| 16470 | 99.0933 | 99.0288 | 99.3355 | 98.6792
| 16480 | 99.0933 | 99.0288 | 99.3354 | 98.6791
| 16490 | 99.0932 | 99.0287 | 99.3354 | 98.679
| 16500 | 99.0932 | 99.0286 | 99.3353 | 98.6789
| 16510 | 99.0931 | 99.0285 | 99.3353 | 98.6788
| 16520 | 99.093 | 99.0285 | 99.3353 | 98.6787
| 16530 | 99.0929 | 99.0284 | 99.3352 | 98.6786
| 16540 | 99.0929 | 99.0283 | 99.3352 | 98.6785
| 16550 | 99.0928 | 99.0282 | 99.3351 | 98.6784
| 16560 | 99.0927 | 99.0282 | 99.3351 | 98.6783
| 16570 | 99.0927 | 99.0281 | 99.335 | 98.6782
| 16580 | 99.0926 | 99.028 | 99.335 | 98.6781
| 16590 | 99.0925 | 99.028 | 99.3349 | 98.678
| 16600 | 99.0925 | 99.0279 | 99.3349 | 98.6779
| 16610 | 99.0924 | 99.0278 | 99.3348 | 98.6777
| 16620 | 99.0923 | 99.0277 | 99.3348 | 98.6776
| 16630 | 99.0923 | 99.0277 | 99.3347 | 98.6775
| 16640 | 99.0922 | 99.0276 | 99.3347 | 98.6774
| 16650 | 99.0921 | 99.0275 | 99.3346 | 98.6773
| 16660 | 99.0921 | 99.0274 | 99.3346 | 98.6772
| 16670 | 99.092 | 99.0274 | 99.3345 | 98.6771
| 16680 | 99.0919 | 99.0273 | 99.3344 | 98.677
| 16690 | 99.0919 | 99.0272 | 99.3344 | 98.6769
| 16700 | 99.0918 | 99.0271 | 99.3343 | 98.6768
| 16710 | 99.0917 | 99.0271 | 99.3343 | 98.6767
| 16720 | 99.0916 | 99.027 | 99.3342 | 98.6766
| 16730 | 99.0916 | 99.0269 | 99.3342 | 98.6765
| 16740 | 99.0915 | 99.0268 | 99.3341 | 98.6764
| 16750 | 99.0914 | 99.0268 | 99.3341 | 98.6763
| 16760 | 99.0914 | 99.0267 | 99.334 | 98.6762
| 16770 | 99.0913 | 99.0266 | 99.334 | 98.6761
| 16780 | 99.0912 | 99.0265 | 99.3339 | 98.6759
| 16790 | 99.0911 | 99.0265 | 99.3339 | 98.6758
| 16800 | 99.0911 | 99.0264 | 99.3338 | 98.6757
| 16810 | 99.091 | 99.0263 | 99.3338 | 98.6756
| 16820 | 99.0909 | 99.0262 | 99.3337 | 98.6755
| 16830 | 99.0909 | 99.0261 | 99.3337 | 98.6754
| 16840 | 99.0908 | 99.0261 | 99.3336 | 98.6753
| 16850 | 99.0907 | 99.026 | 99.3336 | 98.6752
| 16860 | 99.0906 | 99.0259 | 99.3335 | 98.6751
| 16870 | 99.0906 | 99.0258 | 99.3335 | 98.675
| 16880 | 99.0905 | 99.0258 | 99.3334 | 98.6749
| 16890 | 99.0904 | 99.0257 | 99.3333 | 98.6747
| 16900 | 99.0903 | 99.0256 | 99.3333 | 98.6746
| 16910 | 99.0903 | 99.0255 | 99.3332 | 98.6745
| 16920 | 99.0902 | 99.0254 | 99.3332 | 98.6744
| 16930 | 99.0901 | 99.0254 | 99.3331 | 98.6743
| 16940 | 99.0901 | 99.0253 | 99.3331 | 98.6742
| 16950 | 99.09 | 99.0252 | 99.333 | 98.6741
| 16960 | 99.0899 | 99.0251 | 99.333 | 98.674
| 16970 | 99.0898 | 99.025 | 99.3329 | 98.6739
| 16980 | 99.0898 | 99.025 | 99.3329 | 98.6737
| 16990 | 99.0897 | 99.0249 | 99.3328 | 98.6736
| 17000 | 99.0896 | 99.0248 | 99.3327 | 98.6735
| 17010 | 99.0895 | 99.0247 | 99.3327 | 98.6734
| 17020 | 99.0895 | 99.0246 | 99.3326 | 98.6733
| 17030 | 99.0894 | 99.0246 | 99.3326 | 98.6732
| 17040 | 99.0893 | 99.0245 | 99.3325 | 98.6731
| 17050 | 99.0892 | 99.0244 | 99.3325 | 98.6729
| 17060 | 99.0891 | 99.0243 | 99.3324 | 98.6728
| 17070 | 99.0891 | 99.0242 | 99.3324 | 98.6727
| 17080 | 99.089 | 99.0241 | 99.3323 | 98.6726
| 17090 | 99.0889 | 99.0241 | 99.3322 | 98.6725
| 17100 | 99.0888 | 99.024 | 99.3322 | 98.6724
| 17110 | 99.0888 | 99.0239 | 99.3321 | 98.6723
| 17120 | 99.0887 | 99.0238 | 99.3321 | 98.6721
| 17130 | 99.0886 | 99.0237 | 99.332 | 98.672
| 17140 | 99.0885 | 99.0236 | 99.332 | 98.6719
| 17150 | 99.0885 | 99.0236 | 99.3319 | 98.6718
| 17160 | 99.0884 | 99.0235 | 99.3318 | 98.6717
| 17170 | 99.0883 | 99.0234 | 99.3318 | 98.6716
| 17180 | 99.0882 | 99.0233 | 99.3317 | 98.6714
| 17190 | 99.0881 | 99.0232 | 99.3317 | 98.6713
| 17200 | 99.0881 | 99.0231 | 99.3316 | 98.6712
| 17210 | 99.088 | 99.0231 | 99.3316 | 98.6711
| 17220 | 99.0879 | 99.023 | 99.3315 | 98.671
| 17230 | 99.0878 | 99.0229 | 99.3314 | 98.6708
| 17240 | 99.0877 | 99.0228 | 99.3314 | 98.6707
| 17250 | 99.0877 | 99.0227 | 99.3313 | 98.6706
| 17260 | 99.0876 | 99.0226 | 99.3313 | 98.6705
| 17270 | 99.0875 | 99.0225 | 99.3312 | 98.6704
| 17280 | 99.0874 | 99.0225 | 99.3312 | 98.6702
| 17290 | 99.0873 | 99.0224 | 99.3311 | 98.6701
| 17300 | 99.0873 | 99.0223 | 99.331 | 98.67
| 17310 | 99.0872 | 99.0222 | 99.331 | 98.6699
| 17320 | 99.0871 | 99.0221 | 99.3309 | 98.6698
| 17330 | 99.087 | 99.022 | 99.3309 | 98.6696
| 17340 | 99.0869 | 99.0219 | 99.3308 | 98.6695
| 17350 | 99.0869 | 99.0218 | 99.3307 | 98.6694
| 17360 | 99.0868 | 99.0218 | 99.3307 | 98.6693
| 17370 | 99.0867 | 99.0217 | 99.3306 | 98.6691
| 17380 | 99.0866 | 99.0216 | 99.3306 | 98.669
| 17390 | 99.0865 | 99.0215 | 99.3305 | 98.6689
| 17400 | 99.0865 | 99.0214 | 99.3304 | 98.6688
| 17410 | 99.0864 | 99.0213 | 99.3304 | 98.6687
| 17420 | 99.0863 | 99.0212 | 99.3303 | 98.6685
| 17430 | 99.0862 | 99.0211 | 99.3303 | 98.6684
| 17440 | 99.0861 | 99.0211 | 99.3302 | 98.6683
| 17450 | 99.086 | 99.021 | 99.3301 | 98.6682
| 17460 | 99.086 | 99.0209 | 99.3301 | 98.668
| 17470 | 99.0859 | 99.0208 | 99.33 | 98.6679
| 17480 | 99.0858 | 99.0207 | 99.33 | 98.6678
| 17490 | 99.0857 | 99.0206 | 99.3299 | 98.6677
| 17500 | 99.0856 | 99.0205 | 99.3298 | 98.6675
| 17510 | 99.0855 | 99.0204 | 99.3298 | 98.6674
| 17520 | 99.0855 | 99.0203 | 99.3297 | 98.6673
| 17530 | 99.0854 | 99.0202 | 99.3296 | 98.6672
| 17540 | 99.0853 | 99.0202 | 99.3296 | 98.667
| 17550 | 99.0852 | 99.0201 | 99.3295 | 98.6669
| 17560 | 99.0851 | 99.02 | 99.3295 | 98.6668
| 17570 | 99.085 | 99.0199 | 99.3294 | 98.6666
| 17580 | 99.0849 | 99.0198 | 99.3293 | 98.6665
| 17590 | 99.0849 | 99.0197 | 99.3293 | 98.6664
| 17600 | 99.0848 | 99.0196 | 99.3292 | 98.6663
| 17610 | 99.0847 | 99.0195 | 99.3291 | 98.6661
| 17620 | 99.0846 | 99.0194 | 99.3291 | 98.666
| 17630 | 99.0845 | 99.0193 | 99.329 | 98.6659
| 17640 | 99.0844 | 99.0192 | 99.329 | 98.6657
| 17650 | 99.0843 | 99.0191 | 99.3289 | 98.6656
| 17660 | 99.0843 | 99.019 | 99.3288 | 98.6655
| 17670 | 99.0842 | 99.019 | 99.3288 | 98.6654
| 17680 | 99.0841 | 99.0189 | 99.3287 | 98.6652
| 17690 | 99.084 | 99.0188 | 99.3286 | 98.6651
| 17700 | 99.0839 | 99.0187 | 99.3286 | 98.665
| 17710 | 99.0838 | 99.0186 | 99.3285 | 98.6648
| 17720 | 99.0837 | 99.0185 | 99.3284 | 98.6647
| 17730 | 99.0836 | 99.0184 | 99.3284 | 98.6646
| 17740 | 99.0836 | 99.0183 | 99.3283 | 98.6644
| 17750 | 99.0835 | 99.0182 | 99.3282 | 98.6643
| 17760 | 99.0834 | 99.0181 | 99.3282 | 98.6642
| 17770 | 99.0833 | 99.018 | 99.3281 | 98.664
| 17780 | 99.0832 | 99.0179 | 99.3281 | 98.6639
| 17790 | 99.0831 | 99.0178 | 99.328 | 98.6638
| 17800 | 99.083 | 99.0177 | 99.3279 | 98.6636
| 17810 | 99.0829 | 99.0176 | 99.3279 | 98.6635
| 17820 | 99.0828 | 99.0175 | 99.3278 | 98.6634
| 17830 | 99.0828 | 99.0174 | 99.3277 | 98.6632
| 17840 | 99.0827 | 99.0173 | 99.3277 | 98.6631
| 17850 | 99.0826 | 99.0172 | 99.3276 | 98.663
| 17860 | 99.0825 | 99.0171 | 99.3275 | 98.6628
| 17870 | 99.0824 | 99.017 | 99.3275 | 98.6627
| 17880 | 99.0823 | 99.017 | 99.3274 | 98.6626
| 17890 | 99.0822 | 99.0169 | 99.3273 | 98.6624
| 17900 | 99.0821 | 99.0168 | 99.3273 | 98.6623
| 17910 | 99.082 | 99.0167 | 99.3272 | 98.6622
| 17920 | 99.0819 | 99.0166 | 99.3271 | 98.662
| 17930 | 99.0818 | 99.0165 | 99.3271 | 98.6619
| 17940 | 99.0818 | 99.0164 | 99.327 | 98.6618
| 17950 | 99.0817 | 99.0163 | 99.3269 | 98.6616
| 17960 | 99.0816 | 99.0162 | 99.3269 | 98.6615
| 17970 | 99.0815 | 99.0161 | 99.3268 | 98.6613
| 17980 | 99.0814 | 99.016 | 99.3267 | 98.6612
| 17990 | 99.0813 | 99.0159 | 99.3267 | 98.6611
| 18000 | 99.0812 | 99.0158 | 99.3266 | 98.6609
| 18010 | 99.0811 | 99.0157 | 99.3265 | 98.6608
| 18020 | 99.081 | 99.0156 | 99.3265 | 98.6607
| 18030 | 99.0809 | 99.0155 | 99.3264 | 98.6605
| 18040 | 99.0808 | 99.0154 | 99.3263 | 98.6604
| 18050 | 99.0807 | 99.0153 | 99.3262 | 98.6602
| 18060 | 99.0806 | 99.0152 | 99.3262 | 98.6601
| 18070 | 99.0805 | 99.0151 | 99.3261 | 98.66
| 18080 | 99.0805 | 99.015 | 99.326 | 98.6598
| 18090 | 99.0804 | 99.0149 | 99.326 | 98.6597
| 18100 | 99.0803 | 99.0148 | 99.3259 | 98.6595
| 18110 | 99.0802 | 99.0147 | 99.3258 | 98.6594
| 18120 | 99.0801 | 99.0146 | 99.3258 | 98.6593
| 18130 | 99.08 | 99.0145 | 99.3257 | 98.6591
| 18140 | 99.0799 | 99.0144 | 99.3256 | 98.659
| 18150 | 99.0798 | 99.0143 | 99.3256 | 98.6588
| 18160 | 99.0797 | 99.0142 | 99.3255 | 98.6587
| 18170 | 99.0796 | 99.0141 | 99.3254 | 98.6585
| 18180 | 99.0795 | 99.0139 | 99.3253 | 98.6584
| 18190 | 99.0794 | 99.0138 | 99.3253 | 98.6583
| 18200 | 99.0793 | 99.0137 | 99.3252 | 98.6581
| 18210 | 99.0792 | 99.0136 | 99.3251 | 98.658
| 18220 | 99.0791 | 99.0135 | 99.3251 | 98.6578
| 18230 | 99.079 | 99.0134 | 99.325 | 98.6577
| 18240 | 99.0789 | 99.0133 | 99.3249 | 98.6575
| 18250 | 99.0788 | 99.0132 | 99.3249 | 98.6574
| 18260 | 99.0787 | 99.0131 | 99.3248 | 98.6573
| 18270 | 99.0786 | 99.013 | 99.3247 | 98.6571
| 18280 | 99.0785 | 99.0129 | 99.3246 | 98.657
| 18290 | 99.0784 | 99.0128 | 99.3246 | 98.6568
| 18300 | 99.0783 | 99.0127 | 99.3245 | 98.6567
| 18310 | 99.0782 | 99.0126 | 99.3244 | 98.6565
| 18320 | 99.0781 | 99.0125 | 99.3243 | 98.6564
| 18330 | 99.078 | 99.0124 | 99.3243 | 98.6562
| 18340 | 99.0779 | 99.0123 | 99.3242 | 98.6561
| 18350 | 99.0778 | 99.0122 | 99.3241 | 98.6559
| 18360 | 99.0777 | 99.0121 | 99.3241 | 98.6558
| 18370 | 99.0777 | 99.012 | 99.324 | 98.6556
| 18380 | 99.0776 | 99.0119 | 99.3239 | 98.6555
| 18390 | 99.0775 | 99.0117 | 99.3238 | 98.6554
| 18400 | 99.0774 | 99.0116 | 99.3238 | 98.6552
| 18410 | 99.0773 | 99.0115 | 99.3237 | 98.6551
| 18420 | 99.0772 | 99.0114 | 99.3236 | 98.6549
| 18430 | 99.0771 | 99.0113 | 99.3235 | 98.6548
| 18440 | 99.077 | 99.0112 | 99.3235 | 98.6546
| 18450 | 99.0769 | 99.0111 | 99.3234 | 98.6545
| 18460 | 99.0768 | 99.011 | 99.3233 | 98.6543
| 18470 | 99.0766 | 99.0109 | 99.3233 | 98.6542
| 18480 | 99.0765 | 99.0108 | 99.3232 | 98.654
| 18490 | 99.0764 | 99.0107 | 99.3231 | 98.6539
| 18500 | 99.0763 | 99.0106 | 99.323 | 98.6537
| 18510 | 99.0762 | 99.0104 | 99.323 | 98.6536
| 18520 | 99.0761 | 99.0103 | 99.3229 | 98.6534
| 18530 | 99.076 | 99.0102 | 99.3228 | 98.6533
| 18540 | 99.0759 | 99.0101 | 99.3227 | 98.6531
| 18550 | 99.0758 | 99.01 | 99.3227 | 98.6529
| 18560 | 99.0757 | 99.0099 | 99.3226 | 98.6528
| 18570 | 99.0756 | 99.0098 | 99.3225 | 98.6526
| 18580 | 99.0755 | 99.0097 | 99.3224 | 98.6525
| 18590 | 99.0754 | 99.0096 | 99.3224 | 98.6523
| 18600 | 99.0753 | 99.0095 | 99.3223 | 98.6522
| 18610 | 99.0752 | 99.0093 | 99.3222 | 98.652
| 18620 | 99.0751 | 99.0092 | 99.3221 | 98.6519
| 18630 | 99.075 | 99.0091 | 99.3221 | 98.6517
| 18640 | 99.0749 | 99.009 | 99.322 | 98.6516
| 18650 | 99.0748 | 99.0089 | 99.3219 | 98.6514
| 18660 | 99.0747 | 99.0088 | 99.3218 | 98.6513
| 18670 | 99.0746 | 99.0087 | 99.3217 | 98.6511
| 18680 | 99.0745 | 99.0086 | 99.3217 | 98.651
| 18690 | 99.0744 | 99.0085 | 99.3216 | 98.6508
| 18700 | 99.0743 | 99.0083 | 99.3215 | 98.6506
| 18710 | 99.0742 | 99.0082 | 99.3214 | 98.6505
| 18720 | 99.0741 | 99.0081 | 99.3214 | 98.6503
| 18730 | 99.074 | 99.008 | 99.3213 | 98.6502
| 18740 | 99.0739 | 99.0079 | 99.3212 | 98.65
| 18750 | 99.0738 | 99.0078 | 99.3211 | 98.6499
| 18760 | 99.0736 | 99.0077 | 99.3211 | 98.6497
| 18770 | 99.0735 | 99.0075 | 99.321 | 98.6495
| 18780 | 99.0734 | 99.0074 | 99.3209 | 98.6494
| 18790 | 99.0733 | 99.0073 | 99.3208 | 98.6492
| 18800 | 99.0732 | 99.0072 | 99.3207 | 98.6491
| 18810 | 99.0731 | 99.0071 | 99.3207 | 98.6489
| 18820 | 99.073 | 99.007 | 99.3206 | 98.6488
| 18830 | 99.0729 | 99.0069 | 99.3205 | 98.6486
| 18840 | 99.0728 | 99.0067 | 99.3204 | 98.6484
| 18850 | 99.0727 | 99.0066 | 99.3203 | 98.6483
| 18860 | 99.0726 | 99.0065 | 99.3203 | 98.6481
| 18870 | 99.0725 | 99.0064 | 99.3202 | 98.648
| 18880 | 99.0724 | 99.0063 | 99.3201 | 98.6478
| 18890 | 99.0723 | 99.0062 | 99.32 | 98.6476
| 18900 | 99.0721 | 99.0061 | 99.32 | 98.6475
| 18910 | 99.072 | 99.0059 | 99.3199 | 98.6473
| 18920 | 99.0719 | 99.0058 | 99.3198 | 98.6472
| 18930 | 99.0718 | 99.0057 | 99.3197 | 98.647
| 18940 | 99.0717 | 99.0056 | 99.3196 | 98.6468
| 18950 | 99.0716 | 99.0055 | 99.3196 | 98.6467
| 18960 | 99.0715 | 99.0053 | 99.3195 | 98.6465
| 18970 | 99.0714 | 99.0052 | 99.3194 | 98.6463
| 18980 | 99.0713 | 99.0051 | 99.3193 | 98.6462
| 18990 | 99.0712 | 99.005 | 99.3192 | 98.646
| 19000 | 99.0711 | 99.0049 | 99.3192 | 98.6459
| 19010 | 99.0709 | 99.0048 | 99.3191 | 98.6457
| 19020 | 99.0708 | 99.0046 | 99.319 | 98.6455
| 19030 | 99.0707 | 99.0045 | 99.3189 | 98.6454
| 19040 | 99.0706 | 99.0044 | 99.3188 | 98.6452
| 19050 | 99.0705 | 99.0043 | 99.3187 | 98.645
| 19060 | 99.0704 | 99.0042 | 99.3187 | 98.6449
| 19070 | 99.0703 | 99.004 | 99.3186 | 98.6447
| 19080 | 99.0702 | 99.0039 | 99.3185 | 98.6445
| 19090 | 99.0701 | 99.0038 | 99.3184 | 98.6444
| 19100 | 99.0699 | 99.0037 | 99.3183 | 98.6442
| 19110 | 99.0698 | 99.0036 | 99.3183 | 98.644
| 19120 | 99.0697 | 99.0034 | 99.3182 | 98.6439
| 19130 | 99.0696 | 99.0033 | 99.3181 | 98.6437
| 19140 | 99.0695 | 99.0032 | 99.318 | 98.6435
| 19150 | 99.0694 | 99.0031 | 99.3179 | 98.6434
| 19160 | 99.0693 | 99.003 | 99.3178 | 98.6432
| 19170 | 99.0692 | 99.0028 | 99.3178 | 98.643
| 19180 | 99.069 | 99.0027 | 99.3177 | 98.6429
| 19190 | 99.0689 | 99.0026 | 99.3176 | 98.6427
| 19200 | 99.0688 | 99.0025 | 99.3175 | 98.6425
| 19210 | 99.0687 | 99.0024 | 99.3174 | 98.6424
| 19220 | 99.0686 | 99.0022 | 99.3173 | 98.6422
| 19230 | 99.0685 | 99.0021 | 99.3173 | 98.642
| 19240 | 99.0684 | 99.002 | 99.3172 | 98.6419
| 19250 | 99.0682 | 99.0019 | 99.3171 | 98.6417
| 19260 | 99.0681 | 99.0017 | 99.317 | 98.6415
| 19270 | 99.068 | 99.0016 | 99.3169 | 98.6414
| 19280 | 99.0679 | 99.0015 | 99.3168 | 98.6412
| 19290 | 99.0678 | 99.0014 | 99.3168 | 98.641
| 19300 | 99.0677 | 99.0012 | 99.3167 | 98.6408
| 19310 | 99.0676 | 99.0011 | 99.3166 | 98.6407
| 19320 | 99.0674 | 99.001 | 99.3165 | 98.6405
| 19330 | 99.0673 | 99.0009 | 99.3164 | 98.6403
| 19340 | 99.0672 | 99.0008 | 99.3163 | 98.6402
| 19350 | 99.0671 | 99.0006 | 99.3162 | 98.64
| 19360 | 99.067 | 99.0005 | 99.3162 | 98.6398
| 19370 | 99.0669 | 99.0004 | 99.3161 | 98.6396
| 19380 | 99.0667 | 99.0003 | 99.316 | 98.6395
| 19390 | 99.0666 | 99.0001 | 99.3159 | 98.6393
| 19400 | 99.0665 | 99 | 99.3158 | 98.6391
| 19410 | 99.0664 | 98.9999 | 99.3157 | 98.6389
| 19420 | 99.0663 | 98.9997 | 99.3156 | 98.6388
| 19430 | 99.0662 | 98.9996 | 99.3156 | 98.6386
| 19440 | 99.066 | 98.9995 | 99.3155 | 98.6384
| 19450 | 99.0659 | 98.9994 | 99.3154 | 98.6383
| 19460 | 99.0658 | 98.9992 | 99.3153 | 98.6381
| 19470 | 99.0657 | 98.9991 | 99.3152 | 98.6379
| 19480 | 99.0656 | 98.999 | 99.3151 | 98.6377
| 19490 | 99.0654 | 98.9989 | 99.315 | 98.6376
| 19500 | 99.0653 | 98.9987 | 99.315 | 98.6374
| 19510 | 99.0652 | 98.9986 | 99.3149 | 98.6372
| 19520 | 99.0651 | 98.9985 | 99.3148 | 98.637
| 19530 | 99.065 | 98.9984 | 99.3147 | 98.6368
| 19540 | 99.0649 | 98.9982 | 99.3146 | 98.6367
| 19550 | 99.0647 | 98.9981 | 99.3145 | 98.6365
| 19560 | 99.0646 | 98.998 | 99.3144 | 98.6363
| 19570 | 99.0645 | 98.9978 | 99.3143 | 98.6361
| 19580 | 99.0644 | 98.9977 | 99.3143 | 98.636
| 19590 | 99.0643 | 98.9976 | 99.3142 | 98.6358
| 19600 | 99.0641 | 98.9975 | 99.3141 | 98.6356
| 19610 | 99.064 | 98.9973 | 99.314 | 98.6354
| 19620 | 99.0639 | 98.9972 | 99.3139 | 98.6352
| 19630 | 99.0638 | 98.9971 | 99.3138 | 98.6351
| 19640 | 99.0636 | 98.9969 | 99.3137 | 98.6349
| 19650 | 99.0635 | 98.9968 | 99.3136 | 98.6347
| 19660 | 99.0634 | 98.9967 | 99.3135 | 98.6345
| 19670 | 99.0633 | 98.9965 | 99.3135 | 98.6344
| 19680 | 99.0632 | 98.9964 | 99.3134 | 98.6342
| 19690 | 99.063 | 98.9963 | 99.3133 | 98.634
| 19700 | 99.0629 | 98.9961 | 99.3132 | 98.6338
| 19710 | 99.0628 | 98.996 | 99.3131 | 98.6336
| 19720 | 99.0627 | 98.9959 | 99.313 | 98.6334
| 19730 | 99.0625 | 98.9958 | 99.3129 | 98.6333
| 19740 | 99.0624 | 98.9956 | 99.3128 | 98.6331
| 19750 | 99.0623 | 98.9955 | 99.3127 | 98.6329
| 19760 | 99.0622 | 98.9954 | 99.3127 | 98.6327
| 19770 | 99.0621 | 98.9952 | 99.3126 | 98.6325
| 19780 | 99.0619 | 98.9951 | 99.3125 | 98.6324
| 19790 | 99.0618 | 98.995 | 99.3124 | 98.6322
| 19800 | 99.0617 | 98.9948 | 99.3123 | 98.632
| 19810 | 99.0616 | 98.9947 | 99.3122 | 98.6318
| 19820 | 99.0614 | 98.9946 | 99.3121 | 98.6316
| 19830 | 99.0613 | 98.9944 | 99.312 | 98.6314
| 19840 | 99.0612 | 98.9943 | 99.3119 | 98.6313
| 19850 | 99.0611 | 98.9942 | 99.3118 | 98.6311
| 19860 | 99.0609 | 98.994 | 99.3117 | 98.6309
| 19870 | 99.0608 | 98.9939 | 99.3117 | 98.6307
| 19880 | 99.0607 | 98.9938 | 99.3116 | 98.6305
| 19890 | 99.0606 | 98.9936 | 99.3115 | 98.6303
| 19900 | 99.0604 | 98.9935 | 99.3114 | 98.6301
| 19910 | 99.0603 | 98.9934 | 99.3113 | 98.63
| 19920 | 99.0602 | 98.9932 | 99.3112 | 98.6298
| 19930 | 99.0601 | 98.9931 | 99.3111 | 98.6296
| 19940 | 99.0599 | 98.9929 | 99.311 | 98.6294
| 19950 | 99.0598 | 98.9928 | 99.3109 | 98.6292
| 19960 | 99.0597 | 98.9927 | 99.3108 | 98.629
| 19970 | 99.0596 | 98.9925 | 99.3107 | 98.6288
| 19980 | 99.0594 | 98.9924 | 99.3106 | 98.6287
| 19990 | 99.0593 | 98.9923 | 99.3105 | 98.6285
| 20000 | 99.0592 | 98.9921 | 99.3104 | 98.6283