## Sheet1
| Wavelength | R% AOI=15° s-Pol. (%) | R% AOI=15° p-Pol. (%) | R% AOI=45° s-Pol. (%) | R% AOI=45° p-Pol. (%)
| 950 | 41.9864 | 57.6761 | 99.9974 | 99.7386
| 951 | 33.7892 | 54.5956 | 99.9975 | 99.7548
| 952 | 23.9983 | 50.6527 | 99.9976 | 99.7697
| 953 | 13.4242 | 45.6597 | 99.9977 | 99.7833
https://www.newport.com/ | 954 | 4.3787 | 39.4192 | 99.9977 | 99.7958
| 955 | 0.819 | 31.7942 | 99.9978 | 99.8073
Raw Data | 956 | 6.1598 | 22.881 | 99.9979 | 99.818
Reflectance Data for UV-Enhanced Aluminum Coating | 957 | 19.6265 | 13.3575 | 99.998 | 99.8278
| 958 | 36.443 | 4.9707 | 99.998 | 99.8368
Coating Code: DM.10 | 959 | 52.0638 | 0.6839 | 99.9981 | 99.8452
| 960 | 64.5232 | 3.458 | 99.9982 | 99.8529
DISCLAIMER: | 961 | 73.7629 | 13.7391 | 99.9982 | 99.8601
The data contained herewithin are typical measured data. Lot to lot variations are expected. Contact Newport Technical Support at (877)835-9620 Mon.-Fri.5am - 5pm PST or online at https://www.newport.com/contact-us with questions or for more information. This data may be used but Newport must be cited as the source. | 962 | 80.4228 | 28.5605 | 99.9983 | 99.8668
| 963 | 85.199 | 43.8943 | 99.9983 | 99.873
| 964 | 88.6471 | 57.1648 | 99.9984 | 99.8788
| 965 | 91.1662 | 67.6012 | 99.9984 | 99.8842
| 966 | 93.0323 | 75.4379 | 99.9985 | 99.8892
| 967 | 94.4347 | 81.2193 | 99.9985 | 99.8939
| 968 | 95.5033 | 85.4757 | 99.9986 | 99.8982
| 969 | 96.3289 | 88.6312 | 99.9986 | 99.9023
| 970 | 96.9745 | 90.9937 | 99.9986 | 99.9062
| 971 | 97.4846 | 92.7813 | 99.9987 | 99.9098
| 972 | 97.8919 | 94.1505 | 99.9987 | 99.9131
| 973 | 98.2201 | 95.2118 | 99.9987 | 99.9163
Measurement Details: | 974 | 98.487 | 96.0439 | 99.9988 | 99.9192
The data was collected at 15° and 45° AOI. | 975 | 98.7058 | 96.7033 | 99.9988 | 99.922
| 976 | 98.8866 | 97.2311 | 99.9988 | 99.9246
| 977 | 99.0369 | 97.6575 | 99.9988 | 99.9271
| 978 | 99.1627 | 98.005 | 99.9989 | 99.9294
| 979 | 99.2687 | 98.2903 | 99.9989 | 99.9316
| 980 | 99.3585 | 98.5264 | 99.9989 | 99.9337
| 981 | 99.4349 | 98.7231 | 99.9989 | 99.9356
| 982 | 99.5003 | 98.888 | 99.9989 | 99.9374
| 983 | 99.5565 | 99.0271 | 99.999 | 99.9392
| 984 | 99.605 | 99.1451 | 99.999 | 99.9408
| 985 | 99.647 | 99.2457 | 99.999 | 99.9423
| 986 | 99.6836 | 99.3319 | 99.999 | 99.9438
| 987 | 99.7156 | 99.406 | 99.999 | 99.9451
| 988 | 99.7435 | 99.4701 | 99.999 | 99.9464
| 989 | 99.7682 | 99.5257 | 99.9991 | 99.9477
| 990 | 99.7899 | 99.5742 | 99.9991 | 99.9488
| 991 | 99.8091 | 99.6166 | 99.9991 | 99.9499
| 992 | 99.8261 | 99.6538 | 99.9991 | 99.951
| 993 | 99.8413 | 99.6865 | 99.9991 | 99.9519
| 994 | 99.8548 | 99.7154 | 99.9991 | 99.9529
| 995 | 99.8669 | 99.741 | 99.9991 | 99.9537
| 996 | 99.8777 | 99.7638 | 99.9991 | 99.9546
| 997 | 99.8874 | 99.7841 | 99.9992 | 99.9553
| 998 | 99.8962 | 99.8021 | 99.9992 | 99.9561
| 999 | 99.9041 | 99.8183 | 99.9992 | 99.9568
| 1000 | 99.9112 | 99.8329 | 99.9992 | 99.9574
| 1001 | 99.9177 | 99.8459 | 99.9992 | 99.958
| 1002 | 99.9236 | 99.8577 | 99.9992 | 99.9586
| 1003 | 99.9289 | 99.8683 | 99.9992 | 99.9592
| 1004 | 99.9338 | 99.878 | 99.9992 | 99.9597
| 1005 | 99.9382 | 99.8867 | 99.9992 | 99.9601
| 1006 | 99.9423 | 99.8946 | 99.9992 | 99.9606
| 1007 | 99.946 | 99.9019 | 99.9992 | 99.961
| 1008 | 99.9494 | 99.9084 | 99.9992 | 99.9614
| 1009 | 99.9525 | 99.9144 | 99.9992 | 99.9618
| 1010 | 99.9554 | 99.9199 | 99.9992 | 99.9621
| 1011 | 99.958 | 99.925 | 99.9993 | 99.9624
| 1012 | 99.9604 | 99.9296 | 99.9993 | 99.9627
| 1013 | 99.9627 | 99.9339 | 99.9993 | 99.9629
| 1014 | 99.9648 | 99.9378 | 99.9993 | 99.9632
| 1015 | 99.9667 | 99.9414 | 99.9993 | 99.9634
| 1016 | 99.9685 | 99.9447 | 99.9993 | 99.9636
| 1017 | 99.9701 | 99.9478 | 99.9993 | 99.9637
| 1018 | 99.9717 | 99.9506 | 99.9993 | 99.9639
| 1019 | 99.9731 | 99.9533 | 99.9993 | 99.964
| 1020 | 99.9744 | 99.9557 | 99.9993 | 99.9641
| 1021 | 99.9757 | 99.958 | 99.9993 | 99.9642
| 1022 | 99.9768 | 99.9601 | 99.9993 | 99.9642
| 1023 | 99.9779 | 99.962 | 99.9993 | 99.9643
| 1024 | 99.9789 | 99.9639 | 99.9993 | 99.9643
| 1025 | 99.9799 | 99.9656 | 99.9993 | 99.9643
| 1026 | 99.9807 | 99.9672 | 99.9993 | 99.9643
| 1027 | 99.9816 | 99.9687 | 99.9993 | 99.9643
| 1028 | 99.9824 | 99.9701 | 99.9993 | 99.9642
| 1029 | 99.9831 | 99.9714 | 99.9993 | 99.9641
| 1030 | 99.9838 | 99.9726 | 99.9993 | 99.964
| 1031 | 99.9844 | 99.9737 | 99.9993 | 99.9639
| 1032 | 99.985 | 99.9748 | 99.9993 | 99.9638
| 1033 | 99.9856 | 99.9758 | 99.9993 | 99.9636
| 1034 | 99.9861 | 99.9768 | 99.9993 | 99.9634
| 1035 | 99.9866 | 99.9776 | 99.9993 | 99.9632
| 1036 | 99.9871 | 99.9785 | 99.9993 | 99.963
| 1037 | 99.9876 | 99.9793 | 99.9993 | 99.9628
| 1038 | 99.988 | 99.98 | 99.9993 | 99.9625
| 1039 | 99.9884 | 99.9807 | 99.9993 | 99.9622
| 1040 | 99.9888 | 99.9814 | 99.9993 | 99.9619
| 1041 | 99.9891 | 99.982 | 99.9992 | 99.9616
| 1042 | 99.9895 | 99.9826 | 99.9992 | 99.9612
| 1043 | 99.9898 | 99.9832 | 99.9992 | 99.9609
| 1044 | 99.9901 | 99.9837 | 99.9992 | 99.9605
| 1045 | 99.9904 | 99.9842 | 99.9992 | 99.9601
| 1046 | 99.9907 | 99.9847 | 99.9992 | 99.9596
| 1047 | 99.9909 | 99.9852 | 99.9992 | 99.9591
| 1048 | 99.9912 | 99.9856 | 99.9992 | 99.9586
| 1049 | 99.9914 | 99.986 | 99.9992 | 99.9581
| 1050 | 99.9917 | 99.9864 | 99.9992 | 99.9576
| 1051 | 99.9919 | 99.9867 | 99.9992 | 99.957
| 1052 | 99.9921 | 99.9871 | 99.9992 | 99.9564
| 1053 | 99.9923 | 99.9874 | 99.9992 | 99.9557
| 1054 | 99.9924 | 99.9877 | 99.9992 | 99.955
| 1055 | 99.9926 | 99.988 | 99.9992 | 99.9543
| 1056 | 99.9928 | 99.9883 | 99.9992 | 99.9536
| 1057 | 99.993 | 99.9886 | 99.9991 | 99.9528
| 1058 | 99.9931 | 99.9889 | 99.9991 | 99.952
| 1059 | 99.9933 | 99.9891 | 99.9991 | 99.9511
| 1060 | 99.9934 | 99.9893 | 99.9991 | 99.9502
| 1061 | 99.9935 | 99.9896 | 99.9991 | 99.9493
| 1062 | 99.9936 | 99.9898 | 99.9991 | 99.9483
| 1063 | 99.9938 | 99.99 | 99.9991 | 99.9473
| 1064 | 99.9939 | 99.9902 | 99.9991 | 99.9462
| 1065 | 99.994 | 99.9904 | 99.9991 | 99.9451
| 1066 | 99.9941 | 99.9905 | 99.999 | 99.9439
| 1067 | 99.9942 | 99.9907 | 99.999 | 99.9427
| 1068 | 99.9943 | 99.9909 | 99.999 | 99.9414
| 1069 | 99.9944 | 99.991 | 99.999 | 99.94
| 1070 | 99.9945 | 99.9912 | 99.999 | 99.9386
| 1071 | 99.9946 | 99.9913 | 99.999 | 99.9372
| 1072 | 99.9946 | 99.9914 | 99.999 | 99.9356
| 1073 | 99.9947 | 99.9915 | 99.9989 | 99.934
| 1074 | 99.9948 | 99.9917 | 99.9989 | 99.9323
| 1075 | 99.9948 | 99.9918 | 99.9989 | 99.9305
| 1076 | 99.9949 | 99.9919 | 99.9989 | 99.9287
| 1077 | 99.995 | 99.992 | 99.9989 | 99.9267
| 1078 | 99.995 | 99.9921 | 99.9988 | 99.9247
| 1079 | 99.9951 | 99.9922 | 99.9988 | 99.9226
| 1080 | 99.9951 | 99.9923 | 99.9988 | 99.9203
| 1081 | 99.9952 | 99.9923 | 99.9988 | 99.918
| 1082 | 99.9952 | 99.9924 | 99.9988 | 99.9155
| 1083 | 99.9953 | 99.9925 | 99.9987 | 99.913
| 1084 | 99.9953 | 99.9926 | 99.9987 | 99.9103
| 1085 | 99.9954 | 99.9926 | 99.9987 | 99.9074
| 1086 | 99.9954 | 99.9927 | 99.9986 | 99.9044
| 1087 | 99.9954 | 99.9928 | 99.9986 | 99.9013
| 1088 | 99.9955 | 99.9928 | 99.9986 | 99.898
| 1089 | 99.9955 | 99.9929 | 99.9986 | 99.8946
| 1090 | 99.9955 | 99.9929 | 99.9985 | 99.8909
| 1091 | 99.9955 | 99.9929 | 99.9985 | 99.8871
| 1092 | 99.9956 | 99.993 | 99.9985 | 99.8831
| 1093 | 99.9956 | 99.993 | 99.9984 | 99.8788
| 1094 | 99.9956 | 99.9931 | 99.9984 | 99.8744
| 1095 | 99.9956 | 99.9931 | 99.9984 | 99.8697
| 1096 | 99.9956 | 99.9931 | 99.9983 | 99.8647
| 1097 | 99.9957 | 99.9931 | 99.9983 | 99.8595
| 1098 | 99.9957 | 99.9932 | 99.9982 | 99.8539
| 1099 | 99.9957 | 99.9932 | 99.9982 | 99.8481
| 1100 | 99.9957 | 99.9932 | 99.9981 | 99.842
| 1101 | 99.9957 | 99.9932 | 99.9981 | 99.8354
| 1102 | 99.9957 | 99.9932 | 99.998 | 99.8285
| 1103 | 99.9957 | 99.9932 | 99.998 | 99.8213
| 1104 | 99.9957 | 99.9932 | 99.9979 | 99.8135
| 1105 | 99.9957 | 99.9932 | 99.9979 | 99.8053
| 1106 | 99.9957 | 99.9932 | 99.9978 | 99.7967
| 1107 | 99.9957 | 99.9932 | 99.9978 | 99.7875
| 1108 | 99.9957 | 99.9932 | 99.9977 | 99.7777
| 1109 | 99.9957 | 99.9932 | 99.9976 | 99.7673
| 1110 | 99.9957 | 99.9932 | 99.9976 | 99.7563
| 1111 | 99.9957 | 99.9932 | 99.9975 | 99.7446
| 1112 | 99.9957 | 99.9932 | 99.9974 | 99.7321
| 1113 | 99.9957 | 99.9932 | 99.9973 | 99.7188
| 1114 | 99.9957 | 99.9931 | 99.9973 | 99.7046
| 1115 | 99.9956 | 99.9931 | 99.9972 | 99.6895
| 1116 | 99.9956 | 99.9931 | 99.9971 | 99.6734
| 1117 | 99.9956 | 99.9931 | 99.997 | 99.6561
| 1118 | 99.9956 | 99.993 | 99.9969 | 99.6377
| 1119 | 99.9956 | 99.993 | 99.9968 | 99.618
| 1120 | 99.9955 | 99.993 | 99.9967 | 99.5968
| 1121 | 99.9955 | 99.9929 | 99.9966 | 99.5742
| 1122 | 99.9955 | 99.9929 | 99.9965 | 99.5499
| 1123 | 99.9955 | 99.9928 | 99.9963 | 99.5238
| 1124 | 99.9954 | 99.9928 | 99.9962 | 99.4957
| 1125 | 99.9954 | 99.9927 | 99.9961 | 99.4656
| 1126 | 99.9954 | 99.9927 | 99.9959 | 99.4331
| 1127 | 99.9953 | 99.9926 | 99.9958 | 99.398
| 1128 | 99.9953 | 99.9926 | 99.9956 | 99.3602
| 1129 | 99.9953 | 99.9925 | 99.9955 | 99.3194
| 1130 | 99.9952 | 99.9924 | 99.9953 | 99.2752
| 1131 | 99.9952 | 99.9923 | 99.9952 | 99.2274
| 1132 | 99.9951 | 99.9923 | 99.995 | 99.1755
| 1133 | 99.9951 | 99.9922 | 99.9948 | 99.1193
| 1134 | 99.995 | 99.9921 | 99.9946 | 99.0581
| 1135 | 99.995 | 99.992 | 99.9944 | 98.9916
| 1136 | 99.9949 | 99.9919 | 99.9941 | 98.9191
| 1137 | 99.9949 | 99.9918 | 99.9939 | 98.84
| 1138 | 99.9948 | 99.9917 | 99.9937 | 98.7536
| 1139 | 99.9947 | 99.9916 | 99.9934 | 98.6591
| 1140 | 99.9947 | 99.9915 | 99.9931 | 98.5555
| 1141 | 99.9946 | 99.9914 | 99.9929 | 98.4419
| 1142 | 99.9945 | 99.9913 | 99.9926 | 98.3169
| 1143 | 99.9945 | 99.9912 | 99.9922 | 98.1794
| 1144 | 99.9944 | 99.9911 | 99.9919 | 98.0277
| 1145 | 99.9943 | 99.9909 | 99.9916 | 97.8601
| 1146 | 99.9942 | 99.9908 | 99.9912 | 97.6746
| 1147 | 99.9942 | 99.9907 | 99.9908 | 97.4689
| 1148 | 99.9941 | 99.9905 | 99.9904 | 97.2404
| 1149 | 99.994 | 99.9904 | 99.9899 | 96.986
| 1150 | 99.9939 | 99.9902 | 99.9895 | 96.7022
| 1151 | 99.9938 | 99.9901 | 99.989 | 96.3849
| 1152 | 99.9937 | 99.9899 | 99.9885 | 96.0415
| 1153 | 99.9936 | 99.9897 | 99.988 | 95.6642
| 1154 | 99.9935 | 99.9896 | 99.9875 | 95.242
| 1155 | 99.9934 | 99.9894 | 99.9869 | 94.7683
| 1156 | 99.9933 | 99.9892 | 99.9863 | 94.2358
| 1157 | 99.9932 | 99.989 | 99.9857 | 93.6358
| 1158 | 99.9931 | 99.9889 | 99.985 | 92.9581
| 1159 | 99.993 | 99.9887 | 99.9843 | 92.191
| 1160 | 99.9928 | 99.9885 | 99.9836 | 91.3205
| 1161 | 99.9927 | 99.9882 | 99.9828 | 90.3305
| 1162 | 99.9926 | 99.988 | 99.9819 | 89.2021
| 1163 | 99.9925 | 99.9878 | 99.981 | 87.9132
| 1164 | 99.9923 | 99.9876 | 99.9801 | 86.438
| 1165 | 99.9922 | 99.9873 | 99.9791 | 84.7467
| 1166 | 99.992 | 99.9871 | 99.9781 | 82.8051
| 1167 | 99.9919 | 99.9868 | 99.9769 | 80.5741
| 1168 | 99.9917 | 99.9865 | 99.9757 | 78.0101
| 1169 | 99.9915 | 99.9863 | 99.9745 | 75.0651
| 1170 | 99.9914 | 99.986 | 99.9731 | 71.6888
| 1171 | 99.9912 | 99.9857 | 99.9717 | 67.8306
| 1172 | 99.991 | 99.9853 | 99.9701 | 63.4449
| 1173 | 99.9908 | 99.985 | 99.9685 | 58.4985
| 1174 | 99.9906 | 99.9847 | 99.9667 | 52.9806
| 1175 | 99.9904 | 99.9843 | 99.9649 | 46.9172
| 1176 | 99.9902 | 99.984 | 99.9629 | 40.3865
| 1177 | 99.99 | 99.9836 | 99.9608 | 33.5346
| 1178 | 99.9898 | 99.9832 | 99.9585 | 26.5845
| 1179 | 99.9895 | 99.9828 | 99.956 | 19.8324
| 1180 | 99.9893 | 99.9824 | 99.9534 | 13.6241
| 1181 | 99.989 | 99.9819 | 99.9506 | 8.3118
| 1182 | 99.9887 | 99.9815 | 99.9476 | 4.197
| 1183 | 99.9885 | 99.981 | 99.9444 | 1.4774
| 1184 | 99.9882 | 99.9805 | 99.9409 | 0.2141
| 1185 | 99.9879 | 99.98 | 99.9372 | 0.3312
| 1186 | 99.9876 | 99.9794 | 99.9332 | 1.6444
| 1187 | 99.9873 | 99.9789 | 99.9289 | 3.9062
| 1188 | 99.9869 | 99.9783 | 99.9242 | 6.851
| 1189 | 99.9866 | 99.9777 | 99.9192 | 10.2304
| 1190 | 99.9862 | 99.977 | 99.9138 | 13.8339
| 1191 | 99.9858 | 99.9764 | 99.9079 | 17.4966
| 1192 | 99.9854 | 99.9757 | 99.9015 | 21.0978
| 1193 | 99.985 | 99.975 | 99.8946 | 24.555
| 1194 | 99.9846 | 99.9742 | 99.8872 | 27.8165
| 1195 | 99.9842 | 99.9735 | 99.8791 | 30.8531
| 1196 | 99.9837 | 99.9727 | 99.8702 | 33.6521
| 1197 | 99.9832 | 99.9718 | 99.8606 | 36.2119
| 1198 | 99.9827 | 99.9709 | 99.8502 | 38.5383
| 1199 | 99.9822 | 99.97 | 99.8388 | 40.6411
| 1200 | 99.9817 | 99.969 | 99.8263 | 42.5328
| 1201 | 99.9811 | 99.968 | 99.8127 | 44.2268
| 1202 | 99.9805 | 99.967 | 99.7978 | 45.7367
| 1203 | 99.9799 | 99.9659 | 99.7815 | 47.0756
| 1204 | 99.9793 | 99.9647 | 99.7635 | 48.2559
| 1205 | 99.9786 | 99.9635 | 99.7438 | 49.2892
| 1206 | 99.9779 | 99.9623 | 99.722 | 50.1858
| 1207 | 99.9772 | 99.961 | 99.698 | 50.9553
| 1208 | 99.9764 | 99.9596 | 99.6715 | 51.6061
| 1209 | 99.9756 | 99.9581 | 99.6422 | 52.1458
| 1210 | 99.9748 | 99.9566 | 99.6096 | 52.5811
| 1211 | 99.9739 | 99.955 | 99.5734 | 52.9178
| 1212 | 99.973 | 99.9534 | 99.5332 | 53.1611
| 1213 | 99.9721 | 99.9516 | 99.4883 | 53.3154
| 1214 | 99.9711 | 99.9498 | 99.438 | 53.3845
| 1215 | 99.97 | 99.9479 | 99.3818 | 53.3718
| 1216 | 99.9689 | 99.9459 | 99.3186 | 53.28
| 1217 | 99.9678 | 99.9437 | 99.2474 | 53.1116
| 1218 | 99.9666 | 99.9415 | 99.1671 | 52.8684
| 1219 | 99.9653 | 99.9391 | 99.0762 | 52.5522
| 1220 | 99.964 | 99.9367 | 98.973 | 52.1642
| 1221 | 99.9626 | 99.9341 | 98.8554 | 51.7055
| 1222 | 99.9611 | 99.9313 | 98.7212 | 51.1769
| 1223 | 99.9596 | 99.9284 | 98.5673 | 50.5791
| 1224 | 99.958 | 99.9254 | 98.3902 | 49.9124
| 1225 | 99.9563 | 99.9222 | 98.1858 | 49.1773
| 1226 | 99.9545 | 99.9188 | 97.9487 | 48.374
| 1227 | 99.9526 | 99.9152 | 97.6727 | 47.5028
| 1228 | 99.9506 | 99.9114 | 97.3498 | 46.5639
| 1229 | 99.9485 | 99.9075 | 96.9702 | 45.5577
| 1230 | 99.9463 | 99.9032 | 96.5216 | 44.4845
| 1231 | 99.944 | 99.8988 | 95.9887 | 43.3449
| 1232 | 99.9416 | 99.894 | 95.3518 | 42.1396
| 1233 | 99.939 | 99.889 | 94.5858 | 40.8697
| 1234 | 99.9363 | 99.8837 | 93.6586 | 39.5365
| 1235 | 99.9334 | 99.8781 | 92.5286 | 38.1417
| 1236 | 99.9304 | 99.8721 | 91.1414 | 36.6876
| 1237 | 99.9271 | 99.8658 | 89.4263 | 35.1768
| 1238 | 99.9237 | 99.8591 | 87.2904 | 33.6126
| 1239 | 99.9201 | 99.8519 | 84.6125 | 31.999
| 1240 | 99.9163 | 99.8443 | 81.236 | 30.3407
| 1241 | 99.9123 | 99.8362 | 76.9627 | 28.6431
| 1242 | 99.908 | 99.8276 | 71.5536 | 26.9125
| 1243 | 99.9034 | 99.8184 | 64.7469 | 25.1559
| 1244 | 99.8986 | 99.8086 | 56.3159 | 23.3814
| 1245 | 99.8934 | 99.7981 | 46.1986 | 21.5977
| 1246 | 99.888 | 99.7869 | 34.7238 | 19.8145
| 1247 | 99.8822 | 99.775 | 22.8803 | 18.0423
| 1248 | 99.876 | 99.7622 | 12.3997 | 16.2919
| 1249 | 99.8694 | 99.7485 | 5.3111 | 14.5752
| 1250 | 99.8624 | 99.7338 | 2.9781 | 12.9042