## Sheet1
| Wavelength | R% AOI=15° s-Pol. (%) | R% AOI=15° p-Pol. (%) | R% AOI=45° s-Pol. (%) | R% AOI=45° p-Pol. (%)
| 200 | 95.0039 | 94.6009 | 90.0132 | 87.7991
| 210 | 91.931 | 91.5265 | 76.382 | 82.5219
| 220 | 85.0159 | 84.9573 | 80.422 | 81.1421
https://www.newport.com/ | 230 | 77.5931 | 78.109 | 89.7257 | 84.1331
| 240 | 81.006 | 80.6791 | 93.3584 | 87.1511
Raw Data | 250 | 87.2207 | 86.4742 | 94.745 | 88.9933
Reflectance Data for UV-Enhanced Aluminum Coating | 260 | 90.7316 | 90.0239 | 95.1846 | 89.8578
| 270 | 92.2959 | 91.6692 | 95.0011 | 89.8869
Coating Code: ER.1 & ER.1-PF | 280 | 92.9011 | 92.3332 | 94.3445 | 89.4069
| 290 | 92.8922 | 92.3606 | 93.0916 | 88.4874
DISCLAIMER: | 300 | 92.3551 | 91.8488 | 90.958 | 87.202
The data contained herewithin are typical measured data. Lot to lot variations are expected. Contact Newport Technical Support at (877)835-9620 Mon.-Fri.5am - 5pm PST or online at https://www.newport.com/contact-us with questions or for more information. This data may be used but Newport must be cited as the source. | 310 | 91.2802 | 90.8059 | 87.7163 | 85.7539
| 320 | 89.6352 | 89.2273 | 83.737 | 84.4833
| 330 | 87.4358 | 87.1604 | 81.0845 | 83.7714
| 340 | 84.797 | 84.7367 | 82.2687 | 83.8818
| 350 | 82.7406 | 82.8558 | 85.82 | 84.6877
| 360 | 82.2124 | 82.3056 | 89.2033 | 85.9005
| 370 | 83.364 | 83.2395 | 91.7025 | 87.2333
| 380 | 85.4845 | 85.1106 | 93.4255 | 88.4981
| 390 | 87.6204 | 87.0787 | 94.5479 | 89.4989
| 400 | 89.5098 | 88.8932 | 95.3325 | 90.3453
| 410 | 91.0328 | 90.4023 | 95.891 | 91.0408
| 420 | 92.2168 | 91.6031 | 96.2958 | 91.6034
Measurement Details: | 430 | 93.1256 | 92.5408 | 96.5925 | 92.0527
The data was collected at 15° and 45° AOI. | 440 | 93.7742 | 93.2169 | 96.7846 | 92.3472
| 450 | 94.2106 | 93.6744 | 96.8873 | 92.4895
| 460 | 94.5446 | 94.0275 | 96.9525 | 92.5819
| 470 | 94.8036 | 94.3032 | 96.9941 | 92.6431
| 480 | 95.0067 | 94.5205 | 97.0181 | 92.6801
| 490 | 95.1618 | 94.6874 | 97.0227 | 92.688
| 500 | 95.2251 | 94.7552 | 96.9782 | 92.5924
| 510 | 95.2474 | 94.7791 | 96.9119 | 92.4579
| 520 | 95.2456 | 94.7776 | 96.8324 | 92.3055
| 530 | 95.2262 | 94.7574 | 96.7439 | 92.1425
| 540 | 95.1851 | 94.7145 | 96.6429 | 91.9646
| 550 | 95.1101 | 94.6349 | 96.5175 | 91.7434
| 560 | 94.9961 | 94.5134 | 96.3624 | 91.4685
| 570 | 94.871 | 94.3805 | 96.197 | 91.1863
| 580 | 94.7349 | 94.2361 | 96.021 | 90.8966
| 590 | 94.5878 | 94.0805 | 95.8337 | 90.5996
| 600 | 94.4297 | 93.9135 | 95.6346 | 90.2957
| 610 | 94.2581 | 93.7327 | 95.4204 | 89.9815
| 620 | 94.0724 | 93.5374 | 95.1896 | 89.6569
| 630 | 93.8749 | 93.3304 | 94.9443 | 89.3262
| 640 | 93.6656 | 93.1115 | 94.6838 | 88.9901
| 650 | 93.4445 | 92.8809 | 94.4074 | 88.6492
| 660 | 92.9805 | 92.3884 | 93.921 | 87.921
| 670 | 92.4874 | 91.8667 | 93.3972 | 87.166
| 680 | 91.9642 | 91.3146 | 92.8336 | 86.3851
| 690 | 91.4098 | 90.7313 | 92.228 | 85.579
| 700 | 90.8229 | 90.1159 | 91.5781 | 84.7489
| 710 | 90.2952 | 89.5669 | 90.9659 | 84.0427
| 720 | 89.7411 | 88.9922 | 90.3145 | 83.3241
| 730 | 89.1498 | 88.3814 | 89.6086 | 82.5849
| 740 | 88.5302 | 87.7438 | 88.8587 | 81.8362
| 750 | 87.882 | 87.0793 | 88.0636 | 81.0798
| 760 | 87.2051 | 86.3881 | 87.2223 | 80.3175
| 770 | 86.4998 | 85.6707 | 86.334 | 79.5512
| 780 | 85.766 | 84.9275 | 85.3983 | 78.7828
| 790 | 85.0044 | 84.1592 | 84.4152 | 78.0143
| 800 | 84.2154 | 83.3668 | 83.3851 | 77.2474
| 810 | 83.6172 | 82.7784 | 82.5391 | 76.7791
| 820 | 83.0034 | 82.1773 | 81.664 | 76.3193
| 830 | 82.3751 | 81.5648 | 80.7615 | 75.8693
| 840 | 81.7335 | 80.9422 | 79.8342 | 75.4299
| 850 | 81.0801 | 80.3111 | 78.8848 | 75.0023
| 860 | 80.9811 | 80.2589 | 78.5229 | 75.3187
| 870 | 80.8851 | 80.2109 | 78.1705 | 75.6426
| 880 | 80.7939 | 80.1689 | 77.8318 | 75.974
| 890 | 80.7092 | 80.1343 | 77.5109 | 76.3127
| 900 | 80.6313 | 80.1073 | 77.21 | 76.6581
| 910 | 80.5591 | 80.087 | 76.9293 | 77.0098
| 920 | 80.499 | 80.079 | 76.6807 | 77.3682
| 930 | 80.4524 | 80.0845 | 76.4685 | 77.7327
| 940 | 80.4208 | 80.1046 | 76.2967 | 78.1027
| 950 | 80.4054 | 80.1404 | 76.169 | 78.4774
| 960 | 80.1986 | 79.98 | 75.8442 | 78.6189
| 970 | 80.0111 | 79.8385 | 75.5669 | 78.7718
| 980 | 79.8442 | 79.7168 | 75.34 | 78.9354
| 990 | 79.6988 | 79.6156 | 75.1654 | 79.1091
| 1000 | 79.5759 | 79.5354 | 75.0446 | 79.2921
| 1010 | 79.4762 | 79.4765 | 74.9782 | 79.4837
| 1020 | 79.4001 | 79.4392 | 74.9661 | 79.6831
| 1030 | 79.348 | 79.4235 | 75.0075 | 79.8895
| 1040 | 79.3199 | 79.4293 | 75.1008 | 80.1023
| 1050 | 79.3158 | 79.4564 | 75.2438 | 80.3208
| 1060 | 79.3355 | 79.5043 | 75.434 | 80.5443
| 1070 | 79.3786 | 79.5724 | 75.6681 | 80.772
| 1080 | 79.4443 | 79.6601 | 75.9427 | 81.0034
| 1090 | 79.5319 | 79.7666 | 76.2539 | 81.2378
| 1100 | 79.6407 | 79.8911 | 76.5978 | 81.4747
| 1110 | 79.7694 | 80.0325 | 76.9705 | 81.7135
| 1120 | 79.9171 | 80.1898 | 77.3678 | 81.9537
| 1130 | 80.0825 | 80.362 | 77.7861 | 82.1948
| 1140 | 80.2645 | 80.5479 | 78.2214 | 82.4363
| 1150 | 80.4616 | 80.7465 | 78.6703 | 82.6778
| 1160 | 80.6726 | 80.9565 | 79.1293 | 82.919
| 1170 | 80.8902 | 81.1712 | 79.5816 | 83.1541
| 1180 | 81.0993 | 81.3767 | 79.9951 | 83.372
| 1190 | 81.3159 | 81.5883 | 80.4102 | 83.5885
| 1200 | 81.5394 | 81.8054 | 80.8253 | 83.8034
| 1210 | 81.7688 | 82.0273 | 81.2392 | 84.0167
| 1220 | 82.0032 | 82.2531 | 81.6504 | 84.2281
| 1230 | 82.2421 | 82.4824 | 82.0581 | 84.4376
| 1240 | 82.4845 | 82.7145 | 82.4611 | 84.6449
| 1250 | 82.7299 | 82.9488 | 82.8587 | 84.8501
| 1260 | 82.9775 | 83.1848 | 83.2503 | 85.053
| 1270 | 83.2268 | 83.4219 | 83.6351 | 85.2536
| 1280 | 83.477 | 83.6597 | 84.0128 | 85.4517
| 1290 | 83.728 | 83.8978 | 84.3832 | 85.6475
| 1300 | 83.9805 | 84.1372 | 84.7476 | 85.8415
| 1310 | 84.2324 | 84.3759 | 85.1038 | 86.033
| 1320 | 84.4834 | 84.6136 | 85.4516 | 86.2218
| 1330 | 84.7331 | 84.85 | 85.7909 | 86.4079
| 1340 | 84.9811 | 85.0848 | 86.1216 | 86.5914
| 1350 | 85.2271 | 85.3178 | 86.4437 | 86.7721
| 1360 | 85.4709 | 85.5486 | 86.7573 | 86.9501
| 1370 | 85.7121 | 85.7771 | 87.0624 | 87.1254
| 1380 | 85.9505 | 86.003 | 87.3591 | 87.298
| 1390 | 86.186 | 86.2263 | 87.6475 | 87.4679
| 1400 | 86.4183 | 86.4467 | 87.9277 | 87.6351
| 1410 | 86.6473 | 86.6642 | 88.1999 | 87.7995
| 1420 | 86.873 | 86.8785 | 88.4642 | 87.9613
| 1430 | 87.0951 | 87.0897 | 88.7208 | 88.1205
| 1440 | 87.3136 | 87.2977 | 88.97 | 88.277
| 1450 | 87.5285 | 87.5023 | 89.2118 | 88.4309
| 1460 | 87.7397 | 87.7036 | 89.4465 | 88.5822
| 1470 | 87.947 | 87.9015 | 89.6743 | 88.7309
| 1480 | 88.1506 | 88.096 | 89.8953 | 88.8772
| 1490 | 88.3505 | 88.2871 | 90.1098 | 89.0209
| 1500 | 88.5465 | 88.4747 | 90.3179 | 89.1622
| 1510 | 88.7366 | 88.6569 | 90.5178 | 89.2998
| 1520 | 88.9231 | 88.8357 | 90.7119 | 89.435
| 1530 | 89.1059 | 89.0113 | 90.9003 | 89.568
| 1540 | 89.2851 | 89.1835 | 91.0832 | 89.6986
| 1550 | 89.4606 | 89.3525 | 91.2608 | 89.827
| 1560 | 89.6326 | 89.5182 | 91.4333 | 89.9532
| 1570 | 89.8011 | 89.6806 | 91.6009 | 90.0773
| 1580 | 89.9661 | 89.8399 | 91.7636 | 90.1991
| 1590 | 90.1276 | 89.996 | 91.9217 | 90.3189
| 1600 | 90.2858 | 90.1491 | 92.0752 | 90.4367
| 1610 | 90.4407 | 90.2991 | 92.2245 | 90.5523
| 1620 | 90.5922 | 90.446 | 92.3695 | 90.666
| 1630 | 90.7406 | 90.59 | 92.5105 | 90.7778
| 1640 | 90.8858 | 90.7311 | 92.6476 | 90.8876
| 1650 | 91.0279 | 90.8694 | 92.7808 | 90.9955
| 1660 | 91.1669 | 91.0048 | 92.9104 | 91.1016
| 1670 | 91.303 | 91.1375 | 93.0365 | 91.2059
| 1680 | 91.4362 | 91.2675 | 93.1591 | 91.3084
| 1690 | 91.5665 | 91.3948 | 93.2785 | 91.4091
| 1700 | 91.6941 | 91.5195 | 93.3946 | 91.5081
| 1710 | 91.8189 | 91.6417 | 93.5076 | 91.6055
| 1720 | 91.941 | 91.7614 | 93.6177 | 91.7011
| 1730 | 92.0605 | 91.8786 | 93.7248 | 91.7952
| 1740 | 92.1775 | 91.9935 | 93.8292 | 91.8877
| 1750 | 92.292 | 92.106 | 93.9308 | 91.9786
| 1760 | 92.4041 | 92.2163 | 94.0299 | 92.068
| 1770 | 92.5138 | 92.3243 | 94.1264 | 92.1559
| 1780 | 92.6211 | 92.4301 | 94.2204 | 92.2424
| 1790 | 92.7262 | 92.5338 | 94.3121 | 92.3274
| 1800 | 92.8291 | 92.6354 | 94.4015 | 92.411
| 1810 | 92.9298 | 92.735 | 94.4887 | 92.4932
| 1820 | 93.0285 | 92.8325 | 94.5737 | 92.5741
| 1830 | 93.1251 | 92.9282 | 94.6567 | 92.6536
| 1840 | 93.2196 | 93.0219 | 94.7376 | 92.7319
| 1850 | 93.3122 | 93.1138 | 94.8166 | 92.8089
| 1860 | 93.4029 | 93.2038 | 94.8937 | 92.8846
| 1870 | 93.4918 | 93.2921 | 94.969 | 92.9591
| 1880 | 93.5788 | 93.3786 | 95.0425 | 93.0324
| 1890 | 93.6641 | 93.4635 | 95.1143 | 93.1045
| 1900 | 93.7476 | 93.5467 | 95.1844 | 93.1755
| 1910 | 93.8295 | 93.6283 | 95.2529 | 93.2454
| 1920 | 93.9097 | 93.7083 | 95.3198 | 93.3141
| 1930 | 93.9883 | 93.7868 | 95.3852 | 93.3818
| 1940 | 94.0653 | 93.8638 | 95.4492 | 93.4484
| 1950 | 94.1409 | 93.9393 | 95.5117 | 93.5139
| 1960 | 94.2149 | 94.0134 | 95.5728 | 93.5785
| 1970 | 94.2875 | 94.086 | 95.6326 | 93.642
| 1980 | 94.3587 | 94.1574 | 95.691 | 93.7046
| 1990 | 94.4284 | 94.2273 | 95.7482 | 93.7662
| 2000 | 94.4969 | 94.296 | 95.8042 | 93.8268
| 2010 | 94.5227 | 94.3206 | 95.8272 | 93.8404
| 2020 | 94.5482 | 94.3451 | 95.8499 | 93.8539
| 2030 | 94.5736 | 94.3693 | 95.8723 | 93.8675
| 2040 | 94.5986 | 94.3933 | 95.8944 | 93.8811
| 2050 | 94.6235 | 94.4171 | 95.9162 | 93.8948
| 2060 | 94.6481 | 94.4408 | 95.9377 | 93.9084
| 2070 | 94.6724 | 94.4642 | 95.9589 | 93.9221
| 2080 | 94.6966 | 94.4875 | 95.9799 | 93.9358
| 2090 | 94.7205 | 94.5105 | 96.0006 | 93.9494
| 2100 | 94.7441 | 94.5334 | 96.021 | 93.9631
| 2110 | 94.7676 | 94.556 | 96.0412 | 93.9768
| 2120 | 94.7908 | 94.5785 | 96.0611 | 93.9905
| 2130 | 94.8138 | 94.6008 | 96.0807 | 94.0042
| 2140 | 94.8366 | 94.6229 | 96.1002 | 94.0179
| 2150 | 94.8592 | 94.6448 | 96.1193 | 94.0316
| 2160 | 94.8815 | 94.6665 | 96.1383 | 94.0453
| 2170 | 94.9036 | 94.688 | 96.157 | 94.0589
| 2180 | 94.9256 | 94.7094 | 96.1754 | 94.0726
| 2190 | 94.9473 | 94.7305 | 96.1937 | 94.0862
| 2200 | 94.9688 | 94.7515 | 96.2117 | 94.0998
| 2210 | 94.9901 | 94.7723 | 96.2296 | 94.1134
| 2220 | 95.0112 | 94.793 | 96.2472 | 94.127
| 2230 | 95.0321 | 94.8134 | 96.2646 | 94.1406
| 2240 | 95.0528 | 94.8337 | 96.2818 | 94.1541
| 2250 | 95.0733 | 94.8538 | 96.2987 | 94.1676
| 2260 | 95.0936 | 94.8737 | 96.3155 | 94.1811
| 2270 | 95.1138 | 94.8935 | 96.3322 | 94.1946
| 2280 | 95.1337 | 94.9131 | 96.3486 | 94.208
| 2290 | 95.1535 | 94.9326 | 96.3648 | 94.2215
| 2300 | 95.173 | 94.9518 | 96.3809 | 94.2349
| 2310 | 95.1924 | 94.9709 | 96.3967 | 94.2482
| 2320 | 95.2116 | 94.9899 | 96.4124 | 94.2615
| 2330 | 95.2307 | 95.0087 | 96.428 | 94.2748
| 2340 | 95.2495 | 95.0273 | 96.4433 | 94.2881
| 2350 | 95.2682 | 95.0458 | 96.4585 | 94.3013
| 2360 | 95.2867 | 95.0641 | 96.4735 | 94.3145
| 2370 | 95.3051 | 95.0823 | 96.4884 | 94.3277
| 2380 | 95.3233 | 95.1003 | 96.5031 | 94.3408
| 2390 | 95.3413 | 95.1182 | 96.5176 | 94.3539
| 2400 | 95.3592 | 95.1359 | 96.532 | 94.3669
| 2410 | 95.3769 | 95.1535 | 96.5463 | 94.3799
| 2420 | 95.3944 | 95.1709 | 96.5604 | 94.3929
| 2430 | 95.4118 | 95.1882 | 96.5743 | 94.4059
| 2440 | 95.4291 | 95.2054 | 96.5881 | 94.4188
| 2450 | 95.4461 | 95.2224 | 96.6018 | 94.4316
| 2460 | 95.4631 | 95.2393 | 96.6153 | 94.4444
| 2470 | 95.4799 | 95.256 | 96.6287 | 94.4572
| 2480 | 95.4965 | 95.2726 | 96.642 | 94.4699
| 2490 | 95.513 | 95.2891 | 96.6551 | 94.4826
| 2500 | 95.5294 | 95.3054 | 96.6681 | 94.4953
| 2510 | 95.5456 | 95.3216 | 96.681 | 94.5079
| 2520 | 95.5617 | 95.3377 | 96.6937 | 94.5205
| 2530 | 95.5776 | 95.3537 | 96.7063 | 94.533
| 2540 | 95.5934 | 95.3695 | 96.7188 | 94.5455
| 2550 | 95.6091 | 95.3852 | 96.7312 | 94.558
| 2560 | 95.6247 | 95.4008 | 96.7435 | 94.5704
| 2570 | 95.6401 | 95.4162 | 96.7556 | 94.5827
| 2580 | 95.6554 | 95.4316 | 96.7677 | 94.5951
| 2590 | 95.6705 | 95.4468 | 96.7796 | 94.6073
| 2600 | 95.6856 | 95.4619 | 96.7914 | 94.6196
| 2610 | 95.7005 | 95.4769 | 96.8031 | 94.6318
| 2620 | 95.7153 | 95.4918 | 96.8147 | 94.6439
| 2630 | 95.7299 | 95.5066 | 96.8262 | 94.656
| 2640 | 95.7445 | 95.5212 | 96.8376 | 94.6681
| 2650 | 95.7589 | 95.5357 | 96.8489 | 94.6801
| 2660 | 95.7732 | 95.5502 | 96.8601 | 94.6921
| 2670 | 95.7874 | 95.5645 | 96.8711 | 94.704
| 2680 | 95.8015 | 95.5787 | 96.8821 | 94.7159
| 2690 | 95.8155 | 95.5928 | 96.893 | 94.7277
| 2700 | 95.8294 | 95.6068 | 96.9038 | 94.7395
| 2710 | 95.8432 | 95.6207 | 96.9145 | 94.7513
| 2720 | 95.8568 | 95.6345 | 96.9251 | 94.763
| 2730 | 95.8704 | 95.6482 | 96.9357 | 94.7747
| 2740 | 95.8838 | 95.6618 | 96.9461 | 94.7863
| 2750 | 95.8971 | 95.6753 | 96.9564 | 94.7979
| 2760 | 95.9104 | 95.6888 | 96.9667 | 94.8094
| 2770 | 95.9235 | 95.7021 | 96.9769 | 94.8209
| 2780 | 95.9366 | 95.7153 | 96.987 | 94.8324
| 2790 | 95.9495 | 95.7284 | 96.997 | 94.8438
| 2800 | 95.9623 | 95.7414 | 97.0069 | 94.8551
| 2810 | 95.9751 | 95.7544 | 97.0167 | 94.8665
| 2820 | 95.9877 | 95.7672 | 97.0265 | 94.8777
| 2830 | 96.0003 | 95.78 | 97.0362 | 94.889
| 2840 | 96.0128 | 95.7926 | 97.0458 | 94.9002
| 2850 | 96.0251 | 95.8052 | 97.0553 | 94.9113
| 2860 | 96.0374 | 95.8177 | 97.0647 | 94.9224
| 2870 | 96.0496 | 95.8301 | 97.0741 | 94.9335
| 2880 | 96.0617 | 95.8424 | 97.0834 | 94.9445
| 2890 | 96.0737 | 95.8546 | 97.0926 | 94.9555
| 2900 | 96.0856 | 95.8668 | 97.1018 | 94.9664
| 2910 | 96.0975 | 95.8788 | 97.1109 | 94.9773
| 2920 | 96.1093 | 95.8908 | 97.1199 | 94.9882
| 2930 | 96.1209 | 95.9027 | 97.1288 | 94.999
| 2940 | 96.1325 | 95.9146 | 97.1377 | 95.0098
| 2950 | 96.144 | 95.9263 | 97.1465 | 95.0205
| 2960 | 96.1555 | 95.938 | 97.1553 | 95.0312
| 2970 | 96.1668 | 95.9496 | 97.164 | 95.0418
| 2980 | 96.1781 | 95.9611 | 97.1726 | 95.0524
| 2990 | 96.1893 | 95.9725 | 97.1811 | 95.063
| 3000 | 96.2004 | 95.9839 | 97.1896 | 95.0735
| 3010 | 96.2114 | 95.9952 | 97.198 | 95.084
| 3020 | 96.2224 | 96.0064 | 97.2064 | 95.0944
| 3030 | 96.2333 | 96.0175 | 97.2147 | 95.1048
| 3040 | 96.2441 | 96.0286 | 97.2229 | 95.1152
| 3050 | 96.2549 | 96.0396 | 97.2311 | 95.1255
| 3060 | 96.2655 | 96.0505 | 97.2393 | 95.1358
| 3070 | 96.2761 | 96.0614 | 97.2473 | 95.146
| 3080 | 96.2867 | 96.0722 | 97.2553 | 95.1562
| 3090 | 96.2971 | 96.0829 | 97.2633 | 95.1664
| 3100 | 96.3075 | 96.0935 | 97.2712 | 95.1765
| 3110 | 96.3178 | 96.1041 | 97.279 | 95.1866
| 3120 | 96.3281 | 96.1147 | 97.2868 | 95.1966
| 3130 | 96.3383 | 96.1251 | 97.2946 | 95.2066
| 3140 | 96.3484 | 96.1355 | 97.3022 | 95.2166
| 3150 | 96.3585 | 96.1458 | 97.3099 | 95.2265
| 3160 | 96.3685 | 96.1561 | 97.3174 | 95.2364
| 3170 | 96.3784 | 96.1663 | 97.325 | 95.2462
| 3180 | 96.3882 | 96.1764 | 97.3324 | 95.2561
| 3190 | 96.398 | 96.1865 | 97.3399 | 95.2658
| 3200 | 96.4078 | 96.1965 | 97.3472 | 95.2756
| 3210 | 96.4175 | 96.2065 | 97.3546 | 95.2853
| 3220 | 96.4271 | 96.2164 | 97.3618 | 95.2949
| 3230 | 96.4366 | 96.2262 | 97.3691 | 95.3045
| 3240 | 96.4461 | 96.236 | 97.3763 | 95.3141
| 3250 | 96.4556 | 96.2457 | 97.3834 | 95.3237
| 3260 | 96.465 | 96.2554 | 97.3905 | 95.3332
| 3270 | 96.4743 | 96.265 | 97.3975 | 95.3427
| 3280 | 96.4836 | 96.2745 | 97.4045 | 95.3521
| 3290 | 96.4928 | 96.284 | 97.4115 | 95.3615
| 3300 | 96.5019 | 96.2935 | 97.4184 | 95.3709
| 3310 | 96.511 | 96.3028 | 97.4253 | 95.3802
| 3320 | 96.5201 | 96.3122 | 97.4321 | 95.3895
| 3330 | 96.529 | 96.3214 | 97.4389 | 95.3987
| 3340 | 96.538 | 96.3307 | 97.4456 | 95.408
| 3350 | 96.5469 | 96.3398 | 97.4523 | 95.4172
| 3360 | 96.5557 | 96.349 | 97.4589 | 95.4263
| 3370 | 96.5645 | 96.358 | 97.4655 | 95.4354
| 3380 | 96.5732 | 96.367 | 97.4721 | 95.4445
| 3390 | 96.5819 | 96.376 | 97.4786 | 95.4536
| 3400 | 96.5905 | 96.3849 | 97.4851 | 95.4626
| 3410 | 96.5991 | 96.3938 | 97.4916 | 95.4716
| 3420 | 96.6076 | 96.4026 | 97.498 | 95.4805
| 3430 | 96.6161 | 96.4113 | 97.5044 | 95.4894
| 3440 | 96.6245 | 96.4201 | 97.5107 | 95.4983
| 3450 | 96.6329 | 96.4287 | 97.517 | 95.5071
| 3460 | 96.6412 | 96.4374 | 97.5233 | 95.5159
| 3470 | 96.6495 | 96.4459 | 97.5295 | 95.5247
| 3480 | 96.6577 | 96.4545 | 97.5357 | 95.5335
| 3490 | 96.6659 | 96.4629 | 97.5418 | 95.5422
| 3500 | 96.6741 | 96.4714 | 97.5479 | 95.5509
| 3510 | 96.6822 | 96.4798 | 97.554 | 95.5595
| 3520 | 96.6902 | 96.4881 | 97.5601 | 95.5681
| 3530 | 96.6982 | 96.4964 | 97.5661 | 95.5767
| 3540 | 96.7062 | 96.5046 | 97.572 | 95.5853
| 3550 | 96.7141 | 96.5129 | 97.578 | 95.5938
| 3560 | 96.722 | 96.521 | 97.5839 | 95.6023
| 3570 | 96.7298 | 96.5291 | 97.5898 | 95.6107
| 3580 | 96.7376 | 96.5372 | 97.5956 | 95.6191
| 3590 | 96.7453 | 96.5453 | 97.6014 | 95.6275
| 3600 | 96.753 | 96.5533 | 97.6072 | 95.6359
| 3610 | 96.7607 | 96.5612 | 97.6129 | 95.6442
| 3620 | 96.7683 | 96.5691 | 97.6186 | 95.6525
| 3630 | 96.7759 | 96.577 | 97.6243 | 95.6608
| 3640 | 96.7835 | 96.5848 | 97.6299 | 95.669
| 3650 | 96.791 | 96.5926 | 97.6356 | 95.6772
| 3660 | 96.7984 | 96.6004 | 97.6411 | 95.6854
| 3670 | 96.8058 | 96.6081 | 97.6467 | 95.6936
| 3680 | 96.8132 | 96.6157 | 97.6522 | 95.7017
| 3690 | 96.8206 | 96.6234 | 97.6577 | 95.7098
| 3700 | 96.8279 | 96.631 | 97.6632 | 95.7178
| 3710 | 96.8351 | 96.6385 | 97.6686 | 95.7258
| 3720 | 96.8424 | 96.646 | 97.674 | 95.7338
| 3730 | 96.8496 | 96.6535 | 97.6794 | 95.7418
| 3740 | 96.8567 | 96.661 | 97.6847 | 95.7498
| 3750 | 96.8638 | 96.6684 | 97.6901 | 95.7577
| 3760 | 96.8709 | 96.6757 | 97.6953 | 95.7656
| 3770 | 96.878 | 96.6831 | 97.7006 | 95.7734
| 3780 | 96.885 | 96.6904 | 97.7058 | 95.7812
| 3790 | 96.8919 | 96.6976 | 97.711 | 95.789
| 3800 | 96.8989 | 96.7049 | 97.7162 | 95.7968
| 3810 | 96.9058 | 96.712 | 97.7214 | 95.8045
| 3820 | 96.9126 | 96.7192 | 97.7265 | 95.8123
| 3830 | 96.9195 | 96.7263 | 97.7316 | 95.8199
| 3840 | 96.9263 | 96.7334 | 97.7367 | 95.8276
| 3850 | 96.933 | 96.7405 | 97.7417 | 95.8352
| 3860 | 96.9398 | 96.7475 | 97.7468 | 95.8428
| 3870 | 96.9465 | 96.7545 | 97.7518 | 95.8504
| 3880 | 96.9531 | 96.7614 | 97.7567 | 95.858
| 3890 | 96.9598 | 96.7683 | 97.7617 | 95.8655
| 3900 | 96.9664 | 96.7752 | 97.7666 | 95.873
| 3910 | 96.9729 | 96.7821 | 97.7715 | 95.8804
| 3920 | 96.9795 | 96.7889 | 97.7764 | 95.8879
| 3930 | 96.986 | 96.7957 | 97.7812 | 95.8953
| 3940 | 96.9925 | 96.8024 | 97.786 | 95.9027
| 3950 | 96.9989 | 96.8091 | 97.7908 | 95.9101
| 3960 | 97.0053 | 96.8158 | 97.7956 | 95.9174
| 3970 | 97.0117 | 96.8225 | 97.8004 | 95.9247
| 3980 | 97.0181 | 96.8291 | 97.8051 | 95.932
| 3990 | 97.0244 | 96.8357 | 97.8098 | 95.9392
| 4000 | 97.0307 | 96.8423 | 97.8145 | 95.9465
| 4010 | 97.0332 | 96.8449 | 97.8164 | 95.9487
| 4020 | 97.0358 | 96.8475 | 97.8183 | 95.9509
| 4030 | 97.0384 | 96.8502 | 97.8203 | 95.9532
| 4040 | 97.0409 | 96.8528 | 97.8222 | 95.9554
| 4050 | 97.0435 | 96.8554 | 97.8242 | 95.9577
| 4060 | 97.0461 | 96.8581 | 97.8261 | 95.96
| 4070 | 97.0487 | 96.8607 | 97.828 | 95.9623
| 4080 | 97.0513 | 96.8633 | 97.83 | 95.9646
| 4090 | 97.0539 | 96.866 | 97.8319 | 95.9669
| 4100 | 97.0565 | 96.8687 | 97.8339 | 95.9693
| 4110 | 97.0591 | 96.8713 | 97.8358 | 95.9716
| 4120 | 97.0617 | 96.874 | 97.8378 | 95.974
| 4130 | 97.0643 | 96.8766 | 97.8397 | 95.9764
| 4140 | 97.0669 | 96.8793 | 97.8417 | 95.9788
| 4150 | 97.0695 | 96.882 | 97.8436 | 95.9812
| 4160 | 97.0721 | 96.8847 | 97.8456 | 95.9836
| 4170 | 97.0747 | 96.8873 | 97.8475 | 95.986
| 4180 | 97.0773 | 96.89 | 97.8495 | 95.9885
| 4190 | 97.0799 | 96.8927 | 97.8514 | 95.991
| 4200 | 97.0826 | 96.8954 | 97.8534 | 95.9934
| 4210 | 97.0852 | 96.8981 | 97.8554 | 95.9959
| 4220 | 97.0878 | 96.9008 | 97.8573 | 95.9984
| 4230 | 97.0904 | 96.9035 | 97.8593 | 96.0009
| 4240 | 97.093 | 96.9062 | 97.8612 | 96.0034
| 4250 | 97.0957 | 96.9089 | 97.8632 | 96.006
| 4260 | 97.0983 | 96.9116 | 97.8652 | 96.0085
| 4270 | 97.1009 | 96.9143 | 97.8671 | 96.0111
| 4280 | 97.1035 | 96.917 | 97.8691 | 96.0136
| 4290 | 97.1062 | 96.9197 | 97.8711 | 96.0162
| 4300 | 97.1088 | 96.9224 | 97.873 | 96.0188
| 4310 | 97.1114 | 96.9251 | 97.875 | 96.0214
| 4320 | 97.1141 | 96.9278 | 97.8769 | 96.024
| 4330 | 97.1167 | 96.9305 | 97.8789 | 96.0266
| 4340 | 97.1193 | 96.9332 | 97.8809 | 96.0292
| 4350 | 97.122 | 96.936 | 97.8828 | 96.0319
| 4360 | 97.1246 | 96.9387 | 97.8848 | 96.0345
| 4370 | 97.1272 | 96.9414 | 97.8868 | 96.0371
| 4380 | 97.1299 | 96.9441 | 97.8887 | 96.0398
| 4390 | 97.1325 | 96.9468 | 97.8907 | 96.0425
| 4400 | 97.1351 | 96.9496 | 97.8927 | 96.0451
| 4410 | 97.1378 | 96.9523 | 97.8946 | 96.0478
| 4420 | 97.1404 | 96.955 | 97.8966 | 96.0505
| 4430 | 97.143 | 96.9577 | 97.8986 | 96.0532
| 4440 | 97.1457 | 96.9605 | 97.9005 | 96.0559
| 4450 | 97.1483 | 96.9632 | 97.9025 | 96.0586
| 4460 | 97.151 | 96.9659 | 97.9045 | 96.0614
| 4470 | 97.1536 | 96.9687 | 97.9064 | 96.0641
| 4480 | 97.1562 | 96.9714 | 97.9084 | 96.0668
| 4490 | 97.1589 | 96.9741 | 97.9103 | 96.0696
| 4500 | 97.1615 | 96.9768 | 97.9123 | 96.0723
| 4510 | 97.1641 | 96.9796 | 97.9143 | 96.0751
| 4520 | 97.1668 | 96.9823 | 97.9162 | 96.0778
| 4530 | 97.1694 | 96.985 | 97.9182 | 96.0806
| 4540 | 97.172 | 96.9878 | 97.9201 | 96.0834
| 4550 | 97.1747 | 96.9905 | 97.9221 | 96.0862
| 4560 | 97.1773 | 96.9932 | 97.9241 | 96.089
| 4570 | 97.1799 | 96.996 | 97.926 | 96.0918
| 4580 | 97.1825 | 96.9987 | 97.928 | 96.0946
| 4590 | 97.1852 | 97.0014 | 97.9299 | 96.0974
| 4600 | 97.1878 | 97.0041 | 97.9319 | 96.1002
| 4610 | 97.1904 | 97.0069 | 97.9338 | 96.103
| 4620 | 97.1931 | 97.0096 | 97.9358 | 96.1058
| 4630 | 97.1957 | 97.0123 | 97.9377 | 96.1086
| 4640 | 97.1983 | 97.0151 | 97.9397 | 96.1115
| 4650 | 97.2009 | 97.0178 | 97.9416 | 96.1143
| 4660 | 97.2036 | 97.0205 | 97.9436 | 96.1172
| 4670 | 97.2062 | 97.0232 | 97.9455 | 96.12
| 4680 | 97.2088 | 97.026 | 97.9475 | 96.1229
| 4690 | 97.2114 | 97.0287 | 97.9494 | 96.1257
| 4700 | 97.214 | 97.0314 | 97.9514 | 96.1286
| 4710 | 97.2167 | 97.0341 | 97.9533 | 96.1314
| 4720 | 97.2193 | 97.0369 | 97.9553 | 96.1343
| 4730 | 97.2219 | 97.0396 | 97.9572 | 96.1372
| 4740 | 97.2245 | 97.0423 | 97.9592 | 96.1401
| 4750 | 97.2271 | 97.045 | 97.9611 | 96.143
| 4760 | 97.2297 | 97.0477 | 97.963 | 96.1458
| 4770 | 97.2323 | 97.0505 | 97.965 | 96.1487
| 4780 | 97.2349 | 97.0532 | 97.9669 | 96.1516
| 4790 | 97.2375 | 97.0559 | 97.9688 | 96.1545
| 4800 | 97.2401 | 97.0586 | 97.9708 | 96.1574
| 4810 | 97.2427 | 97.0613 | 97.9727 | 96.1603
| 4820 | 97.2453 | 97.064 | 97.9746 | 96.1632
| 4830 | 97.2479 | 97.0667 | 97.9766 | 96.1661
| 4840 | 97.2505 | 97.0694 | 97.9785 | 96.1691
| 4850 | 97.2531 | 97.0721 | 97.9804 | 96.172
| 4860 | 97.2557 | 97.0749 | 97.9823 | 96.1749
| 4870 | 97.2583 | 97.0776 | 97.9843 | 96.1778
| 4880 | 97.2609 | 97.0803 | 97.9862 | 96.1807
| 4890 | 97.2635 | 97.083 | 97.9881 | 96.1837
| 4900 | 97.2661 | 97.0857 | 97.99 | 96.1866
| 4910 | 97.2687 | 97.0884 | 97.9919 | 96.1895
| 4920 | 97.2712 | 97.0911 | 97.9938 | 96.1925
| 4930 | 97.2738 | 97.0937 | 97.9958 | 96.1954
| 4940 | 97.2764 | 97.0964 | 97.9977 | 96.1983
| 4950 | 97.279 | 97.0991 | 97.9996 | 96.2013
| 4960 | 97.2816 | 97.1018 | 98.0015 | 96.2042
| 4970 | 97.2841 | 97.1045 | 98.0034 | 96.2072
| 4980 | 97.2867 | 97.1072 | 98.0053 | 96.2101
| 4990 | 97.2893 | 97.1099 | 98.0072 | 96.2131
| 5000 | 97.2918 | 97.1126 | 98.0091 | 96.216
| 5010 | 97.2944 | 97.1152 | 98.011 | 96.219
| 5020 | 97.297 | 97.1179 | 98.0129 | 96.2219
| 5030 | 97.2995 | 97.1206 | 98.0148 | 96.2249
| 5040 | 97.3021 | 97.1233 | 98.0167 | 96.2278
| 5050 | 97.3046 | 97.1259 | 98.0186 | 96.2308
| 5060 | 97.3072 | 97.1286 | 98.0205 | 96.2338
| 5070 | 97.3097 | 97.1313 | 98.0224 | 96.2367
| 5080 | 97.3123 | 97.1339 | 98.0243 | 96.2397
| 5090 | 97.3148 | 97.1366 | 98.0261 | 96.2427
| 5100 | 97.3174 | 97.1393 | 98.028 | 96.2456
| 5110 | 97.3199 | 97.1419 | 98.0299 | 96.2486
| 5120 | 97.3224 | 97.1446 | 98.0318 | 96.2516
| 5130 | 97.325 | 97.1472 | 98.0337 | 96.2545
| 5140 | 97.3275 | 97.1499 | 98.0355 | 96.2575
| 5150 | 97.33 | 97.1526 | 98.0374 | 96.2605
| 5160 | 97.3326 | 97.1552 | 98.0393 | 96.2634
| 5170 | 97.3351 | 97.1578 | 98.0412 | 96.2664
| 5180 | 97.3376 | 97.1605 | 98.043 | 96.2694
| 5190 | 97.3401 | 97.1631 | 98.0449 | 96.2724
| 5200 | 97.3427 | 97.1658 | 98.0468 | 96.2753
| 5210 | 97.3452 | 97.1684 | 98.0486 | 96.2783
| 5220 | 97.3477 | 97.171 | 98.0505 | 96.2813
| 5230 | 97.3502 | 97.1737 | 98.0523 | 96.2843
| 5240 | 97.3527 | 97.1763 | 98.0542 | 96.2872
| 5250 | 97.3552 | 97.1789 | 98.056 | 96.2902
| 5260 | 97.3577 | 97.1816 | 98.0579 | 96.2932
| 5270 | 97.3602 | 97.1842 | 98.0598 | 96.2962
| 5280 | 97.3627 | 97.1868 | 98.0616 | 96.2992
| 5290 | 97.3652 | 97.1894 | 98.0634 | 96.3021
| 5300 | 97.3677 | 97.192 | 98.0653 | 96.3051
| 5310 | 97.3702 | 97.1947 | 98.0671 | 96.3081
| 5320 | 97.3727 | 97.1973 | 98.069 | 96.3111
| 5330 | 97.3752 | 97.1999 | 98.0708 | 96.314
| 5340 | 97.3776 | 97.2025 | 98.0726 | 96.317
| 5350 | 97.3801 | 97.2051 | 98.0745 | 96.32
| 5360 | 97.3826 | 97.2077 | 98.0763 | 96.323
| 5370 | 97.3851 | 97.2103 | 98.0781 | 96.3259
| 5380 | 97.3875 | 97.2129 | 98.08 | 96.3289
| 5390 | 97.39 | 97.2155 | 98.0818 | 96.3319
| 5400 | 97.3925 | 97.218 | 98.0836 | 96.3349
| 5410 | 97.3949 | 97.2206 | 98.0854 | 96.3378
| 5420 | 97.3974 | 97.2232 | 98.0873 | 96.3408
| 5430 | 97.3999 | 97.2258 | 98.0891 | 96.3438
| 5440 | 97.4023 | 97.2284 | 98.0909 | 96.3468
| 5450 | 97.4048 | 97.231 | 98.0927 | 96.3497
| 5460 | 97.4072 | 97.2335 | 98.0945 | 96.3527
| 5470 | 97.4096 | 97.2361 | 98.0963 | 96.3557
| 5480 | 97.4121 | 97.2387 | 98.0981 | 96.3586
| 5490 | 97.4145 | 97.2412 | 98.0999 | 96.3616
| 5500 | 97.417 | 97.2438 | 98.1017 | 96.3646
| 5510 | 97.4194 | 97.2463 | 98.1035 | 96.3676
| 5520 | 97.4218 | 97.2489 | 98.1053 | 96.3705
| 5530 | 97.4243 | 97.2515 | 98.1071 | 96.3735
| 5540 | 97.4267 | 97.254 | 98.1089 | 96.3765
| 5550 | 97.4291 | 97.2566 | 98.1107 | 96.3794
| 5560 | 97.4315 | 97.2591 | 98.1125 | 96.3824
| 5570 | 97.4339 | 97.2616 | 98.1143 | 96.3853
| 5580 | 97.4364 | 97.2642 | 98.1161 | 96.3883
| 5590 | 97.4388 | 97.2667 | 98.1178 | 96.3913
| 5600 | 97.4412 | 97.2693 | 98.1196 | 96.3942
| 5610 | 97.4436 | 97.2718 | 98.1214 | 96.3972
| 5620 | 97.446 | 97.2743 | 98.1232 | 96.4001
| 5630 | 97.4484 | 97.2768 | 98.125 | 96.4031
| 5640 | 97.4508 | 97.2794 | 98.1267 | 96.406
| 5650 | 97.4532 | 97.2819 | 98.1285 | 96.409
| 5660 | 97.4556 | 97.2844 | 98.1303 | 96.4119
| 5670 | 97.4579 | 97.2869 | 98.132 | 96.4149
| 5680 | 97.4603 | 97.2894 | 98.1338 | 96.4178
| 5690 | 97.4627 | 97.2919 | 98.1355 | 96.4208
| 5700 | 97.4651 | 97.2944 | 98.1373 | 96.4237
| 5710 | 97.4675 | 97.2969 | 98.1391 | 96.4267
| 5720 | 97.4698 | 97.2994 | 98.1408 | 96.4296
| 5730 | 97.4722 | 97.3019 | 98.1426 | 96.4326
| 5740 | 97.4746 | 97.3044 | 98.1443 | 96.4355
| 5750 | 97.4769 | 97.3069 | 98.146 | 96.4384
| 5760 | 97.4793 | 97.3094 | 98.1478 | 96.4414
| 5770 | 97.4816 | 97.3119 | 98.1495 | 96.4443
| 5780 | 97.484 | 97.3143 | 98.1513 | 96.4472
| 5790 | 97.4863 | 97.3168 | 98.153 | 96.4502
| 5800 | 97.4887 | 97.3193 | 98.1547 | 96.4531
| 5810 | 97.491 | 97.3218 | 98.1565 | 96.456
| 5820 | 97.4934 | 97.3242 | 98.1582 | 96.459
| 5830 | 97.4957 | 97.3267 | 98.1599 | 96.4619
| 5840 | 97.498 | 97.3292 | 98.1617 | 96.4648
| 5850 | 97.5004 | 97.3316 | 98.1634 | 96.4677
| 5860 | 97.5027 | 97.3341 | 98.1651 | 96.4707
| 5870 | 97.505 | 97.3365 | 98.1668 | 96.4736
| 5880 | 97.5074 | 97.339 | 98.1685 | 96.4765
| 5890 | 97.5097 | 97.3414 | 98.1702 | 96.4794
| 5900 | 97.512 | 97.3439 | 98.1719 | 96.4823
| 5910 | 97.5143 | 97.3463 | 98.1737 | 96.4852
| 5920 | 97.5166 | 97.3487 | 98.1754 | 96.4881
| 5930 | 97.5189 | 97.3512 | 98.1771 | 96.491
| 5940 | 97.5212 | 97.3536 | 98.1788 | 96.4939
| 5950 | 97.5235 | 97.356 | 98.1805 | 96.4968
| 5960 | 97.5258 | 97.3585 | 98.1822 | 96.4997
| 5970 | 97.5281 | 97.3609 | 98.1839 | 96.5026
| 5980 | 97.5304 | 97.3633 | 98.1855 | 96.5055
| 5990 | 97.5327 | 97.3657 | 98.1872 | 96.5084
| 6000 | 97.535 | 97.3681 | 98.1889 | 96.5113
| 6010 | 97.5354 | 97.3685 | 98.1892 | 96.5116
| 6020 | 97.5358 | 97.369 | 98.1895 | 96.5118
| 6030 | 97.5362 | 97.3694 | 98.1899 | 96.5121
| 6040 | 97.5367 | 97.3698 | 98.1902 | 96.5124
| 6050 | 97.5371 | 97.3703 | 98.1905 | 96.5127
| 6060 | 97.5376 | 97.3708 | 98.1909 | 96.5131
| 6070 | 97.5381 | 97.3713 | 98.1912 | 96.5134
| 6080 | 97.5386 | 97.3717 | 98.1916 | 96.5138
| 6090 | 97.5391 | 97.3723 | 98.192 | 96.5142
| 6100 | 97.5396 | 97.3728 | 98.1923 | 96.5146
| 6110 | 97.5401 | 97.3733 | 98.1927 | 96.5151
| 6120 | 97.5406 | 97.3739 | 98.1931 | 96.5155
| 6130 | 97.5412 | 97.3744 | 98.1935 | 96.516
| 6140 | 97.5417 | 97.375 | 98.1939 | 96.5164
| 6150 | 97.5423 | 97.3756 | 98.1943 | 96.5169
| 6160 | 97.5429 | 97.3761 | 98.1948 | 96.5174
| 6170 | 97.5435 | 97.3767 | 98.1952 | 96.518
| 6180 | 97.5441 | 97.3774 | 98.1956 | 96.5185
| 6190 | 97.5447 | 97.378 | 98.1961 | 96.5191
| 6200 | 97.5453 | 97.3786 | 98.1965 | 96.5196
| 6210 | 97.5459 | 97.3793 | 98.197 | 96.5202
| 6220 | 97.5465 | 97.3799 | 98.1975 | 96.5208
| 6230 | 97.5472 | 97.3806 | 98.1979 | 96.5214
| 6240 | 97.5478 | 97.3812 | 98.1984 | 96.5221
| 6250 | 97.5485 | 97.3819 | 98.1989 | 96.5227
| 6260 | 97.5492 | 97.3826 | 98.1994 | 96.5234
| 6270 | 97.5498 | 97.3833 | 98.1999 | 96.5241
| 6280 | 97.5505 | 97.384 | 98.2004 | 96.5248
| 6290 | 97.5512 | 97.3848 | 98.2009 | 96.5255
| 6300 | 97.5519 | 97.3855 | 98.2015 | 96.5262
| 6310 | 97.5527 | 97.3862 | 98.202 | 96.5269
| 6320 | 97.5534 | 97.387 | 98.2025 | 96.5277
| 6330 | 97.5541 | 97.3878 | 98.2031 | 96.5284
| 6340 | 97.5549 | 97.3885 | 98.2036 | 96.5292
| 6350 | 97.5556 | 97.3893 | 98.2042 | 96.53
| 6360 | 97.5564 | 97.3901 | 98.2047 | 96.5308
| 6370 | 97.5571 | 97.3909 | 98.2053 | 96.5316
| 6380 | 97.5579 | 97.3917 | 98.2059 | 96.5324
| 6390 | 97.5587 | 97.3925 | 98.2064 | 96.5332
| 6400 | 97.5595 | 97.3933 | 98.207 | 96.5341
| 6410 | 97.5603 | 97.3942 | 98.2076 | 96.535
| 6420 | 97.5611 | 97.395 | 98.2082 | 96.5358
| 6430 | 97.5619 | 97.3959 | 98.2088 | 96.5367
| 6440 | 97.5627 | 97.3967 | 98.2094 | 96.5376
| 6450 | 97.5635 | 97.3976 | 98.21 | 96.5385
| 6460 | 97.5644 | 97.3984 | 98.2106 | 96.5394
| 6470 | 97.5652 | 97.3993 | 98.2113 | 96.5404
| 6480 | 97.5661 | 97.4002 | 98.2119 | 96.5413
| 6490 | 97.5669 | 97.4011 | 98.2125 | 96.5423
| 6500 | 97.5678 | 97.402 | 98.2132 | 96.5432
| 6510 | 97.5687 | 97.4029 | 98.2138 | 96.5442
| 6520 | 97.5695 | 97.4038 | 98.2144 | 96.5452
| 6530 | 97.5704 | 97.4048 | 98.2151 | 96.5462
| 6540 | 97.5713 | 97.4057 | 98.2158 | 96.5472
| 6550 | 97.5722 | 97.4066 | 98.2164 | 96.5483
| 6560 | 97.5731 | 97.4076 | 98.2171 | 96.5493
| 6570 | 97.574 | 97.4085 | 98.2178 | 96.5503
| 6580 | 97.575 | 97.4095 | 98.2184 | 96.5514
| 6590 | 97.5759 | 97.4105 | 98.2191 | 96.5525
| 6600 | 97.5768 | 97.4114 | 98.2198 | 96.5535
| 6610 | 97.5777 | 97.4124 | 98.2205 | 96.5546
| 6620 | 97.5787 | 97.4134 | 98.2212 | 96.5557
| 6630 | 97.5796 | 97.4144 | 98.2219 | 96.5568
| 6640 | 97.5806 | 97.4154 | 98.2226 | 96.5579
| 6650 | 97.5816 | 97.4164 | 98.2233 | 96.5591
| 6660 | 97.5825 | 97.4174 | 98.224 | 96.5602
| 6670 | 97.5835 | 97.4184 | 98.2247 | 96.5613
| 6680 | 97.5845 | 97.4195 | 98.2255 | 96.5625
| 6690 | 97.5855 | 97.4205 | 98.2262 | 96.5636
| 6700 | 97.5864 | 97.4215 | 98.2269 | 96.5648
| 6710 | 97.5874 | 97.4226 | 98.2276 | 96.566
| 6720 | 97.5884 | 97.4236 | 98.2284 | 96.5672
| 6730 | 97.5894 | 97.4247 | 98.2291 | 96.5684
| 6740 | 97.5905 | 97.4258 | 98.2299 | 96.5696
| 6750 | 97.5915 | 97.4268 | 98.2306 | 96.5708
| 6760 | 97.5925 | 97.4279 | 98.2314 | 96.572
| 6770 | 97.5935 | 97.429 | 98.2321 | 96.5733
| 6780 | 97.5946 | 97.4301 | 98.2329 | 96.5745
| 6790 | 97.5956 | 97.4311 | 98.2337 | 96.5757
| 6800 | 97.5966 | 97.4322 | 98.2344 | 96.577
| 6810 | 97.5977 | 97.4333 | 98.2352 | 96.5783
| 6820 | 97.5987 | 97.4344 | 98.236 | 96.5795
| 6830 | 97.5998 | 97.4356 | 98.2368 | 96.5808
| 6840 | 97.6009 | 97.4367 | 98.2375 | 96.5821
| 6850 | 97.6019 | 97.4378 | 98.2383 | 96.5834
| 6860 | 97.603 | 97.4389 | 98.2391 | 96.5847
| 6870 | 97.6041 | 97.4401 | 98.2399 | 96.586
| 6880 | 97.6051 | 97.4412 | 98.2407 | 96.5873
| 6890 | 97.6062 | 97.4423 | 98.2415 | 96.5887
| 6900 | 97.6073 | 97.4435 | 98.2423 | 96.59
| 6910 | 97.6084 | 97.4446 | 98.2431 | 96.5913
| 6920 | 97.6095 | 97.4458 | 98.2439 | 96.5927
| 6930 | 97.6106 | 97.4469 | 98.2447 | 96.594
| 6940 | 97.6117 | 97.4481 | 98.2455 | 96.5954
| 6950 | 97.6128 | 97.4493 | 98.2464 | 96.5968
| 6960 | 97.6139 | 97.4505 | 98.2472 | 96.5982
| 6970 | 97.6151 | 97.4516 | 98.248 | 96.5995
| 6980 | 97.6162 | 97.4528 | 98.2488 | 96.6009
| 6990 | 97.6173 | 97.454 | 98.2497 | 96.6023
| 7000 | 97.6184 | 97.4552 | 98.2505 | 96.6037
| 7010 | 97.6196 | 97.4564 | 98.2513 | 96.6051
| 7020 | 97.6207 | 97.4576 | 98.2522 | 96.6065
| 7030 | 97.6218 | 97.4588 | 98.253 | 96.608
| 7040 | 97.623 | 97.46 | 98.2539 | 96.6094
| 7050 | 97.6241 | 97.4612 | 98.2547 | 96.6108
| 7060 | 97.6253 | 97.4624 | 98.2556 | 96.6123
| 7070 | 97.6264 | 97.4636 | 98.2564 | 96.6137
| 7080 | 97.6276 | 97.4649 | 98.2573 | 96.6152
| 7090 | 97.6288 | 97.4661 | 98.2581 | 96.6166
| 7100 | 97.6299 | 97.4673 | 98.259 | 96.6181
| 7110 | 97.6311 | 97.4685 | 98.2598 | 96.6196
| 7120 | 97.6323 | 97.4698 | 98.2607 | 96.621
| 7130 | 97.6335 | 97.471 | 98.2616 | 96.6225
| 7140 | 97.6346 | 97.4723 | 98.2624 | 96.624
| 7150 | 97.6358 | 97.4735 | 98.2633 | 96.6255
| 7160 | 97.637 | 97.4748 | 98.2642 | 96.627
| 7170 | 97.6382 | 97.476 | 98.2651 | 96.6285
| 7180 | 97.6394 | 97.4773 | 98.2659 | 96.63
| 7190 | 97.6406 | 97.4785 | 98.2668 | 96.6315
| 7200 | 97.6418 | 97.4798 | 98.2677 | 96.633
| 7210 | 97.643 | 97.4811 | 98.2686 | 96.6346
| 7220 | 97.6442 | 97.4824 | 98.2695 | 96.6361
| 7230 | 97.6454 | 97.4836 | 98.2704 | 96.6376
| 7240 | 97.6466 | 97.4849 | 98.2713 | 96.6392
| 7250 | 97.6478 | 97.4862 | 98.2722 | 96.6407
| 7260 | 97.649 | 97.4875 | 98.2731 | 96.6423
| 7270 | 97.6502 | 97.4888 | 98.2739 | 96.6438
| 7280 | 97.6515 | 97.49 | 98.2748 | 96.6454
| 7290 | 97.6527 | 97.4913 | 98.2757 | 96.6469
| 7300 | 97.6539 | 97.4926 | 98.2767 | 96.6485
| 7310 | 97.6551 | 97.4939 | 98.2776 | 96.6501
| 7320 | 97.6564 | 97.4952 | 98.2785 | 96.6517
| 7330 | 97.6576 | 97.4965 | 98.2794 | 96.6532
| 7340 | 97.6588 | 97.4978 | 98.2803 | 96.6548
| 7350 | 97.6601 | 97.4991 | 98.2812 | 96.6564
| 7360 | 97.6613 | 97.5005 | 98.2821 | 96.658
| 7370 | 97.6626 | 97.5018 | 98.283 | 96.6596
| 7380 | 97.6638 | 97.5031 | 98.2839 | 96.6612
| 7390 | 97.665 | 97.5044 | 98.2849 | 96.6628
| 7400 | 97.6663 | 97.5057 | 98.2858 | 96.6644
| 7410 | 97.6675 | 97.5071 | 98.2867 | 96.666
| 7420 | 97.6688 | 97.5084 | 98.2876 | 96.6677
| 7430 | 97.6701 | 97.5097 | 98.2886 | 96.6693
| 7440 | 97.6713 | 97.511 | 98.2895 | 96.6709
| 7450 | 97.6726 | 97.5124 | 98.2904 | 96.6725
| 7460 | 97.6738 | 97.5137 | 98.2913 | 96.6742
| 7470 | 97.6751 | 97.515 | 98.2923 | 96.6758
| 7480 | 97.6764 | 97.5164 | 98.2932 | 96.6774
| 7490 | 97.6776 | 97.5177 | 98.2941 | 96.6791
| 7500 | 97.6789 | 97.5191 | 98.2951 | 96.6807
| 7510 | 97.6802 | 97.5204 | 98.296 | 96.6824
| 7520 | 97.6815 | 97.5218 | 98.297 | 96.684
| 7530 | 97.6827 | 97.5231 | 98.2979 | 96.6857
| 7540 | 97.684 | 97.5245 | 98.2988 | 96.6874
| 7550 | 97.6853 | 97.5258 | 98.2998 | 96.689
| 7560 | 97.6866 | 97.5272 | 98.3007 | 96.6907
| 7570 | 97.6879 | 97.5285 | 98.3017 | 96.6924
| 7580 | 97.6891 | 97.5299 | 98.3026 | 96.694
| 7590 | 97.6904 | 97.5313 | 98.3036 | 96.6957
| 7600 | 97.6917 | 97.5326 | 98.3045 | 96.6974
| 7610 | 97.693 | 97.534 | 98.3055 | 96.6991
| 7620 | 97.6943 | 97.5354 | 98.3064 | 96.7008
| 7630 | 97.6956 | 97.5367 | 98.3074 | 96.7025
| 7640 | 97.6969 | 97.5381 | 98.3083 | 96.7042
| 7650 | 97.6982 | 97.5395 | 98.3093 | 96.7059
| 7660 | 97.6995 | 97.5408 | 98.3102 | 96.7076
| 7670 | 97.7008 | 97.5422 | 98.3112 | 96.7093
| 7680 | 97.7021 | 97.5436 | 98.3122 | 96.711
| 7690 | 97.7034 | 97.545 | 98.3131 | 96.7127
| 7700 | 97.7047 | 97.5464 | 98.3141 | 96.7144
| 7710 | 97.706 | 97.5477 | 98.315 | 96.7161
| 7720 | 97.7073 | 97.5491 | 98.316 | 96.7178
| 7730 | 97.7086 | 97.5505 | 98.317 | 96.7195
| 7740 | 97.7099 | 97.5519 | 98.3179 | 96.7212
| 7750 | 97.7112 | 97.5533 | 98.3189 | 96.723
| 7760 | 97.7125 | 97.5547 | 98.3199 | 96.7247
| 7770 | 97.7138 | 97.5561 | 98.3208 | 96.7264
| 7780 | 97.7151 | 97.5575 | 98.3218 | 96.7282
| 7790 | 97.7165 | 97.5588 | 98.3228 | 96.7299
| 7800 | 97.7178 | 97.5602 | 98.3237 | 96.7316
| 7810 | 97.7191 | 97.5616 | 98.3247 | 96.7334
| 7820 | 97.7204 | 97.563 | 98.3257 | 96.7351
| 7830 | 97.7217 | 97.5644 | 98.3266 | 96.7368
| 7840 | 97.723 | 97.5658 | 98.3276 | 96.7386
| 7850 | 97.7244 | 97.5672 | 98.3286 | 96.7403
| 7860 | 97.7257 | 97.5686 | 98.3296 | 96.7421
| 7870 | 97.727 | 97.57 | 98.3305 | 96.7438
| 7880 | 97.7283 | 97.5714 | 98.3315 | 96.7456
| 7890 | 97.7297 | 97.5728 | 98.3325 | 96.7473
| 7900 | 97.731 | 97.5742 | 98.3335 | 96.7491
| 7910 | 97.7323 | 97.5757 | 98.3344 | 96.7508
| 7920 | 97.7336 | 97.5771 | 98.3354 | 96.7526
| 7930 | 97.735 | 97.5785 | 98.3364 | 96.7544
| 7940 | 97.7363 | 97.5799 | 98.3374 | 96.7561
| 7950 | 97.7376 | 97.5813 | 98.3384 | 96.7579
| 7960 | 97.739 | 97.5827 | 98.3393 | 96.7597
| 7970 | 97.7403 | 97.5841 | 98.3403 | 96.7614
| 7980 | 97.7416 | 97.5855 | 98.3413 | 96.7632
| 7990 | 97.743 | 97.5869 | 98.3423 | 96.765
| 8000 | 97.7443 | 97.5884 | 98.3433 | 96.7668
| 8010 | 97.7449 | 97.589 | 98.3437 | 96.7675
| 8020 | 97.7455 | 97.5896 | 98.3442 | 96.7682
| 8030 | 97.7461 | 97.5903 | 98.3446 | 96.769
| 8040 | 97.7467 | 97.5909 | 98.3451 | 96.7697
| 8050 | 97.7473 | 97.5916 | 98.3455 | 96.7705
| 8060 | 97.748 | 97.5922 | 98.346 | 96.7712
| 8070 | 97.7486 | 97.5929 | 98.3464 | 96.772
| 8080 | 97.7492 | 97.5936 | 98.3469 | 96.7728
| 8090 | 97.7499 | 97.5942 | 98.3474 | 96.7736
| 8100 | 97.7505 | 97.5949 | 98.3478 | 96.7744
| 8110 | 97.7511 | 97.5956 | 98.3483 | 96.7752
| 8120 | 97.7518 | 97.5963 | 98.3488 | 96.776
| 8130 | 97.7525 | 97.597 | 98.3493 | 96.7768
| 8140 | 97.7531 | 97.5976 | 98.3498 | 96.7776
| 8150 | 97.7538 | 97.5983 | 98.3503 | 96.7784
| 8160 | 97.7544 | 97.599 | 98.3507 | 96.7793
| 8170 | 97.7551 | 97.5998 | 98.3512 | 96.7801
| 8180 | 97.7558 | 97.6005 | 98.3517 | 96.781
| 8190 | 97.7565 | 97.6012 | 98.3522 | 96.7818
| 8200 | 97.7571 | 97.6019 | 98.3527 | 96.7827
| 8210 | 97.7578 | 97.6026 | 98.3532 | 96.7835
| 8220 | 97.7585 | 97.6034 | 98.3537 | 96.7844
| 8230 | 97.7592 | 97.6041 | 98.3543 | 96.7853
| 8240 | 97.7599 | 97.6048 | 98.3548 | 96.7861
| 8250 | 97.7606 | 97.6056 | 98.3553 | 96.787
| 8260 | 97.7613 | 97.6063 | 98.3558 | 96.7879
| 8270 | 97.762 | 97.6071 | 98.3563 | 96.7888
| 8280 | 97.7627 | 97.6078 | 98.3569 | 96.7897
| 8290 | 97.7634 | 97.6086 | 98.3574 | 96.7906
| 8300 | 97.7642 | 97.6093 | 98.3579 | 96.7915
| 8310 | 97.7649 | 97.6101 | 98.3584 | 96.7925
| 8320 | 97.7656 | 97.6109 | 98.359 | 96.7934
| 8330 | 97.7663 | 97.6116 | 98.3595 | 96.7943
| 8340 | 97.7671 | 97.6124 | 98.3601 | 96.7953
| 8350 | 97.7678 | 97.6132 | 98.3606 | 96.7962
| 8360 | 97.7686 | 97.614 | 98.3611 | 96.7971
| 8370 | 97.7693 | 97.6147 | 98.3617 | 96.7981
| 8380 | 97.77 | 97.6155 | 98.3622 | 96.799
| 8390 | 97.7708 | 97.6163 | 98.3628 | 96.8
| 8400 | 97.7715 | 97.6171 | 98.3633 | 96.801
| 8410 | 97.7723 | 97.6179 | 98.3639 | 96.8019
| 8420 | 97.7731 | 97.6187 | 98.3645 | 96.8029
| 8430 | 97.7738 | 97.6195 | 98.365 | 96.8039
| 8440 | 97.7746 | 97.6203 | 98.3656 | 96.8049
| 8450 | 97.7754 | 97.6212 | 98.3662 | 96.8059
| 8460 | 97.7761 | 97.622 | 98.3667 | 96.8069
| 8470 | 97.7769 | 97.6228 | 98.3673 | 96.8079
| 8480 | 97.7777 | 97.6236 | 98.3679 | 96.8089
| 8490 | 97.7785 | 97.6244 | 98.3684 | 96.8099
| 8500 | 97.7793 | 97.6253 | 98.369 | 96.8109
| 8510 | 97.78 | 97.6261 | 98.3696 | 96.8119
| 8520 | 97.7808 | 97.6269 | 98.3702 | 96.813
| 8530 | 97.7816 | 97.6278 | 98.3708 | 96.814
| 8540 | 97.7824 | 97.6286 | 98.3714 | 96.815
| 8550 | 97.7832 | 97.6295 | 98.3719 | 96.8161
| 8560 | 97.784 | 97.6303 | 98.3725 | 96.8171
| 8570 | 97.7848 | 97.6312 | 98.3731 | 96.8182
| 8580 | 97.7856 | 97.632 | 98.3737 | 96.8192
| 8590 | 97.7864 | 97.6329 | 98.3743 | 96.8203
| 8600 | 97.7873 | 97.6337 | 98.3749 | 96.8213
| 8610 | 97.7881 | 97.6346 | 98.3755 | 96.8224
| 8620 | 97.7889 | 97.6355 | 98.3761 | 96.8235
| 8630 | 97.7897 | 97.6363 | 98.3767 | 96.8245
| 8640 | 97.7905 | 97.6372 | 98.3773 | 96.8256
| 8650 | 97.7914 | 97.6381 | 98.3779 | 96.8267
| 8660 | 97.7922 | 97.639 | 98.3785 | 96.8278
| 8670 | 97.793 | 97.6398 | 98.3792 | 96.8289
| 8680 | 97.7938 | 97.6407 | 98.3798 | 96.83
| 8690 | 97.7947 | 97.6416 | 98.3804 | 96.8311
| 8700 | 97.7955 | 97.6425 | 98.381 | 96.8322
| 8710 | 97.7964 | 97.6434 | 98.3816 | 96.8333
| 8720 | 97.7972 | 97.6443 | 98.3822 | 96.8344
| 8730 | 97.798 | 97.6452 | 98.3829 | 96.8355
| 8740 | 97.7989 | 97.6461 | 98.3835 | 96.8366
| 8750 | 97.7997 | 97.647 | 98.3841 | 96.8377
| 8760 | 97.8006 | 97.6479 | 98.3847 | 96.8388
| 8770 | 97.8014 | 97.6488 | 98.3854 | 96.84
| 8780 | 97.8023 | 97.6497 | 98.386 | 96.8411
| 8790 | 97.8032 | 97.6506 | 98.3866 | 96.8422
| 8800 | 97.804 | 97.6515 | 98.3873 | 96.8434
| 8810 | 97.8049 | 97.6524 | 98.3879 | 96.8445
| 8820 | 97.8058 | 97.6533 | 98.3885 | 96.8457
| 8830 | 97.8066 | 97.6543 | 98.3892 | 96.8468
| 8840 | 97.8075 | 97.6552 | 98.3898 | 96.848
| 8850 | 97.8084 | 97.6561 | 98.3905 | 96.8491
| 8860 | 97.8092 | 97.657 | 98.3911 | 96.8503
| 8870 | 97.8101 | 97.658 | 98.3918 | 96.8514
| 8880 | 97.811 | 97.6589 | 98.3924 | 96.8526
| 8890 | 97.8119 | 97.6598 | 98.393 | 96.8538
| 8900 | 97.8128 | 97.6608 | 98.3937 | 96.8549
| 8910 | 97.8136 | 97.6617 | 98.3943 | 96.8561
| 8920 | 97.8145 | 97.6626 | 98.395 | 96.8573
| 8930 | 97.8154 | 97.6636 | 98.3957 | 96.8585
| 8940 | 97.8163 | 97.6645 | 98.3963 | 96.8597
| 8950 | 97.8172 | 97.6655 | 98.397 | 96.8609
| 8960 | 97.8181 | 97.6664 | 98.3976 | 96.862
| 8970 | 97.819 | 97.6674 | 98.3983 | 96.8632
| 8980 | 97.8199 | 97.6683 | 98.3989 | 96.8644
| 8990 | 97.8208 | 97.6693 | 98.3996 | 96.8656
| 9000 | 97.8217 | 97.6702 | 98.4003 | 96.8668
| 9010 | 97.8226 | 97.6712 | 98.4009 | 96.868
| 9020 | 97.8235 | 97.6722 | 98.4016 | 96.8692
| 9030 | 97.8244 | 97.6731 | 98.4023 | 96.8705
| 9040 | 97.8253 | 97.6741 | 98.4029 | 96.8717
| 9050 | 97.8262 | 97.675 | 98.4036 | 96.8729
| 9060 | 97.8271 | 97.676 | 98.4043 | 96.8741
| 9070 | 97.828 | 97.677 | 98.405 | 96.8753
| 9080 | 97.8289 | 97.678 | 98.4056 | 96.8766
| 9090 | 97.8299 | 97.6789 | 98.4063 | 96.8778
| 9100 | 97.8308 | 97.6799 | 98.407 | 96.879
| 9110 | 97.8317 | 97.6809 | 98.4077 | 96.8802
| 9120 | 97.8326 | 97.6819 | 98.4083 | 96.8815
| 9130 | 97.8335 | 97.6828 | 98.409 | 96.8827
| 9140 | 97.8345 | 97.6838 | 98.4097 | 96.884
| 9150 | 97.8354 | 97.6848 | 98.4104 | 96.8852
| 9160 | 97.8363 | 97.6858 | 98.4111 | 96.8864
| 9170 | 97.8372 | 97.6868 | 98.4117 | 96.8877
| 9180 | 97.8382 | 97.6878 | 98.4124 | 96.8889
| 9190 | 97.8391 | 97.6887 | 98.4131 | 96.8902
| 9200 | 97.84 | 97.6897 | 98.4138 | 96.8915
| 9210 | 97.841 | 97.6907 | 98.4145 | 96.8927
| 9220 | 97.8419 | 97.6917 | 98.4152 | 96.894
| 9230 | 97.8428 | 97.6927 | 98.4159 | 96.8952
| 9240 | 97.8438 | 97.6937 | 98.4166 | 96.8965
| 9250 | 97.8447 | 97.6947 | 98.4172 | 96.8978
| 9260 | 97.8457 | 97.6957 | 98.4179 | 96.899
| 9270 | 97.8466 | 97.6967 | 98.4186 | 96.9003
| 9280 | 97.8475 | 97.6977 | 98.4193 | 96.9016
| 9290 | 97.8485 | 97.6987 | 98.42 | 96.9029
| 9300 | 97.8494 | 97.6997 | 98.4207 | 96.9041
| 9310 | 97.8504 | 97.7007 | 98.4214 | 96.9054
| 9320 | 97.8513 | 97.7017 | 98.4221 | 96.9067
| 9330 | 97.8523 | 97.7028 | 98.4228 | 96.908
| 9340 | 97.8532 | 97.7038 | 98.4235 | 96.9093
| 9350 | 97.8542 | 97.7048 | 98.4242 | 96.9106
| 9360 | 97.8551 | 97.7058 | 98.4249 | 96.9118
| 9370 | 97.8561 | 97.7068 | 98.4256 | 96.9131
| 9380 | 97.8571 | 97.7078 | 98.4263 | 96.9144
| 9390 | 97.858 | 97.7088 | 98.427 | 96.9157
| 9400 | 97.859 | 97.7099 | 98.4277 | 96.917
| 9410 | 97.8599 | 97.7109 | 98.4284 | 96.9183
| 9420 | 97.8609 | 97.7119 | 98.4292 | 96.9196
| 9430 | 97.8619 | 97.7129 | 98.4299 | 96.9209
| 9440 | 97.8628 | 97.7139 | 98.4306 | 96.9222
| 9450 | 97.8638 | 97.715 | 98.4313 | 96.9235
| 9460 | 97.8647 | 97.716 | 98.432 | 96.9249
| 9470 | 97.8657 | 97.717 | 98.4327 | 96.9262
| 9480 | 97.8667 | 97.718 | 98.4334 | 96.9275
| 9490 | 97.8676 | 97.7191 | 98.4341 | 96.9288
| 9500 | 97.8686 | 97.7201 | 98.4348 | 96.9301
| 9510 | 97.8696 | 97.7211 | 98.4356 | 96.9314
| 9520 | 97.8706 | 97.7222 | 98.4363 | 96.9327
| 9530 | 97.8715 | 97.7232 | 98.437 | 96.9341
| 9540 | 97.8725 | 97.7242 | 98.4377 | 96.9354
| 9550 | 97.8735 | 97.7253 | 98.4384 | 96.9367
| 9560 | 97.8744 | 97.7263 | 98.4391 | 96.938
| 9570 | 97.8754 | 97.7273 | 98.4399 | 96.9394
| 9580 | 97.8764 | 97.7284 | 98.4406 | 96.9407
| 9590 | 97.8774 | 97.7294 | 98.4413 | 96.942
| 9600 | 97.8783 | 97.7305 | 98.442 | 96.9434
| 9610 | 97.8793 | 97.7315 | 98.4427 | 96.9447
| 9620 | 97.8803 | 97.7325 | 98.4435 | 96.946
| 9630 | 97.8813 | 97.7336 | 98.4442 | 96.9474
| 9640 | 97.8823 | 97.7346 | 98.4449 | 96.9487
| 9650 | 97.8832 | 97.7357 | 98.4456 | 96.95
| 9660 | 97.8842 | 97.7367 | 98.4463 | 96.9514
| 9670 | 97.8852 | 97.7378 | 98.4471 | 96.9527
| 9680 | 97.8862 | 97.7388 | 98.4478 | 96.9541
| 9690 | 97.8872 | 97.7399 | 98.4485 | 96.9554
| 9700 | 97.8882 | 97.7409 | 98.4492 | 96.9568
| 9710 | 97.8892 | 97.742 | 98.45 | 96.9581
| 9720 | 97.8901 | 97.743 | 98.4507 | 96.9595
| 9730 | 97.8911 | 97.7441 | 98.4514 | 96.9608
| 9740 | 97.8921 | 97.7451 | 98.4522 | 96.9622
| 9750 | 97.8931 | 97.7462 | 98.4529 | 96.9635
| 9760 | 97.8941 | 97.7472 | 98.4536 | 96.9649
| 9770 | 97.8951 | 97.7483 | 98.4543 | 96.9662
| 9780 | 97.8961 | 97.7493 | 98.4551 | 96.9676
| 9790 | 97.8971 | 97.7504 | 98.4558 | 96.9689
| 9800 | 97.8981 | 97.7514 | 98.4565 | 96.9703
| 9810 | 97.8991 | 97.7525 | 98.4573 | 96.9717
| 9820 | 97.9001 | 97.7535 | 98.458 | 96.973
| 9830 | 97.901 | 97.7546 | 98.4587 | 96.9744
| 9840 | 97.902 | 97.7557 | 98.4595 | 96.9757
| 9850 | 97.903 | 97.7567 | 98.4602 | 96.9771
| 9860 | 97.904 | 97.7578 | 98.4609 | 96.9785
| 9870 | 97.905 | 97.7588 | 98.4617 | 96.9798
| 9880 | 97.906 | 97.7599 | 98.4624 | 96.9812
| 9890 | 97.907 | 97.761 | 98.4631 | 96.9826
| 9900 | 97.908 | 97.762 | 98.4639 | 96.9839
| 9910 | 97.909 | 97.7631 | 98.4646 | 96.9853
| 9920 | 97.91 | 97.7642 | 98.4653 | 96.9867
| 9930 | 97.911 | 97.7652 | 98.4661 | 96.9881
| 9940 | 97.912 | 97.7663 | 98.4668 | 96.9894
| 9950 | 97.913 | 97.7673 | 98.4676 | 96.9908
| 9960 | 97.914 | 97.7684 | 98.4683 | 96.9922
| 9970 | 97.915 | 97.7695 | 98.469 | 96.9936
| 9980 | 97.916 | 97.7705 | 98.4698 | 96.9949
| 9990 | 97.917 | 97.7716 | 98.4705 | 96.9963
| 10000 | 97.918 | 97.7727 | 98.4712 | 96.9977
| 10010 | 97.9189 | 97.7736 | 98.4719 | 96.9989
| 10020 | 97.9198 | 97.7745 | 98.4725 | 97
| 10030 | 97.9206 | 97.7754 | 98.4731 | 97.0012
| 10040 | 97.9215 | 97.7763 | 98.4738 | 97.0024
| 10050 | 97.9223 | 97.7773 | 98.4744 | 97.0036
| 10060 | 97.9232 | 97.7782 | 98.475 | 97.0048
| 10070 | 97.9241 | 97.7791 | 98.4757 | 97.0059
| 10080 | 97.9249 | 97.78 | 98.4763 | 97.0071
| 10090 | 97.9258 | 97.7809 | 98.477 | 97.0083
| 10100 | 97.9267 | 97.7819 | 98.4776 | 97.0095
| 10110 | 97.9275 | 97.7828 | 98.4782 | 97.0107
| 10120 | 97.9284 | 97.7837 | 98.4789 | 97.0118
| 10130 | 97.9293 | 97.7846 | 98.4795 | 97.013
| 10140 | 97.9301 | 97.7855 | 98.4801 | 97.0142
| 10150 | 97.931 | 97.7865 | 98.4808 | 97.0154
| 10160 | 97.9318 | 97.7874 | 98.4814 | 97.0166
| 10170 | 97.9327 | 97.7883 | 98.4821 | 97.0178
| 10180 | 97.9336 | 97.7892 | 98.4827 | 97.019
| 10190 | 97.9344 | 97.7901 | 98.4833 | 97.0201
| 10200 | 97.9353 | 97.7911 | 98.484 | 97.0213
| 10210 | 97.9362 | 97.792 | 98.4846 | 97.0225
| 10220 | 97.937 | 97.7929 | 98.4852 | 97.0237
| 10230 | 97.9379 | 97.7938 | 98.4859 | 97.0249
| 10240 | 97.9388 | 97.7947 | 98.4865 | 97.0261
| 10250 | 97.9396 | 97.7957 | 98.4872 | 97.0273
| 10260 | 97.9405 | 97.7966 | 98.4878 | 97.0285
| 10270 | 97.9414 | 97.7975 | 98.4884 | 97.0297
| 10280 | 97.9422 | 97.7984 | 98.4891 | 97.0309
| 10290 | 97.9431 | 97.7994 | 98.4897 | 97.032
| 10300 | 97.944 | 97.8003 | 98.4904 | 97.0332
| 10310 | 97.9449 | 97.8012 | 98.491 | 97.0344
| 10320 | 97.9457 | 97.8021 | 98.4916 | 97.0356
| 10330 | 97.9466 | 97.8031 | 98.4923 | 97.0368
| 10340 | 97.9475 | 97.804 | 98.4929 | 97.038
| 10350 | 97.9483 | 97.8049 | 98.4935 | 97.0392
| 10360 | 97.9492 | 97.8058 | 98.4942 | 97.0404
| 10370 | 97.9501 | 97.8068 | 98.4948 | 97.0416
| 10380 | 97.9509 | 97.8077 | 98.4955 | 97.0428
| 10390 | 97.9518 | 97.8086 | 98.4961 | 97.044
| 10400 | 97.9527 | 97.8095 | 98.4968 | 97.0452
| 10410 | 97.9535 | 97.8105 | 98.4974 | 97.0464
| 10420 | 97.9544 | 97.8114 | 98.498 | 97.0476
| 10430 | 97.9553 | 97.8123 | 98.4987 | 97.0488
| 10440 | 97.9562 | 97.8132 | 98.4993 | 97.05
| 10450 | 97.957 | 97.8142 | 98.5 | 97.0512
| 10460 | 97.9579 | 97.8151 | 98.5006 | 97.0524
| 10470 | 97.9588 | 97.816 | 98.5012 | 97.0536
| 10480 | 97.9596 | 97.817 | 98.5019 | 97.0548
| 10490 | 97.9605 | 97.8179 | 98.5025 | 97.056
| 10500 | 97.9614 | 97.8188 | 98.5032 | 97.0572
| 10510 | 97.9623 | 97.8197 | 98.5038 | 97.0584
| 10520 | 97.9631 | 97.8207 | 98.5044 | 97.0596
| 10530 | 97.964 | 97.8216 | 98.5051 | 97.0608
| 10540 | 97.9649 | 97.8225 | 98.5057 | 97.062
| 10550 | 97.9657 | 97.8234 | 98.5064 | 97.0632
| 10560 | 97.9666 | 97.8244 | 98.507 | 97.0644
| 10570 | 97.9675 | 97.8253 | 98.5077 | 97.0656
| 10580 | 97.9684 | 97.8262 | 98.5083 | 97.0668
| 10590 | 97.9692 | 97.8272 | 98.5089 | 97.068
| 10600 | 97.9701 | 97.8281 | 98.5096 | 97.0692
| 10610 | 97.971 | 97.829 | 98.5102 | 97.0704
| 10620 | 97.9718 | 97.8299 | 98.5109 | 97.0716
| 10630 | 97.9727 | 97.8309 | 98.5115 | 97.0728
| 10640 | 97.9736 | 97.8318 | 98.5121 | 97.074
| 10650 | 97.9745 | 97.8327 | 98.5128 | 97.0752
| 10660 | 97.9753 | 97.8337 | 98.5134 | 97.0764
| 10670 | 97.9762 | 97.8346 | 98.5141 | 97.0776
| 10680 | 97.9771 | 97.8355 | 98.5147 | 97.0788
| 10690 | 97.9779 | 97.8364 | 98.5154 | 97.0801
| 10700 | 97.9788 | 97.8374 | 98.516 | 97.0813
| 10710 | 97.9797 | 97.8383 | 98.5166 | 97.0825
| 10720 | 97.9806 | 97.8392 | 98.5173 | 97.0837
| 10730 | 97.9814 | 97.8402 | 98.5179 | 97.0849
| 10740 | 97.9823 | 97.8411 | 98.5186 | 97.0861
| 10750 | 97.9832 | 97.842 | 98.5192 | 97.0873
| 10760 | 97.984 | 97.8429 | 98.5198 | 97.0885
| 10770 | 97.9849 | 97.8439 | 98.5205 | 97.0897
| 10780 | 97.9858 | 97.8448 | 98.5211 | 97.0909
| 10790 | 97.9867 | 97.8457 | 98.5218 | 97.0921
| 10800 | 97.9875 | 97.8467 | 98.5224 | 97.0933
| 10810 | 97.9884 | 97.8476 | 98.5231 | 97.0945
| 10820 | 97.9893 | 97.8485 | 98.5237 | 97.0957
| 10830 | 97.9902 | 97.8494 | 98.5243 | 97.0969
| 10840 | 97.991 | 97.8504 | 98.525 | 97.0982
| 10850 | 97.9919 | 97.8513 | 98.5256 | 97.0994
| 10860 | 97.9928 | 97.8522 | 98.5263 | 97.1006
| 10870 | 97.9936 | 97.8532 | 98.5269 | 97.1018
| 10880 | 97.9945 | 97.8541 | 98.5276 | 97.103
| 10890 | 97.9954 | 97.855 | 98.5282 | 97.1042
| 10900 | 97.9963 | 97.8559 | 98.5288 | 97.1054
| 10910 | 97.9971 | 97.8569 | 98.5295 | 97.1066
| 10920 | 97.998 | 97.8578 | 98.5301 | 97.1078
| 10930 | 97.9989 | 97.8587 | 98.5308 | 97.109
| 10940 | 97.9997 | 97.8597 | 98.5314 | 97.1102
| 10950 | 98.0006 | 97.8606 | 98.532 | 97.1114
| 10960 | 98.0015 | 97.8615 | 98.5327 | 97.1127
| 10970 | 98.0024 | 97.8624 | 98.5333 | 97.1139
| 10980 | 98.0032 | 97.8634 | 98.534 | 97.1151
| 10990 | 98.0041 | 97.8643 | 98.5346 | 97.1163
| 11000 | 98.005 | 97.8652 | 98.5352 | 97.1175
| 11010 | 98.0058 | 97.8662 | 98.5359 | 97.1187
| 11020 | 98.0067 | 97.8671 | 98.5365 | 97.1199
| 11030 | 98.0076 | 97.868 | 98.5372 | 97.1211
| 11040 | 98.0084 | 97.8689 | 98.5378 | 97.1223
| 11050 | 98.0093 | 97.8699 | 98.5385 | 97.1235
| 11060 | 98.0102 | 97.8708 | 98.5391 | 97.1247
| 11070 | 98.0111 | 97.8717 | 98.5397 | 97.126
| 11080 | 98.0119 | 97.8726 | 98.5404 | 97.1272
| 11090 | 98.0128 | 97.8736 | 98.541 | 97.1284
| 11100 | 98.0137 | 97.8745 | 98.5417 | 97.1296
| 11110 | 98.0145 | 97.8754 | 98.5423 | 97.1308
| 11120 | 98.0154 | 97.8764 | 98.5429 | 97.132
| 11130 | 98.0163 | 97.8773 | 98.5436 | 97.1332
| 11140 | 98.0171 | 97.8782 | 98.5442 | 97.1344
| 11150 | 98.018 | 97.8791 | 98.5449 | 97.1356
| 11160 | 98.0189 | 97.8801 | 98.5455 | 97.1368
| 11170 | 98.0197 | 97.881 | 98.5461 | 97.138
| 11180 | 98.0206 | 97.8819 | 98.5468 | 97.1392
| 11190 | 98.0215 | 97.8828 | 98.5474 | 97.1405
| 11200 | 98.0224 | 97.8838 | 98.5481 | 97.1417
| 11210 | 98.0232 | 97.8847 | 98.5487 | 97.1429
| 11220 | 98.0241 | 97.8856 | 98.5493 | 97.1441
| 11230 | 98.025 | 97.8865 | 98.55 | 97.1453
| 11240 | 98.0258 | 97.8875 | 98.5506 | 97.1465
| 11250 | 98.0267 | 97.8884 | 98.5512 | 97.1477
| 11260 | 98.0276 | 97.8893 | 98.5519 | 97.1489
| 11270 | 98.0284 | 97.8902 | 98.5525 | 97.1501
| 11280 | 98.0293 | 97.8912 | 98.5532 | 97.1513
| 11290 | 98.0302 | 97.8921 | 98.5538 | 97.1525
| 11300 | 98.031 | 97.893 | 98.5544 | 97.1537
| 11310 | 98.0319 | 97.8939 | 98.5551 | 97.155
| 11320 | 98.0328 | 97.8948 | 98.5557 | 97.1562
| 11330 | 98.0336 | 97.8958 | 98.5563 | 97.1574
| 11340 | 98.0345 | 97.8967 | 98.557 | 97.1586
| 11350 | 98.0354 | 97.8976 | 98.5576 | 97.1598
| 11360 | 98.0362 | 97.8985 | 98.5583 | 97.161
| 11370 | 98.0371 | 97.8995 | 98.5589 | 97.1622
| 11380 | 98.038 | 97.9004 | 98.5595 | 97.1634
| 11390 | 98.0388 | 97.9013 | 98.5602 | 97.1646
| 11400 | 98.0397 | 97.9022 | 98.5608 | 97.1658
| 11410 | 98.0405 | 97.9031 | 98.5614 | 97.167
| 11420 | 98.0414 | 97.9041 | 98.5621 | 97.1682
| 11430 | 98.0423 | 97.905 | 98.5627 | 97.1694
| 11440 | 98.0431 | 97.9059 | 98.5634 | 97.1706
| 11450 | 98.044 | 97.9068 | 98.564 | 97.1718
| 11460 | 98.0449 | 97.9078 | 98.5646 | 97.173
| 11470 | 98.0457 | 97.9087 | 98.5653 | 97.1743
| 11480 | 98.0466 | 97.9096 | 98.5659 | 97.1755
| 11490 | 98.0475 | 97.9105 | 98.5665 | 97.1767
| 11500 | 98.0483 | 97.9114 | 98.5672 | 97.1779
| 11510 | 98.0492 | 97.9124 | 98.5678 | 97.1791
| 11520 | 98.05 | 97.9133 | 98.5684 | 97.1803
| 11530 | 98.0509 | 97.9142 | 98.5691 | 97.1815
| 11540 | 98.0518 | 97.9151 | 98.5697 | 97.1827
| 11550 | 98.0526 | 97.916 | 98.5703 | 97.1839
| 11560 | 98.0535 | 97.9169 | 98.571 | 97.1851
| 11570 | 98.0543 | 97.9179 | 98.5716 | 97.1863
| 11580 | 98.0552 | 97.9188 | 98.5722 | 97.1875
| 11590 | 98.0561 | 97.9197 | 98.5729 | 97.1887
| 11600 | 98.0569 | 97.9206 | 98.5735 | 97.1899
| 11610 | 98.0578 | 97.9215 | 98.5741 | 97.1911
| 11620 | 98.0586 | 97.9224 | 98.5748 | 97.1923
| 11630 | 98.0595 | 97.9234 | 98.5754 | 97.1935
| 11640 | 98.0604 | 97.9243 | 98.576 | 97.1947
| 11650 | 98.0612 | 97.9252 | 98.5767 | 97.1959
| 11660 | 98.0621 | 97.9261 | 98.5773 | 97.1971
| 11670 | 98.0629 | 97.927 | 98.5779 | 97.1983
| 11680 | 98.0638 | 97.9279 | 98.5786 | 97.1995
| 11690 | 98.0647 | 97.9289 | 98.5792 | 97.2007
| 11700 | 98.0655 | 97.9298 | 98.5798 | 97.2019
| 11710 | 98.0664 | 97.9307 | 98.5805 | 97.2031
| 11720 | 98.0672 | 97.9316 | 98.5811 | 97.2043
| 11730 | 98.0681 | 97.9325 | 98.5817 | 97.2055
| 11740 | 98.0689 | 97.9334 | 98.5823 | 97.2067
| 11750 | 98.0698 | 97.9343 | 98.583 | 97.2079
| 11760 | 98.0707 | 97.9353 | 98.5836 | 97.2091
| 11770 | 98.0715 | 97.9362 | 98.5842 | 97.2103
| 11780 | 98.0724 | 97.9371 | 98.5849 | 97.2115
| 11790 | 98.0732 | 97.938 | 98.5855 | 97.2127
| 11800 | 98.0741 | 97.9389 | 98.5861 | 97.2139
| 11810 | 98.0749 | 97.9398 | 98.5868 | 97.2151
| 11820 | 98.0758 | 97.9407 | 98.5874 | 97.2163
| 11830 | 98.0766 | 97.9416 | 98.588 | 97.2175
| 11840 | 98.0775 | 97.9425 | 98.5886 | 97.2187
| 11850 | 98.0783 | 97.9435 | 98.5893 | 97.2199
| 11860 | 98.0792 | 97.9444 | 98.5899 | 97.2211
| 11870 | 98.0801 | 97.9453 | 98.5905 | 97.2223
| 11880 | 98.0809 | 97.9462 | 98.5912 | 97.2235
| 11890 | 98.0818 | 97.9471 | 98.5918 | 97.2247
| 11900 | 98.0826 | 97.948 | 98.5924 | 97.2259
| 11910 | 98.0835 | 97.9489 | 98.593 | 97.227
| 11920 | 98.0843 | 97.9498 | 98.5937 | 97.2282
| 11930 | 98.0852 | 97.9507 | 98.5943 | 97.2294
| 11940 | 98.086 | 97.9516 | 98.5949 | 97.2306
| 11950 | 98.0869 | 97.9525 | 98.5955 | 97.2318
| 11960 | 98.0877 | 97.9534 | 98.5962 | 97.233
| 11970 | 98.0886 | 97.9544 | 98.5968 | 97.2342
| 11980 | 98.0894 | 97.9553 | 98.5974 | 97.2354
| 11990 | 98.0903 | 97.9562 | 98.598 | 97.2366
| 12000 | 98.0911 | 97.9571 | 98.5987 | 97.2378
| 12010 | 98.0906 | 97.9566 | 98.5983 | 97.2371
| 12020 | 98.0902 | 97.956 | 98.598 | 97.2363
| 12030 | 98.0897 | 97.9555 | 98.5976 | 97.2356
| 12040 | 98.0892 | 97.955 | 98.5972 | 97.2349
| 12050 | 98.0887 | 97.9545 | 98.5969 | 97.2342
| 12060 | 98.0882 | 97.954 | 98.5965 | 97.2334
| 12070 | 98.0877 | 97.9534 | 98.5962 | 97.2327
| 12080 | 98.0872 | 97.9529 | 98.5958 | 97.232
| 12090 | 98.0867 | 97.9524 | 98.5954 | 97.2312
| 12100 | 98.0863 | 97.9519 | 98.5951 | 97.2305
| 12110 | 98.0858 | 97.9513 | 98.5947 | 97.2298
| 12120 | 98.0853 | 97.9508 | 98.5944 | 97.229
| 12130 | 98.0848 | 97.9503 | 98.594 | 97.2283
| 12140 | 98.0843 | 97.9497 | 98.5936 | 97.2275
| 12150 | 98.0838 | 97.9492 | 98.5933 | 97.2268
| 12160 | 98.0833 | 97.9487 | 98.5929 | 97.2261
| 12170 | 98.0828 | 97.9481 | 98.5925 | 97.2253
| 12180 | 98.0823 | 97.9476 | 98.5922 | 97.2246
| 12190 | 98.0818 | 97.947 | 98.5918 | 97.2238
| 12200 | 98.0813 | 97.9465 | 98.5914 | 97.2231
| 12210 | 98.0808 | 97.946 | 98.591 | 97.2223
| 12220 | 98.0803 | 97.9454 | 98.5907 | 97.2216
| 12230 | 98.0798 | 97.9449 | 98.5903 | 97.2208
| 12240 | 98.0792 | 97.9443 | 98.5899 | 97.22
| 12250 | 98.0787 | 97.9438 | 98.5895 | 97.2193
| 12260 | 98.0782 | 97.9432 | 98.5892 | 97.2185
| 12270 | 98.0777 | 97.9427 | 98.5888 | 97.2178
| 12280 | 98.0772 | 97.9421 | 98.5884 | 97.217
| 12290 | 98.0767 | 97.9416 | 98.588 | 97.2162
| 12300 | 98.0762 | 97.941 | 98.5877 | 97.2155
| 12310 | 98.0757 | 97.9405 | 98.5873 | 97.2147
| 12320 | 98.0751 | 97.9399 | 98.5869 | 97.2139
| 12330 | 98.0746 | 97.9394 | 98.5865 | 97.2132
| 12340 | 98.0741 | 97.9388 | 98.5861 | 97.2124
| 12350 | 98.0736 | 97.9383 | 98.5857 | 97.2116
| 12360 | 98.0731 | 97.9377 | 98.5854 | 97.2108
| 12370 | 98.0725 | 97.9371 | 98.585 | 97.2101
| 12380 | 98.072 | 97.9366 | 98.5846 | 97.2093
| 12390 | 98.0715 | 97.936 | 98.5842 | 97.2085
| 12400 | 98.071 | 97.9355 | 98.5838 | 97.2077
| 12410 | 98.0704 | 97.9349 | 98.5834 | 97.2069
| 12420 | 98.0699 | 97.9343 | 98.583 | 97.2061
| 12430 | 98.0694 | 97.9338 | 98.5826 | 97.2054
| 12440 | 98.0689 | 97.9332 | 98.5823 | 97.2046
| 12450 | 98.0683 | 97.9326 | 98.5819 | 97.2038
| 12460 | 98.0678 | 97.932 | 98.5815 | 97.203
| 12470 | 98.0673 | 97.9315 | 98.5811 | 97.2022
| 12480 | 98.0667 | 97.9309 | 98.5807 | 97.2014
| 12490 | 98.0662 | 97.9303 | 98.5803 | 97.2006
| 12500 | 98.0656 | 97.9297 | 98.5799 | 97.1998
| 12510 | 98.0651 | 97.9292 | 98.5795 | 97.199
| 12520 | 98.0646 | 97.9286 | 98.5791 | 97.1982
| 12530 | 98.064 | 97.928 | 98.5787 | 97.1974
| 12540 | 98.0635 | 97.9274 | 98.5783 | 97.1966
| 12550 | 98.0629 | 97.9268 | 98.5779 | 97.1958
| 12560 | 98.0624 | 97.9263 | 98.5775 | 97.195
| 12570 | 98.0619 | 97.9257 | 98.5771 | 97.1942
| 12580 | 98.0613 | 97.9251 | 98.5767 | 97.1934
| 12590 | 98.0608 | 97.9245 | 98.5763 | 97.1925
| 12600 | 98.0602 | 97.9239 | 98.5759 | 97.1917
| 12610 | 98.0597 | 97.9233 | 98.5755 | 97.1909
| 12620 | 98.0591 | 97.9227 | 98.5751 | 97.1901
| 12630 | 98.0586 | 97.9221 | 98.5747 | 97.1893
| 12640 | 98.058 | 97.9216 | 98.5743 | 97.1885
| 12650 | 98.0575 | 97.921 | 98.5739 | 97.1876
| 12660 | 98.0569 | 97.9204 | 98.5734 | 97.1868
| 12670 | 98.0564 | 97.9198 | 98.573 | 97.186
| 12680 | 98.0558 | 97.9192 | 98.5726 | 97.1852
| 12690 | 98.0552 | 97.9186 | 98.5722 | 97.1843
| 12700 | 98.0547 | 97.918 | 98.5718 | 97.1835
| 12710 | 98.0541 | 97.9174 | 98.5714 | 97.1827
| 12720 | 98.0536 | 97.9168 | 98.571 | 97.1819
| 12730 | 98.053 | 97.9162 | 98.5706 | 97.181
| 12740 | 98.0524 | 97.9156 | 98.5701 | 97.1802
| 12750 | 98.0519 | 97.915 | 98.5697 | 97.1793
| 12760 | 98.0513 | 97.9144 | 98.5693 | 97.1785
| 12770 | 98.0507 | 97.9137 | 98.5689 | 97.1777
| 12780 | 98.0502 | 97.9131 | 98.5685 | 97.1768
| 12790 | 98.0496 | 97.9125 | 98.5681 | 97.176
| 12800 | 98.049 | 97.9119 | 98.5676 | 97.1751
| 12810 | 98.0485 | 97.9113 | 98.5672 | 97.1743
| 12820 | 98.0479 | 97.9107 | 98.5668 | 97.1734
| 12830 | 98.0473 | 97.9101 | 98.5664 | 97.1726
| 12840 | 98.0467 | 97.9095 | 98.5659 | 97.1718
| 12850 | 98.0462 | 97.9088 | 98.5655 | 97.1709
| 12860 | 98.0456 | 97.9082 | 98.5651 | 97.17
| 12870 | 98.045 | 97.9076 | 98.5647 | 97.1692
| 12880 | 98.0444 | 97.907 | 98.5642 | 97.1683
| 12890 | 98.0439 | 97.9064 | 98.5638 | 97.1675
| 12900 | 98.0433 | 97.9057 | 98.5634 | 97.1666
| 12910 | 98.0427 | 97.9051 | 98.563 | 97.1658
| 12920 | 98.0421 | 97.9045 | 98.5625 | 97.1649
| 12930 | 98.0415 | 97.9039 | 98.5621 | 97.164
| 12940 | 98.0409 | 97.9032 | 98.5617 | 97.1632
| 12950 | 98.0404 | 97.9026 | 98.5612 | 97.1623
| 12960 | 98.0398 | 97.902 | 98.5608 | 97.1614
| 12970 | 98.0392 | 97.9014 | 98.5604 | 97.1606
| 12980 | 98.0386 | 97.9007 | 98.5599 | 97.1597
| 12990 | 98.038 | 97.9001 | 98.5595 | 97.1588
| 13000 | 98.0374 | 97.8995 | 98.5591 | 97.158
| 13010 | 98.0368 | 97.8988 | 98.5586 | 97.1571
| 13020 | 98.0362 | 97.8982 | 98.5582 | 97.1562
| 13030 | 98.0356 | 97.8976 | 98.5578 | 97.1553
| 13040 | 98.035 | 97.8969 | 98.5573 | 97.1544
| 13050 | 98.0344 | 97.8963 | 98.5569 | 97.1536
| 13060 | 98.0338 | 97.8956 | 98.5564 | 97.1527
| 13070 | 98.0332 | 97.895 | 98.556 | 97.1518
| 13080 | 98.0327 | 97.8944 | 98.5556 | 97.1509
| 13090 | 98.0321 | 97.8937 | 98.5551 | 97.15
| 13100 | 98.0315 | 97.8931 | 98.5547 | 97.1491
| 13110 | 98.0308 | 97.8924 | 98.5542 | 97.1483
| 13120 | 98.0302 | 97.8918 | 98.5538 | 97.1474
| 13130 | 98.0296 | 97.8911 | 98.5533 | 97.1465
| 13140 | 98.029 | 97.8905 | 98.5529 | 97.1456
| 13150 | 98.0284 | 97.8898 | 98.5524 | 97.1447
| 13160 | 98.0278 | 97.8892 | 98.552 | 97.1438
| 13170 | 98.0272 | 97.8885 | 98.5516 | 97.1429
| 13180 | 98.0266 | 97.8879 | 98.5511 | 97.142
| 13190 | 98.026 | 97.8872 | 98.5507 | 97.1411
| 13200 | 98.0254 | 97.8866 | 98.5502 | 97.1402
| 13210 | 98.0248 | 97.8859 | 98.5498 | 97.1393
| 13220 | 98.0242 | 97.8853 | 98.5493 | 97.1384
| 13230 | 98.0235 | 97.8846 | 98.5488 | 97.1375
| 13240 | 98.0229 | 97.8839 | 98.5484 | 97.1366
| 13250 | 98.0223 | 97.8833 | 98.5479 | 97.1357
| 13260 | 98.0217 | 97.8826 | 98.5475 | 97.1348
| 13270 | 98.0211 | 97.882 | 98.547 | 97.1338
| 13280 | 98.0205 | 97.8813 | 98.5466 | 97.1329
| 13290 | 98.0198 | 97.8806 | 98.5461 | 97.132
| 13300 | 98.0192 | 97.88 | 98.5457 | 97.1311
| 13310 | 98.0186 | 97.8793 | 98.5452 | 97.1302
| 13320 | 98.018 | 97.8786 | 98.5447 | 97.1293
| 13330 | 98.0174 | 97.878 | 98.5443 | 97.1283
| 13340 | 98.0167 | 97.8773 | 98.5438 | 97.1274
| 13350 | 98.0161 | 97.8766 | 98.5434 | 97.1265
| 13360 | 98.0155 | 97.8759 | 98.5429 | 97.1256
| 13370 | 98.0148 | 97.8753 | 98.5424 | 97.1247
| 13380 | 98.0142 | 97.8746 | 98.542 | 97.1237
| 13390 | 98.0136 | 97.8739 | 98.5415 | 97.1228
| 13400 | 98.013 | 97.8732 | 98.541 | 97.1219
| 13410 | 98.0123 | 97.8726 | 98.5406 | 97.1209
| 13420 | 98.0117 | 97.8719 | 98.5401 | 97.12
| 13430 | 98.0111 | 97.8712 | 98.5396 | 97.1191
| 13440 | 98.0104 | 97.8705 | 98.5392 | 97.1181
| 13450 | 98.0098 | 97.8699 | 98.5387 | 97.1172
| 13460 | 98.0092 | 97.8692 | 98.5382 | 97.1163
| 13470 | 98.0085 | 97.8685 | 98.5378 | 97.1153
| 13480 | 98.0079 | 97.8678 | 98.5373 | 97.1144
| 13490 | 98.0072 | 97.8671 | 98.5368 | 97.1134
| 13500 | 98.0066 | 97.8664 | 98.5364 | 97.1125
| 13510 | 98.006 | 97.8657 | 98.5359 | 97.1116
| 13520 | 98.0053 | 97.8651 | 98.5354 | 97.1106
| 13530 | 98.0047 | 97.8644 | 98.5349 | 97.1097
| 13540 | 98.004 | 97.8637 | 98.5345 | 97.1087
| 13550 | 98.0034 | 97.863 | 98.534 | 97.1078
| 13560 | 98.0027 | 97.8623 | 98.5335 | 97.1068
| 13570 | 98.0021 | 97.8616 | 98.533 | 97.1059
| 13580 | 98.0014 | 97.8609 | 98.5326 | 97.1049
| 13590 | 98.0008 | 97.8602 | 98.5321 | 97.104
| 13600 | 98.0001 | 97.8595 | 98.5316 | 97.103
| 13610 | 97.9995 | 97.8588 | 98.5311 | 97.102
| 13620 | 97.9988 | 97.8581 | 98.5306 | 97.1011
| 13630 | 97.9982 | 97.8574 | 98.5302 | 97.1001
| 13640 | 97.9975 | 97.8567 | 98.5297 | 97.0992
| 13650 | 97.9969 | 97.856 | 98.5292 | 97.0982
| 13660 | 97.9962 | 97.8553 | 98.5287 | 97.0972
| 13670 | 97.9956 | 97.8546 | 98.5282 | 97.0963
| 13680 | 97.9949 | 97.8539 | 98.5277 | 97.0953
| 13690 | 97.9943 | 97.8532 | 98.5273 | 97.0943
| 13700 | 97.9936 | 97.8525 | 98.5268 | 97.0934
| 13710 | 97.9929 | 97.8518 | 98.5263 | 97.0924
| 13720 | 97.9923 | 97.8511 | 98.5258 | 97.0914
| 13730 | 97.9916 | 97.8504 | 98.5253 | 97.0905
| 13740 | 97.991 | 97.8497 | 98.5248 | 97.0895
| 13750 | 97.9903 | 97.849 | 98.5243 | 97.0885
| 13760 | 97.9896 | 97.8482 | 98.5238 | 97.0875
| 13770 | 97.989 | 97.8475 | 98.5233 | 97.0866
| 13780 | 97.9883 | 97.8468 | 98.5229 | 97.0856
| 13790 | 97.9876 | 97.8461 | 98.5224 | 97.0846
| 13800 | 97.987 | 97.8454 | 98.5219 | 97.0836
| 13810 | 97.9863 | 97.8447 | 98.5214 | 97.0826
| 13820 | 97.9856 | 97.8439 | 98.5209 | 97.0816
| 13830 | 97.9849 | 97.8432 | 98.5204 | 97.0807
| 13840 | 97.9843 | 97.8425 | 98.5199 | 97.0797
| 13850 | 97.9836 | 97.8418 | 98.5194 | 97.0787
| 13860 | 97.9829 | 97.8411 | 98.5189 | 97.0777
| 13870 | 97.9823 | 97.8403 | 98.5184 | 97.0767
| 13880 | 97.9816 | 97.8396 | 98.5179 | 97.0757
| 13890 | 97.9809 | 97.8389 | 98.5174 | 97.0747
| 13900 | 97.9802 | 97.8382 | 98.5169 | 97.0737
| 13910 | 97.9796 | 97.8374 | 98.5164 | 97.0727
| 13920 | 97.9789 | 97.8367 | 98.5159 | 97.0717
| 13930 | 97.9782 | 97.836 | 98.5154 | 97.0707
| 13940 | 97.9775 | 97.8353 | 98.5149 | 97.0697
| 13950 | 97.9768 | 97.8345 | 98.5144 | 97.0687
| 13960 | 97.9761 | 97.8338 | 98.5139 | 97.0677
| 13970 | 97.9755 | 97.8331 | 98.5134 | 97.0667
| 13980 | 97.9748 | 97.8323 | 98.5129 | 97.0657
| 13990 | 97.9741 | 97.8316 | 98.5124 | 97.0647
| 14000 | 97.9734 | 97.8309 | 98.5119 | 97.0637
| 14010 | 97.9727 | 97.8301 | 98.5114 | 97.0627
| 14020 | 97.972 | 97.8294 | 98.5109 | 97.0617
| 14030 | 97.9713 | 97.8287 | 98.5104 | 97.0607
| 14040 | 97.9707 | 97.8279 | 98.5099 | 97.0597
| 14050 | 97.97 | 97.8272 | 98.5093 | 97.0587
| 14060 | 97.9693 | 97.8264 | 98.5088 | 97.0576
| 14070 | 97.9686 | 97.8257 | 98.5083 | 97.0566
| 14080 | 97.9679 | 97.825 | 98.5078 | 97.0556
| 14090 | 97.9672 | 97.8242 | 98.5073 | 97.0546
| 14100 | 97.9665 | 97.8235 | 98.5068 | 97.0536
| 14110 | 97.9658 | 97.8227 | 98.5063 | 97.0525
| 14120 | 97.9651 | 97.822 | 98.5058 | 97.0515
| 14130 | 97.9644 | 97.8212 | 98.5052 | 97.0505
| 14140 | 97.9637 | 97.8205 | 98.5047 | 97.0495
| 14150 | 97.963 | 97.8197 | 98.5042 | 97.0485
| 14160 | 97.9623 | 97.819 | 98.5037 | 97.0474
| 14170 | 97.9616 | 97.8182 | 98.5032 | 97.0464
| 14180 | 97.9609 | 97.8175 | 98.5027 | 97.0454
| 14190 | 97.9602 | 97.8167 | 98.5022 | 97.0443
| 14200 | 97.9595 | 97.816 | 98.5016 | 97.0433
| 14210 | 97.9588 | 97.8152 | 98.5011 | 97.0423
| 14220 | 97.9581 | 97.8145 | 98.5006 | 97.0412
| 14230 | 97.9574 | 97.8137 | 98.5001 | 97.0402
| 14240 | 97.9567 | 97.813 | 98.4996 | 97.0392
| 14250 | 97.956 | 97.8122 | 98.499 | 97.0381
| 14260 | 97.9553 | 97.8114 | 98.4985 | 97.0371
| 14270 | 97.9546 | 97.8107 | 98.498 | 97.0361
| 14280 | 97.9539 | 97.8099 | 98.4975 | 97.035
| 14290 | 97.9531 | 97.8092 | 98.4969 | 97.034
| 14300 | 97.9524 | 97.8084 | 98.4964 | 97.0329
| 14310 | 97.9517 | 97.8076 | 98.4959 | 97.0319
| 14320 | 97.951 | 97.8069 | 98.4954 | 97.0308
| 14330 | 97.9503 | 97.8061 | 98.4948 | 97.0298
| 14340 | 97.9496 | 97.8053 | 98.4943 | 97.0287
| 14350 | 97.9489 | 97.8046 | 98.4938 | 97.0277
| 14360 | 97.9481 | 97.8038 | 98.4933 | 97.0267
| 14370 | 97.9474 | 97.803 | 98.4927 | 97.0256
| 14380 | 97.9467 | 97.8023 | 98.4922 | 97.0245
| 14390 | 97.946 | 97.8015 | 98.4917 | 97.0235
| 14400 | 97.9453 | 97.8007 | 98.4911 | 97.0224
| 14410 | 97.9446 | 97.8 | 98.4906 | 97.0214
| 14420 | 97.9438 | 97.7992 | 98.4901 | 97.0203
| 14430 | 97.9431 | 97.7984 | 98.4895 | 97.0193
| 14440 | 97.9424 | 97.7976 | 98.489 | 97.0182
| 14450 | 97.9417 | 97.7969 | 98.4885 | 97.0171
| 14460 | 97.9409 | 97.7961 | 98.4879 | 97.0161
| 14470 | 97.9402 | 97.7953 | 98.4874 | 97.015
| 14480 | 97.9395 | 97.7945 | 98.4869 | 97.014
| 14490 | 97.9388 | 97.7937 | 98.4863 | 97.0129
| 14500 | 97.938 | 97.793 | 98.4858 | 97.0118
| 14510 | 97.9373 | 97.7922 | 98.4853 | 97.0108
| 14520 | 97.9366 | 97.7914 | 98.4847 | 97.0097
| 14530 | 97.9358 | 97.7906 | 98.4842 | 97.0086
| 14540 | 97.9351 | 97.7898 | 98.4836 | 97.0076
| 14550 | 97.9344 | 97.7891 | 98.4831 | 97.0065
| 14560 | 97.9336 | 97.7883 | 98.4826 | 97.0054
| 14570 | 97.9329 | 97.7875 | 98.482 | 97.0043
| 14580 | 97.9322 | 97.7867 | 98.4815 | 97.0033
| 14590 | 97.9314 | 97.7859 | 98.4809 | 97.0022
| 14600 | 97.9307 | 97.7851 | 98.4804 | 97.0011
| 14610 | 97.93 | 97.7843 | 98.4799 | 97
| 14620 | 97.9292 | 97.7835 | 98.4793 | 96.9989
| 14630 | 97.9285 | 97.7828 | 98.4788 | 96.9979
| 14640 | 97.9278 | 97.782 | 98.4782 | 96.9968
| 14650 | 97.927 | 97.7812 | 98.4777 | 96.9957
| 14660 | 97.9263 | 97.7804 | 98.4771 | 96.9946
| 14670 | 97.9255 | 97.7796 | 98.4766 | 96.9935
| 14680 | 97.9248 | 97.7788 | 98.476 | 96.9924
| 14690 | 97.924 | 97.778 | 98.4755 | 96.9914
| 14700 | 97.9233 | 97.7772 | 98.4749 | 96.9903
| 14710 | 97.9226 | 97.7764 | 98.4744 | 96.9892
| 14720 | 97.9218 | 97.7756 | 98.4738 | 96.9881
| 14730 | 97.9211 | 97.7748 | 98.4733 | 96.987
| 14740 | 97.9203 | 97.774 | 98.4727 | 96.9859
| 14750 | 97.9196 | 97.7732 | 98.4722 | 96.9848
| 14760 | 97.9188 | 97.7724 | 98.4716 | 96.9837
| 14770 | 97.9181 | 97.7716 | 98.4711 | 96.9826
| 14780 | 97.9173 | 97.7708 | 98.4705 | 96.9815
| 14790 | 97.9166 | 97.77 | 98.47 | 96.9804
| 14800 | 97.9158 | 97.7692 | 98.4694 | 96.9793
| 14810 | 97.9151 | 97.7684 | 98.4689 | 96.9782
| 14820 | 97.9143 | 97.7676 | 98.4683 | 96.9771
| 14830 | 97.9136 | 97.7668 | 98.4678 | 96.976
| 14840 | 97.9128 | 97.766 | 98.4672 | 96.9749
| 14850 | 97.9121 | 97.7651 | 98.4666 | 96.9738
| 14860 | 97.9113 | 97.7643 | 98.4661 | 96.9727
| 14870 | 97.9105 | 97.7635 | 98.4655 | 96.9716
| 14880 | 97.9098 | 97.7627 | 98.465 | 96.9705
| 14890 | 97.909 | 97.7619 | 98.4644 | 96.9694
| 14900 | 97.9083 | 97.7611 | 98.4639 | 96.9683
| 14910 | 97.9075 | 97.7603 | 98.4633 | 96.9672
| 14920 | 97.9068 | 97.7595 | 98.4627 | 96.9661
| 14930 | 97.906 | 97.7587 | 98.4622 | 96.9649
| 14940 | 97.9052 | 97.7578 | 98.4616 | 96.9638
| 14950 | 97.9045 | 97.757 | 98.4611 | 96.9627
| 14960 | 97.9037 | 97.7562 | 98.4605 | 96.9616
| 14970 | 97.9029 | 97.7554 | 98.4599 | 96.9605
| 14980 | 97.9022 | 97.7546 | 98.4594 | 96.9594
| 14990 | 97.9014 | 97.7537 | 98.4588 | 96.9582
| 15000 | 97.9006 | 97.7529 | 98.4582 | 96.9571
| 15010 | 97.8999 | 97.7521 | 98.4577 | 96.956
| 15020 | 97.8991 | 97.7513 | 98.4571 | 96.9549
| 15030 | 97.8983 | 97.7505 | 98.4565 | 96.9538
| 15040 | 97.8976 | 97.7496 | 98.456 | 96.9526
| 15050 | 97.8968 | 97.7488 | 98.4554 | 96.9515
| 15060 | 97.896 | 97.748 | 98.4548 | 96.9504
| 15070 | 97.8953 | 97.7472 | 98.4543 | 96.9493
| 15080 | 97.8945 | 97.7463 | 98.4537 | 96.9481
| 15090 | 97.8937 | 97.7455 | 98.4531 | 96.947
| 15100 | 97.8929 | 97.7447 | 98.4526 | 96.9459
| 15110 | 97.8922 | 97.7438 | 98.452 | 96.9447
| 15120 | 97.8914 | 97.743 | 98.4514 | 96.9436
| 15130 | 97.8906 | 97.7422 | 98.4508 | 96.9425
| 15140 | 97.8898 | 97.7414 | 98.4503 | 96.9413
| 15150 | 97.8891 | 97.7405 | 98.4497 | 96.9402
| 15160 | 97.8883 | 97.7397 | 98.4491 | 96.9391
| 15170 | 97.8875 | 97.7389 | 98.4485 | 96.9379
| 15180 | 97.8867 | 97.738 | 98.448 | 96.9368
| 15190 | 97.8859 | 97.7372 | 98.4474 | 96.9356
| 15200 | 97.8852 | 97.7364 | 98.4468 | 96.9345
| 15210 | 97.8844 | 97.7355 | 98.4462 | 96.9334
| 15220 | 97.8836 | 97.7347 | 98.4457 | 96.9322
| 15230 | 97.8828 | 97.7338 | 98.4451 | 96.9311
| 15240 | 97.882 | 97.733 | 98.4445 | 96.9299
| 15250 | 97.8813 | 97.7322 | 98.4439 | 96.9288
| 15260 | 97.8805 | 97.7313 | 98.4434 | 96.9276
| 15270 | 97.8797 | 97.7305 | 98.4428 | 96.9265
| 15280 | 97.8789 | 97.7296 | 98.4422 | 96.9253
| 15290 | 97.8781 | 97.7288 | 98.4416 | 96.9242
| 15300 | 97.8773 | 97.7279 | 98.441 | 96.9231
| 15310 | 97.8765 | 97.7271 | 98.4405 | 96.9219
| 15320 | 97.8757 | 97.7263 | 98.4399 | 96.9207
| 15330 | 97.875 | 97.7254 | 98.4393 | 96.9196
| 15340 | 97.8742 | 97.7246 | 98.4387 | 96.9184
| 15350 | 97.8734 | 97.7237 | 98.4381 | 96.9173
| 15360 | 97.8726 | 97.7229 | 98.4375 | 96.9161
| 15370 | 97.8718 | 97.722 | 98.437 | 96.915
| 15380 | 97.871 | 97.7212 | 98.4364 | 96.9138
| 15390 | 97.8702 | 97.7203 | 98.4358 | 96.9127
| 15400 | 97.8694 | 97.7195 | 98.4352 | 96.9115
| 15410 | 97.8686 | 97.7186 | 98.4346 | 96.9103
| 15420 | 97.8678 | 97.7178 | 98.434 | 96.9092
| 15430 | 97.867 | 97.7169 | 98.4334 | 96.908
| 15440 | 97.8662 | 97.7161 | 98.4329 | 96.9068
| 15450 | 97.8654 | 97.7152 | 98.4323 | 96.9057
| 15460 | 97.8646 | 97.7144 | 98.4317 | 96.9045
| 15470 | 97.8638 | 97.7135 | 98.4311 | 96.9033
| 15480 | 97.863 | 97.7126 | 98.4305 | 96.9022
| 15490 | 97.8622 | 97.7118 | 98.4299 | 96.901
| 15500 | 97.8614 | 97.7109 | 98.4293 | 96.8998
| 15510 | 97.8606 | 97.7101 | 98.4287 | 96.8987
| 15520 | 97.8598 | 97.7092 | 98.4281 | 96.8975
| 15530 | 97.859 | 97.7083 | 98.4275 | 96.8963
| 15540 | 97.8582 | 97.7075 | 98.427 | 96.8952
| 15550 | 97.8574 | 97.7066 | 98.4264 | 96.894
| 15560 | 97.8566 | 97.7058 | 98.4258 | 96.8928
| 15570 | 97.8558 | 97.7049 | 98.4252 | 96.8916
| 15580 | 97.855 | 97.704 | 98.4246 | 96.8904
| 15590 | 97.8542 | 97.7032 | 98.424 | 96.8893
| 15600 | 97.8534 | 97.7023 | 98.4234 | 96.8881
| 15610 | 97.8526 | 97.7014 | 98.4228 | 96.8869
| 15620 | 97.8518 | 97.7006 | 98.4222 | 96.8857
| 15630 | 97.8509 | 97.6997 | 98.4216 | 96.8846
| 15640 | 97.8501 | 97.6988 | 98.421 | 96.8834
| 15650 | 97.8493 | 97.698 | 98.4204 | 96.8822
| 15660 | 97.8485 | 97.6971 | 98.4198 | 96.881
| 15670 | 97.8477 | 97.6962 | 98.4192 | 96.8798
| 15680 | 97.8469 | 97.6954 | 98.4186 | 96.8786
| 15690 | 97.8461 | 97.6945 | 98.418 | 96.8774
| 15700 | 97.8453 | 97.6936 | 98.4174 | 96.8763
| 15710 | 97.8444 | 97.6927 | 98.4168 | 96.8751
| 15720 | 97.8436 | 97.6919 | 98.4162 | 96.8739
| 15730 | 97.8428 | 97.691 | 98.4156 | 96.8727
| 15740 | 97.842 | 97.6901 | 98.415 | 96.8715
| 15750 | 97.8412 | 97.6893 | 98.4144 | 96.8703
| 15760 | 97.8404 | 97.6884 | 98.4138 | 96.8691
| 15770 | 97.8395 | 97.6875 | 98.4132 | 96.8679
| 15780 | 97.8387 | 97.6866 | 98.4126 | 96.8667
| 15790 | 97.8379 | 97.6857 | 98.412 | 96.8655
| 15800 | 97.8371 | 97.6849 | 98.4114 | 96.8643
| 15810 | 97.8363 | 97.684 | 98.4108 | 96.8631
| 15820 | 97.8354 | 97.6831 | 98.4102 | 96.8619
| 15830 | 97.8346 | 97.6822 | 98.4096 | 96.8607
| 15840 | 97.8338 | 97.6813 | 98.4089 | 96.8595
| 15850 | 97.833 | 97.6805 | 98.4083 | 96.8583
| 15860 | 97.8321 | 97.6796 | 98.4077 | 96.8571
| 15870 | 97.8313 | 97.6787 | 98.4071 | 96.8559
| 15880 | 97.8305 | 97.6778 | 98.4065 | 96.8547
| 15890 | 97.8297 | 97.6769 | 98.4059 | 96.8535
| 15900 | 97.8288 | 97.676 | 98.4053 | 96.8523
| 15910 | 97.828 | 97.6752 | 98.4047 | 96.8511
| 15920 | 97.8272 | 97.6743 | 98.4041 | 96.8499
| 15930 | 97.8264 | 97.6734 | 98.4035 | 96.8487
| 15940 | 97.8255 | 97.6725 | 98.4029 | 96.8475
| 15950 | 97.8247 | 97.6716 | 98.4022 | 96.8463
| 15960 | 97.8239 | 97.6707 | 98.4016 | 96.845
| 15970 | 97.823 | 97.6698 | 98.401 | 96.8438
| 15980 | 97.8222 | 97.6689 | 98.4004 | 96.8426
| 15990 | 97.8214 | 97.668 | 98.3998 | 96.8414
| 16000 | 97.8205 | 97.6671 | 98.3992 | 96.8402
| 16010 | 97.8197 | 97.6663 | 98.3986 | 96.839
| 16020 | 97.8189 | 97.6654 | 98.3979 | 96.8378
| 16030 | 97.818 | 97.6645 | 98.3973 | 96.8365
| 16040 | 97.8172 | 97.6636 | 98.3967 | 96.8353
| 16050 | 97.8164 | 97.6627 | 98.3961 | 96.8341
| 16060 | 97.8155 | 97.6618 | 98.3955 | 96.8329
| 16070 | 97.8147 | 97.6609 | 98.3949 | 96.8317
| 16080 | 97.8138 | 97.66 | 98.3942 | 96.8304
| 16090 | 97.813 | 97.6591 | 98.3936 | 96.8292
| 16100 | 97.8122 | 97.6582 | 98.393 | 96.828
| 16110 | 97.8113 | 97.6573 | 98.3924 | 96.8268
| 16120 | 97.8105 | 97.6564 | 98.3918 | 96.8256
| 16130 | 97.8096 | 97.6555 | 98.3911 | 96.8243
| 16140 | 97.8088 | 97.6546 | 98.3905 | 96.8231
| 16150 | 97.808 | 97.6537 | 98.3899 | 96.8219
| 16160 | 97.8071 | 97.6528 | 98.3893 | 96.8206
| 16170 | 97.8063 | 97.6519 | 98.3887 | 96.8194
| 16180 | 97.8054 | 97.651 | 98.388 | 96.8182
| 16190 | 97.8046 | 97.6501 | 98.3874 | 96.817
| 16200 | 97.8037 | 97.6492 | 98.3868 | 96.8157
| 16210 | 97.8029 | 97.6483 | 98.3862 | 96.8145
| 16220 | 97.8021 | 97.6474 | 98.3855 | 96.8133
| 16230 | 97.8012 | 97.6465 | 98.3849 | 96.812
| 16240 | 97.8004 | 97.6455 | 98.3843 | 96.8108
| 16250 | 97.7995 | 97.6446 | 98.3837 | 96.8096
| 16260 | 97.7987 | 97.6437 | 98.383 | 96.8083
| 16270 | 97.7978 | 97.6428 | 98.3824 | 96.8071
| 16280 | 97.797 | 97.6419 | 98.3818 | 96.8058
| 16290 | 97.7961 | 97.641 | 98.3812 | 96.8046
| 16300 | 97.7953 | 97.6401 | 98.3805 | 96.8034
| 16310 | 97.7944 | 97.6392 | 98.3799 | 96.8021
| 16320 | 97.7936 | 97.6383 | 98.3793 | 96.8009
| 16330 | 97.7927 | 97.6374 | 98.3787 | 96.7996
| 16340 | 97.7919 | 97.6364 | 98.378 | 96.7984
| 16350 | 97.791 | 97.6355 | 98.3774 | 96.7972
| 16360 | 97.7901 | 97.6346 | 98.3768 | 96.7959
| 16370 | 97.7893 | 97.6337 | 98.3761 | 96.7947
| 16380 | 97.7884 | 97.6328 | 98.3755 | 96.7934
| 16390 | 97.7876 | 97.6319 | 98.3749 | 96.7922
| 16400 | 97.7867 | 97.6309 | 98.3742 | 96.7909
| 16410 | 97.7859 | 97.63 | 98.3736 | 96.7897
| 16420 | 97.785 | 97.6291 | 98.373 | 96.7884
| 16430 | 97.7841 | 97.6282 | 98.3723 | 96.7872
| 16440 | 97.7833 | 97.6273 | 98.3717 | 96.7859
| 16450 | 97.7824 | 97.6264 | 98.3711 | 96.7847
| 16460 | 97.7816 | 97.6254 | 98.3704 | 96.7834
| 16470 | 97.7807 | 97.6245 | 98.3698 | 96.7822
| 16480 | 97.7798 | 97.6236 | 98.3692 | 96.7809
| 16490 | 97.779 | 97.6227 | 98.3685 | 96.7797
| 16500 | 97.7781 | 97.6217 | 98.3679 | 96.7784
| 16510 | 97.7773 | 97.6208 | 98.3673 | 96.7771
| 16520 | 97.7764 | 97.6199 | 98.3666 | 96.7759
| 16530 | 97.7755 | 97.619 | 98.366 | 96.7746
| 16540 | 97.7747 | 97.618 | 98.3654 | 96.7734
| 16550 | 97.7738 | 97.6171 | 98.3647 | 96.7721
| 16560 | 97.7729 | 97.6162 | 98.3641 | 96.7709
| 16570 | 97.7721 | 97.6153 | 98.3634 | 96.7696
| 16580 | 97.7712 | 97.6143 | 98.3628 | 96.7683
| 16590 | 97.7703 | 97.6134 | 98.3622 | 96.7671
| 16600 | 97.7695 | 97.6125 | 98.3615 | 96.7658
| 16610 | 97.7686 | 97.6116 | 98.3609 | 96.7645
| 16620 | 97.7677 | 97.6106 | 98.3602 | 96.7633
| 16630 | 97.7669 | 97.6097 | 98.3596 | 96.762
| 16640 | 97.766 | 97.6088 | 98.359 | 96.7607
| 16650 | 97.7651 | 97.6078 | 98.3583 | 96.7595
| 16660 | 97.7643 | 97.6069 | 98.3577 | 96.7582
| 16670 | 97.7634 | 97.606 | 98.357 | 96.7569
| 16680 | 97.7625 | 97.605 | 98.3564 | 96.7557
| 16690 | 97.7616 | 97.6041 | 98.3557 | 96.7544
| 16700 | 97.7608 | 97.6032 | 98.3551 | 96.7531
| 16710 | 97.7599 | 97.6022 | 98.3545 | 96.7519
| 16720 | 97.759 | 97.6013 | 98.3538 | 96.7506
| 16730 | 97.7581 | 97.6004 | 98.3532 | 96.7493
| 16740 | 97.7573 | 97.5994 | 98.3525 | 96.748
| 16750 | 97.7564 | 97.5985 | 98.3519 | 96.7468
| 16760 | 97.7555 | 97.5975 | 98.3512 | 96.7455
| 16770 | 97.7546 | 97.5966 | 98.3506 | 96.7442
| 16780 | 97.7538 | 97.5957 | 98.3499 | 96.7429
| 16790 | 97.7529 | 97.5947 | 98.3493 | 96.7417
| 16800 | 97.752 | 97.5938 | 98.3486 | 96.7404
| 16810 | 97.7511 | 97.5928 | 98.348 | 96.7391
| 16820 | 97.7502 | 97.5919 | 98.3473 | 96.7378
| 16830 | 97.7494 | 97.591 | 98.3467 | 96.7365
| 16840 | 97.7485 | 97.59 | 98.3461 | 96.7353
| 16850 | 97.7476 | 97.5891 | 98.3454 | 96.734
| 16860 | 97.7467 | 97.5881 | 98.3448 | 96.7327
| 16870 | 97.7458 | 97.5872 | 98.3441 | 96.7314
| 16880 | 97.745 | 97.5862 | 98.3435 | 96.7301
| 16890 | 97.7441 | 97.5853 | 98.3428 | 96.7288
| 16900 | 97.7432 | 97.5844 | 98.3421 | 96.7276
| 16910 | 97.7423 | 97.5834 | 98.3415 | 96.7263
| 16920 | 97.7414 | 97.5825 | 98.3408 | 96.725
| 16930 | 97.7405 | 97.5815 | 98.3402 | 96.7237
| 16940 | 97.7397 | 97.5806 | 98.3395 | 96.7224
| 16950 | 97.7388 | 97.5796 | 98.3389 | 96.7211
| 16960 | 97.7379 | 97.5787 | 98.3382 | 96.7198
| 16970 | 97.737 | 97.5777 | 98.3376 | 96.7185
| 16980 | 97.7361 | 97.5768 | 98.3369 | 96.7172
| 16990 | 97.7352 | 97.5758 | 98.3363 | 96.716
| 17000 | 97.7343 | 97.5749 | 98.3356 | 96.7147
| 17010 | 97.7334 | 97.5739 | 98.335 | 96.7134
| 17020 | 97.7326 | 97.573 | 98.3343 | 96.7121
| 17030 | 97.7317 | 97.572 | 98.3336 | 96.7108
| 17040 | 97.7308 | 97.5711 | 98.333 | 96.7095
| 17050 | 97.7299 | 97.5701 | 98.3323 | 96.7082
| 17060 | 97.729 | 97.5692 | 98.3317 | 96.7069
| 17070 | 97.7281 | 97.5682 | 98.331 | 96.7056
| 17080 | 97.7272 | 97.5672 | 98.3304 | 96.7043
| 17090 | 97.7263 | 97.5663 | 98.3297 | 96.703
| 17100 | 97.7254 | 97.5653 | 98.329 | 96.7017
| 17110 | 97.7245 | 97.5644 | 98.3284 | 96.7004
| 17120 | 97.7236 | 97.5634 | 98.3277 | 96.6991
| 17130 | 97.7227 | 97.5625 | 98.3271 | 96.6978
| 17140 | 97.7218 | 97.5615 | 98.3264 | 96.6965
| 17150 | 97.7209 | 97.5605 | 98.3257 | 96.6952
| 17160 | 97.72 | 97.5596 | 98.3251 | 96.6939
| 17170 | 97.7192 | 97.5586 | 98.3244 | 96.6926
| 17180 | 97.7183 | 97.5577 | 98.3238 | 96.6913
| 17190 | 97.7174 | 97.5567 | 98.3231 | 96.69
| 17200 | 97.7165 | 97.5557 | 98.3224 | 96.6887
| 17210 | 97.7156 | 97.5548 | 98.3218 | 96.6874
| 17220 | 97.7147 | 97.5538 | 98.3211 | 96.686
| 17230 | 97.7138 | 97.5529 | 98.3204 | 96.6847
| 17240 | 97.7129 | 97.5519 | 98.3198 | 96.6834
| 17250 | 97.712 | 97.5509 | 98.3191 | 96.6821
| 17260 | 97.7111 | 97.55 | 98.3185 | 96.6808
| 17270 | 97.7102 | 97.549 | 98.3178 | 96.6795
| 17280 | 97.7093 | 97.548 | 98.3171 | 96.6782
| 17290 | 97.7083 | 97.5471 | 98.3165 | 96.6769
| 17300 | 97.7074 | 97.5461 | 98.3158 | 96.6756
| 17310 | 97.7065 | 97.5451 | 98.3151 | 96.6742
| 17320 | 97.7056 | 97.5442 | 98.3145 | 96.6729
| 17330 | 97.7047 | 97.5432 | 98.3138 | 96.6716
| 17340 | 97.7038 | 97.5422 | 98.3131 | 96.6703
| 17350 | 97.7029 | 97.5413 | 98.3125 | 96.669
| 17360 | 97.702 | 97.5403 | 98.3118 | 96.6677
| 17370 | 97.7011 | 97.5393 | 98.3111 | 96.6663
| 17380 | 97.7002 | 97.5383 | 98.3104 | 96.665
| 17390 | 97.6993 | 97.5374 | 98.3098 | 96.6637
| 17400 | 97.6984 | 97.5364 | 98.3091 | 96.6624
| 17410 | 97.6975 | 97.5354 | 98.3084 | 96.6611
| 17420 | 97.6966 | 97.5345 | 98.3078 | 96.6597
| 17430 | 97.6957 | 97.5335 | 98.3071 | 96.6584
| 17440 | 97.6948 | 97.5325 | 98.3064 | 96.6571
| 17450 | 97.6938 | 97.5315 | 98.3058 | 96.6558
| 17460 | 97.6929 | 97.5306 | 98.3051 | 96.6544
| 17470 | 97.692 | 97.5296 | 98.3044 | 96.6531
| 17480 | 97.6911 | 97.5286 | 98.3037 | 96.6518
| 17490 | 97.6902 | 97.5276 | 98.3031 | 96.6505
| 17500 | 97.6893 | 97.5267 | 98.3024 | 96.6491
| 17510 | 97.6884 | 97.5257 | 98.3017 | 96.6478
| 17520 | 97.6875 | 97.5247 | 98.301 | 96.6465
| 17530 | 97.6865 | 97.5237 | 98.3004 | 96.6452
| 17540 | 97.6856 | 97.5227 | 98.2997 | 96.6438
| 17550 | 97.6847 | 97.5218 | 98.299 | 96.6425
| 17560 | 97.6838 | 97.5208 | 98.2984 | 96.6412
| 17570 | 97.6829 | 97.5198 | 98.2977 | 96.6398
| 17580 | 97.682 | 97.5188 | 98.297 | 96.6385
| 17590 | 97.6811 | 97.5178 | 98.2963 | 96.6372
| 17600 | 97.6801 | 97.5169 | 98.2956 | 96.6358
| 17610 | 97.6792 | 97.5159 | 98.295 | 96.6345
| 17620 | 97.6783 | 97.5149 | 98.2943 | 96.6332
| 17630 | 97.6774 | 97.5139 | 98.2936 | 96.6318
| 17640 | 97.6765 | 97.5129 | 98.2929 | 96.6305
| 17650 | 97.6755 | 97.5119 | 98.2923 | 96.6292
| 17660 | 97.6746 | 97.511 | 98.2916 | 96.6278
| 17670 | 97.6737 | 97.51 | 98.2909 | 96.6265
| 17680 | 97.6728 | 97.509 | 98.2902 | 96.6252
| 17690 | 97.6719 | 97.508 | 98.2895 | 96.6238
| 17700 | 97.6709 | 97.507 | 98.2889 | 96.6225
| 17710 | 97.67 | 97.506 | 98.2882 | 96.6211
| 17720 | 97.6691 | 97.505 | 98.2875 | 96.6198
| 17730 | 97.6682 | 97.5041 | 98.2868 | 96.6185
| 17740 | 97.6673 | 97.5031 | 98.2861 | 96.6171
| 17750 | 97.6663 | 97.5021 | 98.2855 | 96.6158
| 17760 | 97.6654 | 97.5011 | 98.2848 | 96.6144
| 17770 | 97.6645 | 97.5001 | 98.2841 | 96.6131
| 17780 | 97.6636 | 97.4991 | 98.2834 | 96.6117
| 17790 | 97.6626 | 97.4981 | 98.2827 | 96.6104
| 17800 | 97.6617 | 97.4971 | 98.2821 | 96.6091
| 17810 | 97.6608 | 97.4961 | 98.2814 | 96.6077
| 17820 | 97.6598 | 97.4952 | 98.2807 | 96.6064
| 17830 | 97.6589 | 97.4942 | 98.28 | 96.605
| 17840 | 97.658 | 97.4932 | 98.2793 | 96.6037
| 17850 | 97.6571 | 97.4922 | 98.2786 | 96.6023
| 17860 | 97.6561 | 97.4912 | 98.278 | 96.601
| 17870 | 97.6552 | 97.4902 | 98.2773 | 96.5996
| 17880 | 97.6543 | 97.4892 | 98.2766 | 96.5983
| 17890 | 97.6534 | 97.4882 | 98.2759 | 96.5969
| 17900 | 97.6524 | 97.4872 | 98.2752 | 96.5956
| 17910 | 97.6515 | 97.4862 | 98.2745 | 96.5942
| 17920 | 97.6506 | 97.4852 | 98.2738 | 96.5929
| 17930 | 97.6496 | 97.4842 | 98.2732 | 96.5915
| 17940 | 97.6487 | 97.4832 | 98.2725 | 96.5902
| 17950 | 97.6478 | 97.4822 | 98.2718 | 96.5888
| 17960 | 97.6468 | 97.4812 | 98.2711 | 96.5875
| 17970 | 97.6459 | 97.4802 | 98.2704 | 96.5861
| 17980 | 97.645 | 97.4792 | 98.2697 | 96.5847
| 17990 | 97.644 | 97.4782 | 98.269 | 96.5834
| 18000 | 97.6431 | 97.4772 | 98.2683 | 96.582
| 18010 | 97.6422 | 97.4762 | 98.2676 | 96.5807
| 18020 | 97.6412 | 97.4752 | 98.267 | 96.5793
| 18030 | 97.6403 | 97.4742 | 98.2663 | 96.578
| 18040 | 97.6394 | 97.4732 | 98.2656 | 96.5766
| 18050 | 97.6384 | 97.4722 | 98.2649 | 96.5752
| 18060 | 97.6375 | 97.4712 | 98.2642 | 96.5739
| 18070 | 97.6365 | 97.4702 | 98.2635 | 96.5725
| 18080 | 97.6356 | 97.4692 | 98.2628 | 96.5712
| 18090 | 97.6347 | 97.4682 | 98.2621 | 96.5698
| 18100 | 97.6337 | 97.4672 | 98.2614 | 96.5684
| 18110 | 97.6328 | 97.4662 | 98.2607 | 96.5671
| 18120 | 97.6319 | 97.4652 | 98.26 | 96.5657
| 18130 | 97.6309 | 97.4642 | 98.2594 | 96.5643
| 18140 | 97.63 | 97.4632 | 98.2587 | 96.563
| 18150 | 97.629 | 97.4622 | 98.258 | 96.5616
| 18160 | 97.6281 | 97.4612 | 98.2573 | 96.5602
| 18170 | 97.6272 | 97.4602 | 98.2566 | 96.5589
| 18180 | 97.6262 | 97.4592 | 98.2559 | 96.5575
| 18190 | 97.6253 | 97.4581 | 98.2552 | 96.5561
| 18200 | 97.6243 | 97.4571 | 98.2545 | 96.5548
| 18210 | 97.6234 | 97.4561 | 98.2538 | 96.5534
| 18220 | 97.6224 | 97.4551 | 98.2531 | 96.552
| 18230 | 97.6215 | 97.4541 | 98.2524 | 96.5507
| 18240 | 97.6206 | 97.4531 | 98.2517 | 96.5493
| 18250 | 97.6196 | 97.4521 | 98.251 | 96.5479
| 18260 | 97.6187 | 97.4511 | 98.2503 | 96.5465
| 18270 | 97.6177 | 97.4501 | 98.2496 | 96.5452
| 18280 | 97.6168 | 97.4491 | 98.2489 | 96.5438
| 18290 | 97.6158 | 97.448 | 98.2482 | 96.5424
| 18300 | 97.6149 | 97.447 | 98.2475 | 96.541
| 18310 | 97.6139 | 97.446 | 98.2468 | 96.5397
| 18320 | 97.613 | 97.445 | 98.2461 | 96.5383
| 18330 | 97.612 | 97.444 | 98.2454 | 96.5369
| 18340 | 97.6111 | 97.443 | 98.2447 | 96.5355
| 18350 | 97.6101 | 97.442 | 98.244 | 96.5342
| 18360 | 97.6092 | 97.4409 | 98.2433 | 96.5328
| 18370 | 97.6082 | 97.4399 | 98.2426 | 96.5314
| 18380 | 97.6073 | 97.4389 | 98.2419 | 96.53
| 18390 | 97.6063 | 97.4379 | 98.2412 | 96.5287
| 18400 | 97.6054 | 97.4369 | 98.2405 | 96.5273
| 18410 | 97.6044 | 97.4359 | 98.2398 | 96.5259
| 18420 | 97.6035 | 97.4348 | 98.2391 | 96.5245
| 18430 | 97.6025 | 97.4338 | 98.2384 | 96.5231
| 18440 | 97.6016 | 97.4328 | 98.2377 | 96.5218
| 18450 | 97.6006 | 97.4318 | 98.237 | 96.5204
| 18460 | 97.5997 | 97.4308 | 98.2363 | 96.519
| 18470 | 97.5987 | 97.4298 | 98.2356 | 96.5176
| 18480 | 97.5978 | 97.4287 | 98.2349 | 96.5162
| 18490 | 97.5968 | 97.4277 | 98.2342 | 96.5148
| 18500 | 97.5959 | 97.4267 | 98.2335 | 96.5135
| 18510 | 97.5949 | 97.4257 | 98.2328 | 96.5121
| 18520 | 97.594 | 97.4246 | 98.2321 | 96.5107
| 18530 | 97.593 | 97.4236 | 98.2314 | 96.5093
| 18540 | 97.5921 | 97.4226 | 98.2307 | 96.5079
| 18550 | 97.5911 | 97.4216 | 98.23 | 96.5065
| 18560 | 97.5901 | 97.4206 | 98.2293 | 96.5051
| 18570 | 97.5892 | 97.4195 | 98.2286 | 96.5037
| 18580 | 97.5882 | 97.4185 | 98.2279 | 96.5024
| 18590 | 97.5873 | 97.4175 | 98.2272 | 96.501
| 18600 | 97.5863 | 97.4165 | 98.2265 | 96.4996
| 18610 | 97.5854 | 97.4154 | 98.2258 | 96.4982
| 18620 | 97.5844 | 97.4144 | 98.225 | 96.4968
| 18630 | 97.5834 | 97.4134 | 98.2243 | 96.4954
| 18640 | 97.5825 | 97.4124 | 98.2236 | 96.494
| 18650 | 97.5815 | 97.4113 | 98.2229 | 96.4926
| 18660 | 97.5806 | 97.4103 | 98.2222 | 96.4912
| 18670 | 97.5796 | 97.4093 | 98.2215 | 96.4898
| 18680 | 97.5786 | 97.4082 | 98.2208 | 96.4884
| 18690 | 97.5777 | 97.4072 | 98.2201 | 96.487
| 18700 | 97.5767 | 97.4062 | 98.2194 | 96.4856
| 18710 | 97.5758 | 97.4052 | 98.2187 | 96.4843
| 18720 | 97.5748 | 97.4041 | 98.218 | 96.4829
| 18730 | 97.5738 | 97.4031 | 98.2173 | 96.4815
| 18740 | 97.5729 | 97.4021 | 98.2165 | 96.4801
| 18750 | 97.5719 | 97.401 | 98.2158 | 96.4787
| 18760 | 97.5709 | 97.4 | 98.2151 | 96.4773
| 18770 | 97.57 | 97.399 | 98.2144 | 96.4759
| 18780 | 97.569 | 97.398 | 98.2137 | 96.4745
| 18790 | 97.5681 | 97.3969 | 98.213 | 96.4731
| 18800 | 97.5671 | 97.3959 | 98.2123 | 96.4717
| 18810 | 97.5661 | 97.3949 | 98.2116 | 96.4703
| 18820 | 97.5652 | 97.3938 | 98.2109 | 96.4689
| 18830 | 97.5642 | 97.3928 | 98.2101 | 96.4675
| 18840 | 97.5632 | 97.3918 | 98.2094 | 96.4661
| 18850 | 97.5623 | 97.3907 | 98.2087 | 96.4647
| 18860 | 97.5613 | 97.3897 | 98.208 | 96.4633
| 18870 | 97.5603 | 97.3886 | 98.2073 | 96.4619
| 18880 | 97.5594 | 97.3876 | 98.2066 | 96.4604
| 18890 | 97.5584 | 97.3866 | 98.2059 | 96.459
| 18900 | 97.5574 | 97.3855 | 98.2051 | 96.4576
| 18910 | 97.5565 | 97.3845 | 98.2044 | 96.4562
| 18920 | 97.5555 | 97.3835 | 98.2037 | 96.4548
| 18930 | 97.5545 | 97.3824 | 98.203 | 96.4534
| 18940 | 97.5535 | 97.3814 | 98.2023 | 96.452
| 18950 | 97.5526 | 97.3804 | 98.2016 | 96.4506
| 18960 | 97.5516 | 97.3793 | 98.2009 | 96.4492
| 18970 | 97.5506 | 97.3783 | 98.2001 | 96.4478
| 18980 | 97.5497 | 97.3772 | 98.1994 | 96.4464
| 18990 | 97.5487 | 97.3762 | 98.1987 | 96.445
| 19000 | 97.5477 | 97.3752 | 98.198 | 96.4436
| 19010 | 97.5467 | 97.3741 | 98.1973 | 96.4422
| 19020 | 97.5458 | 97.3731 | 98.1966 | 96.4407
| 19030 | 97.5448 | 97.372 | 98.1958 | 96.4393
| 19040 | 97.5438 | 97.371 | 98.1951 | 96.4379
| 19050 | 97.5429 | 97.37 | 98.1944 | 96.4365
| 19060 | 97.5419 | 97.3689 | 98.1937 | 96.4351
| 19070 | 97.5409 | 97.3679 | 98.193 | 96.4337
| 19080 | 97.5399 | 97.3668 | 98.1922 | 96.4323
| 19090 | 97.539 | 97.3658 | 98.1915 | 96.4308
| 19100 | 97.538 | 97.3647 | 98.1908 | 96.4294
| 19110 | 97.537 | 97.3637 | 98.1901 | 96.428
| 19120 | 97.536 | 97.3627 | 98.1894 | 96.4266
| 19130 | 97.5351 | 97.3616 | 98.1887 | 96.4252
| 19140 | 97.5341 | 97.3606 | 98.1879 | 96.4238
| 19150 | 97.5331 | 97.3595 | 98.1872 | 96.4224
| 19160 | 97.5321 | 97.3585 | 98.1865 | 96.4209
| 19170 | 97.5311 | 97.3574 | 98.1858 | 96.4195
| 19180 | 97.5302 | 97.3564 | 98.185 | 96.4181
| 19190 | 97.5292 | 97.3553 | 98.1843 | 96.4167
| 19200 | 97.5282 | 97.3543 | 98.1836 | 96.4153
| 19210 | 97.5272 | 97.3532 | 98.1829 | 96.4138
| 19220 | 97.5263 | 97.3522 | 98.1822 | 96.4124
| 19230 | 97.5253 | 97.3511 | 98.1814 | 96.411
| 19240 | 97.5243 | 97.3501 | 98.1807 | 96.4096
| 19250 | 97.5233 | 97.349 | 98.18 | 96.4082
| 19260 | 97.5223 | 97.348 | 98.1793 | 96.4067
| 19270 | 97.5214 | 97.3469 | 98.1785 | 96.4053
| 19280 | 97.5204 | 97.3459 | 98.1778 | 96.4039
| 19290 | 97.5194 | 97.3448 | 98.1771 | 96.4025
| 19300 | 97.5184 | 97.3438 | 98.1764 | 96.401
| 19310 | 97.5174 | 97.3427 | 98.1756 | 96.3996
| 19320 | 97.5164 | 97.3417 | 98.1749 | 96.3982
| 19330 | 97.5155 | 97.3406 | 98.1742 | 96.3968
| 19340 | 97.5145 | 97.3396 | 98.1735 | 96.3953
| 19350 | 97.5135 | 97.3385 | 98.1727 | 96.3939
| 19360 | 97.5125 | 97.3375 | 98.172 | 96.3925
| 19370 | 97.5115 | 97.3364 | 98.1713 | 96.3911
| 19380 | 97.5105 | 97.3354 | 98.1706 | 96.3896
| 19390 | 97.5096 | 97.3343 | 98.1698 | 96.3882
| 19400 | 97.5086 | 97.3333 | 98.1691 | 96.3868
| 19410 | 97.5076 | 97.3322 | 98.1684 | 96.3854
| 19420 | 97.5066 | 97.3312 | 98.1677 | 96.3839
| 19430 | 97.5056 | 97.3301 | 98.1669 | 96.3825
| 19440 | 97.5046 | 97.3291 | 98.1662 | 96.3811
| 19450 | 97.5036 | 97.328 | 98.1655 | 96.3796
| 19460 | 97.5027 | 97.3269 | 98.1648 | 96.3782
| 19470 | 97.5017 | 97.3259 | 98.164 | 96.3768
| 19480 | 97.5007 | 97.3248 | 98.1633 | 96.3753
| 19490 | 97.4997 | 97.3238 | 98.1626 | 96.3739
| 19500 | 97.4987 | 97.3227 | 98.1618 | 96.3725
| 19510 | 97.4977 | 97.3217 | 98.1611 | 96.371
| 19520 | 97.4967 | 97.3206 | 98.1604 | 96.3696
| 19530 | 97.4957 | 97.3195 | 98.1597 | 96.3682
| 19540 | 97.4948 | 97.3185 | 98.1589 | 96.3667
| 19550 | 97.4938 | 97.3174 | 98.1582 | 96.3653
| 19560 | 97.4928 | 97.3164 | 98.1575 | 96.3639
| 19570 | 97.4918 | 97.3153 | 98.1567 | 96.3624
| 19580 | 97.4908 | 97.3143 | 98.156 | 96.361
| 19590 | 97.4898 | 97.3132 | 98.1553 | 96.3596
| 19600 | 97.4888 | 97.3121 | 98.1545 | 96.3581
| 19610 | 97.4878 | 97.3111 | 98.1538 | 96.3567
| 19620 | 97.4868 | 97.31 | 98.1531 | 96.3552
| 19630 | 97.4858 | 97.3089 | 98.1523 | 96.3538
| 19640 | 97.4848 | 97.3079 | 98.1516 | 96.3524
| 19650 | 97.4839 | 97.3068 | 98.1509 | 96.3509
| 19660 | 97.4829 | 97.3058 | 98.1502 | 96.3495
| 19670 | 97.4819 | 97.3047 | 98.1494 | 96.3481
| 19680 | 97.4809 | 97.3036 | 98.1487 | 96.3466
| 19690 | 97.4799 | 97.3026 | 98.148 | 96.3452
| 19700 | 97.4789 | 97.3015 | 98.1472 | 96.3437
| 19710 | 97.4779 | 97.3004 | 98.1465 | 96.3423
| 19720 | 97.4769 | 97.2994 | 98.1458 | 96.3408
| 19730 | 97.4759 | 97.2983 | 98.145 | 96.3394
| 19740 | 97.4749 | 97.2973 | 98.1443 | 96.338
| 19750 | 97.4739 | 97.2962 | 98.1435 | 96.3365
| 19760 | 97.4729 | 97.2951 | 98.1428 | 96.3351
| 19770 | 97.4719 | 97.2941 | 98.1421 | 96.3336
| 19780 | 97.4709 | 97.293 | 98.1413 | 96.3322
| 19790 | 97.4699 | 97.2919 | 98.1406 | 96.3307
| 19800 | 97.4689 | 97.2909 | 98.1399 | 96.3293
| 19810 | 97.4679 | 97.2898 | 98.1391 | 96.3278
| 19820 | 97.4669 | 97.2887 | 98.1384 | 96.3264
| 19830 | 97.4659 | 97.2877 | 98.1377 | 96.325
| 19840 | 97.4649 | 97.2866 | 98.1369 | 96.3235
| 19850 | 97.4639 | 97.2855 | 98.1362 | 96.3221
| 19860 | 97.4629 | 97.2845 | 98.1355 | 96.3206
| 19870 | 97.4619 | 97.2834 | 98.1347 | 96.3192
| 19880 | 97.4609 | 97.2823 | 98.134 | 96.3177
| 19890 | 97.4599 | 97.2812 | 98.1332 | 96.3163
| 19900 | 97.4589 | 97.2802 | 98.1325 | 96.3148
| 19910 | 97.4579 | 97.2791 | 98.1318 | 96.3134
| 19920 | 97.4569 | 97.278 | 98.131 | 96.3119
| 19930 | 97.4559 | 97.277 | 98.1303 | 96.3105
| 19940 | 97.4549 | 97.2759 | 98.1296 | 96.309
| 19950 | 97.4539 | 97.2748 | 98.1288 | 96.3076
| 19960 | 97.4529 | 97.2737 | 98.1281 | 96.3061
| 19970 | 97.4519 | 97.2727 | 98.1273 | 96.3047
| 19980 | 97.4509 | 97.2716 | 98.1266 | 96.3032
| 19990 | 97.4499 | 97.2705 | 98.1259 | 96.3018
| 20000 | 97.4489 | 97.2695 | 98.1251 | 96.3003