## Sheet1
| Wavelength | R% AOI=0° s-Pol. (%) | R% AOI=0° p-Pol. (%) | R% AOI=15° s-Pol. (%) | R% AOI=15° p-Pol. (%)
| 400 | 2.4472 | 2.4472 | 2.5889 | 2.1061
| 401 | 2.429 | 2.429 | 2.5699 | 2.09
| 402 | 2.411 | 2.411 | 2.5511 | 2.0741
| 403 | 2.3931 | 2.3931 | 2.5325 | 2.0583
https://www.newport.com/ | 404 | 2.3753 | 2.3753 | 2.5141 | 2.0426
| 405 | 2.3577 | 2.3577 | 2.4957 | 2.0271
Raw Data | 406 | 2.3403 | 2.3403 | 2.4776 | 2.0117
Reflectance Data for UV-Enhanced Aluminum Coating | 407 | 2.3229 | 2.3229 | 2.4596 | 1.9964
| 408 | 2.3057 | 2.3057 | 2.4418 | 1.9813
Coating Code: MgF2 | 409 | 2.2887 | 2.2887 | 2.4241 | 1.9663
| 410 | 2.2718 | 2.2718 | 2.4066 | 1.9515
DISCLAIMER: | 411 | 2.255 | 2.255 | 2.3892 | 1.9367
The data contained herewithin are typical measured data. Lot to lot variations are expected. Contact Newport Technical Support at (877)835-9620 Mon.-Fri.5am - 5pm PST or online at https://www.newport.com/contact-us with questions or for more information. This data may be used but Newport must be cited as the source. | 412 | 2.2384 | 2.2384 | 2.372 | 1.9222
| 413 | 2.2219 | 2.2219 | 2.355 | 1.9077
| 414 | 2.2056 | 2.2056 | 2.3381 | 1.8934
| 415 | 2.1893 | 2.1893 | 2.3213 | 1.8792
| 416 | 2.1733 | 2.1733 | 2.3047 | 1.8652
| 417 | 2.1574 | 2.1574 | 2.2883 | 1.8512
| 418 | 2.1416 | 2.1416 | 2.272 | 1.8375
| 419 | 2.1259 | 2.1259 | 2.2559 | 1.8238
| 420 | 2.1104 | 2.1104 | 2.24 | 1.8103
| 421 | 2.095 | 2.095 | 2.2242 | 1.7969
| 422 | 2.0798 | 2.0798 | 2.2085 | 1.7837
| 423 | 2.0647 | 2.0647 | 2.193 | 1.7705
Measurement Details: | 424 | 2.0498 | 2.0498 | 2.1777 | 1.7576
The data was collected at 0° and 15° AOI. | 425 | 2.035 | 2.035 | 2.1625 | 1.7447
| 426 | 2.0203 | 2.0203 | 2.1474 | 1.732
| 427 | 2.0058 | 2.0058 | 2.1325 | 1.7194
| 428 | 1.9914 | 1.9914 | 2.1178 | 1.7069
| 429 | 1.9771 | 1.9771 | 2.1032 | 1.6946
| 430 | 1.963 | 1.963 | 2.0888 | 1.6823
| 431 | 1.949 | 1.949 | 2.0745 | 1.6703
| 432 | 1.9351 | 1.9351 | 2.0603 | 1.6583
| 433 | 1.9214 | 1.9214 | 2.0463 | 1.6465
| 434 | 1.9078 | 1.9078 | 2.0325 | 1.6348
| 435 | 1.8944 | 1.8944 | 2.0188 | 1.6232
| 436 | 1.8811 | 1.8811 | 2.0052 | 1.6117
| 437 | 1.8679 | 1.8679 | 1.9918 | 1.6004
| 438 | 1.8562 | 1.8562 | 1.9801 | 1.5905
| 439 | 1.8447 | 1.8447 | 1.9685 | 1.5806
| 440 | 1.8332 | 1.8332 | 1.957 | 1.5709
| 441 | 1.822 | 1.822 | 1.9457 | 1.5614
| 442 | 1.8108 | 1.8108 | 1.9345 | 1.5519
| 443 | 1.7998 | 1.7998 | 1.9235 | 1.5426
| 444 | 1.7889 | 1.7889 | 1.9126 | 1.5334
| 445 | 1.7782 | 1.7782 | 1.9018 | 1.5243
| 446 | 1.7676 | 1.7676 | 1.8912 | 1.5153
| 447 | 1.7571 | 1.7571 | 1.8808 | 1.5065
| 448 | 1.7467 | 1.7467 | 1.8704 | 1.4977
| 449 | 1.7365 | 1.7365 | 1.8602 | 1.4891
| 450 | 1.7264 | 1.7264 | 1.8502 | 1.4806
| 451 | 1.7164 | 1.7164 | 1.8402 | 1.4722
| 452 | 1.7066 | 1.7066 | 1.8305 | 1.464
| 453 | 1.6968 | 1.6968 | 1.8208 | 1.4558
| 454 | 1.6872 | 1.6872 | 1.8113 | 1.4478
| 455 | 1.6777 | 1.6777 | 1.8019 | 1.4398
| 456 | 1.6684 | 1.6684 | 1.7926 | 1.432
| 457 | 1.6592 | 1.6592 | 1.7835 | 1.4243
| 458 | 1.65 | 1.65 | 1.7745 | 1.4167
| 459 | 1.6411 | 1.6411 | 1.7656 | 1.4092
| 460 | 1.6322 | 1.6322 | 1.7569 | 1.4018
| 461 | 1.6234 | 1.6234 | 1.7483 | 1.3945
| 462 | 1.6148 | 1.6148 | 1.7398 | 1.3874
| 463 | 1.6063 | 1.6063 | 1.7314 | 1.3803
| 464 | 1.5979 | 1.5979 | 1.7232 | 1.3733
| 465 | 1.5896 | 1.5896 | 1.715 | 1.3665
| 466 | 1.5814 | 1.5814 | 1.707 | 1.3597
| 467 | 1.5734 | 1.5734 | 1.6991 | 1.3531
| 468 | 1.5654 | 1.5654 | 1.6914 | 1.3465
| 469 | 1.5576 | 1.5576 | 1.6837 | 1.3401
| 470 | 1.5499 | 1.5499 | 1.6762 | 1.3337
| 471 | 1.5422 | 1.5422 | 1.6688 | 1.3275
| 472 | 1.5347 | 1.5347 | 1.6615 | 1.3213
| 473 | 1.5274 | 1.5274 | 1.6543 | 1.3153
| 474 | 1.5201 | 1.5201 | 1.6472 | 1.3093
| 475 | 1.5129 | 1.5129 | 1.6403 | 1.3035
| 476 | 1.5058 | 1.5058 | 1.6334 | 1.2977
| 477 | 1.4989 | 1.4989 | 1.6267 | 1.292
| 478 | 1.492 | 1.492 | 1.6201 | 1.2864
| 479 | 1.4852 | 1.4852 | 1.6136 | 1.2809
| 480 | 1.4786 | 1.4786 | 1.6072 | 1.2756
| 481 | 1.472 | 1.472 | 1.6009 | 1.2702
| 482 | 1.4656 | 1.4656 | 1.5947 | 1.265
| 483 | 1.4592 | 1.4592 | 1.5886 | 1.2599
| 484 | 1.453 | 1.453 | 1.5826 | 1.2549
| 485 | 1.4468 | 1.4468 | 1.5767 | 1.2499
| 486 | 1.4408 | 1.4408 | 1.5709 | 1.2451
| 487 | 1.4348 | 1.4348 | 1.5653 | 1.2403
| 488 | 1.4289 | 1.4289 | 1.5597 | 1.2356
| 489 | 1.4232 | 1.4232 | 1.5542 | 1.231
| 490 | 1.4175 | 1.4175 | 1.5488 | 1.2265
| 491 | 1.4119 | 1.4119 | 1.5436 | 1.222
| 492 | 1.4064 | 1.4064 | 1.5384 | 1.2177
| 493 | 1.4011 | 1.4011 | 1.5333 | 1.2134
| 494 | 1.3958 | 1.3958 | 1.5283 | 1.2092
| 495 | 1.3905 | 1.3905 | 1.5234 | 1.2051
| 496 | 1.3854 | 1.3854 | 1.5186 | 1.2011
| 497 | 1.3804 | 1.3804 | 1.5139 | 1.1971
| 498 | 1.3755 | 1.3755 | 1.5093 | 1.1932
| 499 | 1.3706 | 1.3706 | 1.5048 | 1.1894
| 500 | 1.3658 | 1.3658 | 1.5003 | 1.1857
| 501 | 1.3612 | 1.3612 | 1.496 | 1.1821
| 502 | 1.3566 | 1.3566 | 1.4917 | 1.1785
| 503 | 1.3521 | 1.3521 | 1.4876 | 1.175
| 504 | 1.3476 | 1.3476 | 1.4835 | 1.1716
| 505 | 1.3433 | 1.3433 | 1.4795 | 1.1682
| 506 | 1.339 | 1.339 | 1.4756 | 1.1649
| 507 | 1.3349 | 1.3349 | 1.4718 | 1.1617
| 508 | 1.3308 | 1.3308 | 1.468 | 1.1586
| 509 | 1.3267 | 1.3267 | 1.4644 | 1.1555
| 510 | 1.3228 | 1.3228 | 1.4608 | 1.1525
| 511 | 1.319 | 1.319 | 1.4573 | 1.1496
| 512 | 1.3152 | 1.3152 | 1.4539 | 1.1468
| 513 | 1.3115 | 1.3115 | 1.4505 | 1.144
| 514 | 1.3079 | 1.3079 | 1.4473 | 1.1413
| 515 | 1.3043 | 1.3043 | 1.4441 | 1.1386
| 516 | 1.3008 | 1.3008 | 1.441 | 1.136
| 517 | 1.2974 | 1.2974 | 1.438 | 1.1335
| 518 | 1.2941 | 1.2941 | 1.4351 | 1.131
| 519 | 1.2909 | 1.2909 | 1.4322 | 1.1286
| 520 | 1.2877 | 1.2877 | 1.4294 | 1.1263
| 521 | 1.2846 | 1.2846 | 1.4267 | 1.124
| 522 | 1.2815 | 1.2815 | 1.424 | 1.1218
| 523 | 1.2786 | 1.2786 | 1.4215 | 1.1197
| 524 | 1.2757 | 1.2757 | 1.419 | 1.1176
| 525 | 1.2729 | 1.2729 | 1.4165 | 1.1156
| 526 | 1.2701 | 1.2701 | 1.4142 | 1.1136
| 527 | 1.2674 | 1.2674 | 1.4119 | 1.1117
| 528 | 1.2648 | 1.2648 | 1.4096 | 1.1098
| 529 | 1.2622 | 1.2622 | 1.4075 | 1.1081
| 530 | 1.2597 | 1.2597 | 1.4054 | 1.1063
| 531 | 1.2573 | 1.2573 | 1.4034 | 1.1046
| 532 | 1.255 | 1.255 | 1.4014 | 1.103
| 533 | 1.2527 | 1.2527 | 1.3995 | 1.1015
| 534 | 1.2504 | 1.2504 | 1.3977 | 1.0999
| 535 | 1.2483 | 1.2483 | 1.396 | 1.0985
| 536 | 1.2462 | 1.2462 | 1.3943 | 1.0971
| 537 | 1.2452 | 1.2452 | 1.3938 | 1.0967
| 538 | 1.2445 | 1.2445 | 1.3937 | 1.0966
| 539 | 1.2439 | 1.2439 | 1.3936 | 1.0965
| 540 | 1.2434 | 1.2434 | 1.3936 | 1.0965
| 541 | 1.2429 | 1.2429 | 1.3936 | 1.0966
| 542 | 1.2424 | 1.2424 | 1.3937 | 1.0966
| 543 | 1.2421 | 1.2421 | 1.3938 | 1.0968
| 544 | 1.2417 | 1.2417 | 1.394 | 1.0969
| 545 | 1.2415 | 1.2415 | 1.3943 | 1.0971
| 546 | 1.2412 | 1.2412 | 1.3946 | 1.0974
| 547 | 1.2411 | 1.2411 | 1.395 | 1.0977
| 548 | 1.2409 | 1.2409 | 1.3954 | 1.0981
| 549 | 1.2409 | 1.2409 | 1.3958 | 1.0985
| 550 | 1.2409 | 1.2409 | 1.3963 | 1.0989
| 551 | 1.2409 | 1.2409 | 1.3969 | 1.0994
| 552 | 1.241 | 1.241 | 1.3975 | 1.0999
| 553 | 1.2411 | 1.2411 | 1.3981 | 1.1004
| 554 | 1.2413 | 1.2413 | 1.3989 | 1.101
| 555 | 1.2415 | 1.2415 | 1.3996 | 1.1017
| 556 | 1.2418 | 1.2418 | 1.4004 | 1.1024
| 557 | 1.2421 | 1.2421 | 1.4012 | 1.1031
| 558 | 1.2424 | 1.2424 | 1.4021 | 1.1038
| 559 | 1.2428 | 1.2428 | 1.4031 | 1.1046
| 560 | 1.2433 | 1.2433 | 1.404 | 1.1054
| 561 | 1.2438 | 1.2438 | 1.4051 | 1.1063
| 562 | 1.2443 | 1.2443 | 1.4061 | 1.1072
| 563 | 1.2449 | 1.2449 | 1.4072 | 1.1082
| 564 | 1.2455 | 1.2455 | 1.4084 | 1.1091
| 565 | 1.2462 | 1.2462 | 1.4096 | 1.1101
| 566 | 1.2469 | 1.2469 | 1.4108 | 1.1112
| 567 | 1.2476 | 1.2476 | 1.4121 | 1.1123
| 568 | 1.2484 | 1.2484 | 1.4134 | 1.1134
| 569 | 1.2492 | 1.2492 | 1.4147 | 1.1145
| 570 | 1.2501 | 1.2501 | 1.4161 | 1.1157
| 571 | 1.251 | 1.251 | 1.4175 | 1.1169
| 572 | 1.252 | 1.252 | 1.419 | 1.1182
| 573 | 1.2529 | 1.2529 | 1.4205 | 1.1194
| 574 | 1.254 | 1.254 | 1.4221 | 1.1207
| 575 | 1.255 | 1.255 | 1.4236 | 1.1221
| 576 | 1.2561 | 1.2561 | 1.4252 | 1.1234
| 577 | 1.2572 | 1.2572 | 1.4269 | 1.1248
| 578 | 1.2584 | 1.2584 | 1.4286 | 1.1263
| 579 | 1.2596 | 1.2596 | 1.4303 | 1.1277
| 580 | 1.2608 | 1.2608 | 1.432 | 1.1292
| 581 | 1.2621 | 1.2621 | 1.4338 | 1.1307
| 582 | 1.2634 | 1.2634 | 1.4356 | 1.1323
| 583 | 1.2647 | 1.2647 | 1.4375 | 1.1338
| 584 | 1.2661 | 1.2661 | 1.4394 | 1.1354
| 585 | 1.2675 | 1.2675 | 1.4413 | 1.137
| 586 | 1.2689 | 1.2689 | 1.4432 | 1.1387
| 587 | 1.2704 | 1.2704 | 1.4452 | 1.1404
| 588 | 1.2719 | 1.2719 | 1.4472 | 1.1421
| 589 | 1.2734 | 1.2734 | 1.4493 | 1.1438
| 590 | 1.275 | 1.275 | 1.4513 | 1.1456
| 591 | 1.2766 | 1.2766 | 1.4534 | 1.1473
| 592 | 1.2782 | 1.2782 | 1.4556 | 1.1491
| 593 | 1.2798 | 1.2798 | 1.4577 | 1.151
| 594 | 1.2815 | 1.2815 | 1.4599 | 1.1528
| 595 | 1.2832 | 1.2832 | 1.4621 | 1.1547
| 596 | 1.2849 | 1.2849 | 1.4643 | 1.1566
| 597 | 1.2867 | 1.2867 | 1.4666 | 1.1585
| 598 | 1.2885 | 1.2885 | 1.4689 | 1.1604
| 599 | 1.2903 | 1.2903 | 1.4712 | 1.1624
| 600 | 1.2921 | 1.2921 | 1.4736 | 1.1644
| 601 | 1.294 | 1.294 | 1.4759 | 1.1664
| 602 | 1.2959 | 1.2959 | 1.4783 | 1.1684
| 603 | 1.2978 | 1.2978 | 1.4807 | 1.1705
| 604 | 1.2997 | 1.2997 | 1.4832 | 1.1725
| 605 | 1.3017 | 1.3017 | 1.4857 | 1.1746
| 606 | 1.3037 | 1.3037 | 1.4881 | 1.1767
| 607 | 1.3057 | 1.3057 | 1.4907 | 1.1789
| 608 | 1.3078 | 1.3078 | 1.4932 | 1.181
| 609 | 1.3098 | 1.3098 | 1.4958 | 1.1832
| 610 | 1.3119 | 1.3119 | 1.4983 | 1.1854
| 611 | 1.314 | 1.314 | 1.5009 | 1.1876
| 612 | 1.3161 | 1.3161 | 1.5036 | 1.1898
| 613 | 1.3183 | 1.3183 | 1.5062 | 1.192
| 614 | 1.3205 | 1.3205 | 1.5089 | 1.1943
| 615 | 1.3227 | 1.3227 | 1.5116 | 1.1966
| 616 | 1.3249 | 1.3249 | 1.5143 | 1.1989
| 617 | 1.3271 | 1.3271 | 1.517 | 1.2012
| 618 | 1.3294 | 1.3294 | 1.5197 | 1.2035
| 619 | 1.3317 | 1.3317 | 1.5225 | 1.2058
| 620 | 1.334 | 1.334 | 1.5253 | 1.2082
| 621 | 1.3363 | 1.3363 | 1.5281 | 1.2106
| 622 | 1.3386 | 1.3386 | 1.5309 | 1.213
| 623 | 1.341 | 1.341 | 1.5338 | 1.2154
| 624 | 1.3434 | 1.3434 | 1.5366 | 1.2178
| 625 | 1.3458 | 1.3458 | 1.5395 | 1.2202
| 626 | 1.3482 | 1.3482 | 1.5424 | 1.2227
| 627 | 1.3506 | 1.3506 | 1.5453 | 1.2251
| 628 | 1.3531 | 1.3531 | 1.5482 | 1.2276
| 629 | 1.3556 | 1.3556 | 1.5512 | 1.2301
| 630 | 1.358 | 1.358 | 1.5541 | 1.2326
| 631 | 1.3605 | 1.3605 | 1.5571 | 1.2351
| 632 | 1.3631 | 1.3631 | 1.5601 | 1.2377
| 633 | 1.3656 | 1.3656 | 1.5631 | 1.2402
| 634 | 1.3682 | 1.3682 | 1.5661 | 1.2428
| 635 | 1.3707 | 1.3707 | 1.5692 | 1.2453
| 636 | 1.3733 | 1.3733 | 1.5722 | 1.2479
| 637 | 1.3759 | 1.3759 | 1.5753 | 1.2505
| 638 | 1.3785 | 1.3785 | 1.5784 | 1.2531
| 639 | 1.3812 | 1.3812 | 1.5815 | 1.2558
| 640 | 1.3838 | 1.3838 | 1.5846 | 1.2584
| 641 | 1.3865 | 1.3865 | 1.5877 | 1.261
| 642 | 1.3891 | 1.3891 | 1.5908 | 1.2637
| 643 | 1.3918 | 1.3918 | 1.594 | 1.2663
| 644 | 1.3945 | 1.3945 | 1.5971 | 1.269
| 645 | 1.3972 | 1.3972 | 1.6003 | 1.2717
| 646 | 1.4 | 1.4 | 1.6035 | 1.2744
| 647 | 1.4027 | 1.4027 | 1.6067 | 1.2771
| 648 | 1.4055 | 1.4055 | 1.6099 | 1.2798
| 649 | 1.4082 | 1.4082 | 1.6131 | 1.2826
| 650 | 1.411 | 1.411 | 1.6163 | 1.2853
| 651 | 1.4138 | 1.4138 | 1.6196 | 1.288
| 652 | 1.4166 | 1.4166 | 1.6228 | 1.2908
| 653 | 1.4194 | 1.4194 | 1.6261 | 1.2935
| 654 | 1.4223 | 1.4223 | 1.6294 | 1.2963
| 655 | 1.4251 | 1.4251 | 1.6327 | 1.2991
| 656 | 1.428 | 1.428 | 1.636 | 1.3019
| 657 | 1.4308 | 1.4308 | 1.6393 | 1.3047
| 658 | 1.4337 | 1.4337 | 1.6426 | 1.3075
| 659 | 1.4366 | 1.4366 | 1.6459 | 1.3103
| 660 | 1.4395 | 1.4395 | 1.6492 | 1.3131
| 661 | 1.4424 | 1.4424 | 1.6526 | 1.316
| 662 | 1.4453 | 1.4453 | 1.6559 | 1.3188
| 663 | 1.4482 | 1.4482 | 1.6593 | 1.3216
| 664 | 1.4512 | 1.4512 | 1.6626 | 1.3245
| 665 | 1.4541 | 1.4541 | 1.666 | 1.3274
| 666 | 1.457 | 1.457 | 1.6694 | 1.3302
| 667 | 1.46 | 1.46 | 1.6728 | 1.3331
| 668 | 1.463 | 1.463 | 1.6762 | 1.336
| 669 | 1.466 | 1.466 | 1.6796 | 1.3389
| 670 | 1.469 | 1.469 | 1.683 | 1.3418
| 671 | 1.4719 | 1.4719 | 1.6864 | 1.3446
| 672 | 1.475 | 1.475 | 1.6899 | 1.3476
| 673 | 1.478 | 1.478 | 1.6933 | 1.3505
| 674 | 1.481 | 1.481 | 1.6968 | 1.3534
| 675 | 1.484 | 1.484 | 1.7002 | 1.3563
| 676 | 1.4871 | 1.4871 | 1.7037 | 1.3592
| 677 | 1.4901 | 1.4901 | 1.7071 | 1.3622
| 678 | 1.4932 | 1.4932 | 1.7106 | 1.3651
| 679 | 1.4962 | 1.4962 | 1.7141 | 1.368
| 680 | 1.4993 | 1.4993 | 1.7176 | 1.371
| 681 | 1.5024 | 1.5024 | 1.721 | 1.3739
| 682 | 1.5054 | 1.5054 | 1.7245 | 1.3769
| 683 | 1.5085 | 1.5085 | 1.728 | 1.3799
| 684 | 1.5116 | 1.5116 | 1.7315 | 1.3828
| 685 | 1.5147 | 1.5147 | 1.735 | 1.3858
| 686 | 1.5178 | 1.5178 | 1.7386 | 1.3888
| 687 | 1.5209 | 1.5209 | 1.7421 | 1.3917
| 688 | 1.524 | 1.524 | 1.7456 | 1.3947
| 689 | 1.5272 | 1.5272 | 1.7491 | 1.3977
| 690 | 1.5303 | 1.5303 | 1.7527 | 1.4007
| 691 | 1.5334 | 1.5334 | 1.7562 | 1.4037
| 692 | 1.5366 | 1.5366 | 1.7597 | 1.4067
| 693 | 1.5397 | 1.5397 | 1.7633 | 1.4097
| 694 | 1.5429 | 1.5429 | 1.7668 | 1.4127
| 695 | 1.546 | 1.546 | 1.7704 | 1.4157
| 696 | 1.5492 | 1.5492 | 1.7739 | 1.4187
| 697 | 1.5523 | 1.5523 | 1.7775 | 1.4217
| 698 | 1.5555 | 1.5555 | 1.781 | 1.4247
| 699 | 1.5587 | 1.5587 | 1.7846 | 1.4278
| 700 | 1.5618 | 1.5618 | 1.7882 | 1.4308