## NC1
| Wavelength | R% AOI=45° s-Pol. (%) | R% AOI=45° p-Pol. (%)
| 350 | 56.8394 | 28.9121
| 351 | 55.8264 | 28.2382
| 352 | 54.7889 | 27.563
https://www.newport.com/ | 353 | 53.7275 | 26.8872
| 354 | 52.6428 | 26.2117
Raw Data | 355 | 51.5238 | 25.5287
Reflectance Data for UV-Enhanced Aluminum Coating | 356 | 50.3602 | 24.8319
| 357 | 49.1747 | 24.1376
Coating Code: NC.1 | 358 | 47.9686 | 23.4467
| 359 | 46.7432 | 22.7598
DISCLAIMER: | 360 | 45.4999 | 22.0777
The data contained herewithin are typical measured data. Lot to lot variations are expected. Contact Newport Technical Support at (877)835-9620 Mon.-Fri.5am - 5pm PST or online at https://www.newport.com/contact-us with questions or for more information. This data may be used but Newport must be cited as the source. | 361 | 44.2402 | 21.4011
| 362 | 42.9659 | 20.7307
| 363 | 41.6787 | 20.0671
| 364 | 40.3807 | 19.4111
| 365 | 39.0737 | 18.7631
| 366 | 37.7601 | 18.1239
| 367 | 36.4522 | 17.4944
| 368 | 35.142 | 16.8747
| 369 | 33.8319 | 16.2653
| 370 | 32.5242 | 15.6667
| 371 | 31.2221 | 15.0798
| 372 | 29.9274 | 14.5045
Measurement Details: | 373 | 28.6324 | 13.9361
The data was collected at 45° AOI. | 374 | 27.3386 | 13.3747
| 375 | 26.0598 | 12.8264
| 376 | 24.7986 | 12.2915
| 377 | 23.5574 | 11.7702
| 378 | 22.3385 | 11.2626
| 379 | 21.144 | 10.769
| 380 | 19.9761 | 10.2895
| 381 | 18.8368 | 9.8242
| 382 | 17.7278 | 9.3731
| 383 | 16.6509 | 8.9362
| 384 | 15.6074 | 8.5135
| 385 | 14.5987 | 8.1049
| 386 | 13.626 | 7.7105
| 387 | 12.6901 | 7.33
| 388 | 11.7918 | 6.9634
| 389 | 10.9318 | 6.6105
| 390 | 10.1102 | 6.2712
| 391 | 9.328 | 5.9453
| 392 | 8.5844 | 5.6326
| 393 | 7.8795 | 5.3327
| 394 | 7.211 | 5.0452
| 395 | 6.6032 | 4.7817
| 396 | 6.0303 | 4.5294
| 397 | 5.4917 | 4.2879
| 398 | 4.9866 | 4.0571
| 399 | 4.5142 | 3.8365
| 400 | 4.0736 | 3.626
| 401 | 3.6637 | 3.4253
| 402 | 3.2836 | 3.234
| 403 | 2.9321 | 3.052
| 404 | 2.6081 | 2.8788
| 405 | 2.3105 | 2.7142
| 406 | 2.0381 | 2.5579
| 407 | 1.7897 | 2.4096
| 408 | 1.5641 | 2.2691
| 409 | 1.3601 | 2.1359
| 410 | 1.1766 | 2.01
| 411 | 1.0124 | 1.8909
| 412 | 0.8662 | 1.7785
| 413 | 0.737 | 1.6723
| 414 | 0.6237 | 1.5722
| 415 | 0.5251 | 1.4779
| 416 | 0.4404 | 1.389
| 417 | 0.3683 | 1.3055
| 418 | 0.3081 | 1.227
| 419 | 0.2594 | 1.1551
| 420 | 0.2214 | 1.0916
| 421 | 0.1913 | 1.0318
| 422 | 0.1686 | 0.9757
| 423 | 0.1525 | 0.9229
| 424 | 0.1424 | 0.8734
| 425 | 0.1379 | 0.827
| 426 | 0.1383 | 0.7835
| 427 | 0.1431 | 0.7427
| 428 | 0.1519 | 0.7046
| 429 | 0.1641 | 0.669
| 430 | 0.1799 | 0.6358
| 431 | 0.1983 | 0.6049
| 432 | 0.219 | 0.576
| 433 | 0.2417 | 0.5492
| 434 | 0.2659 | 0.5242
| 435 | 0.2916 | 0.501
| 436 | 0.3182 | 0.4795
| 437 | 0.3457 | 0.4596
| 438 | 0.3738 | 0.4411
| 439 | 0.4022 | 0.4241
| 440 | 0.4308 | 0.4083
| 441 | 0.4593 | 0.3937
| 442 | 0.4877 | 0.3803
| 443 | 0.5158 | 0.368
| 444 | 0.5434 | 0.3566
| 445 | 0.5705 | 0.3462
| 446 | 0.5969 | 0.3366
| 447 | 0.6226 | 0.3278
| 448 | 0.6474 | 0.3198
| 449 | 0.6708 | 0.3126
| 450 | 0.6916 | 0.3066
| 451 | 0.7114 | 0.301
| 452 | 0.7303 | 0.296
| 453 | 0.7481 | 0.2914
| 454 | 0.765 | 0.2872
| 455 | 0.7808 | 0.2834
| 456 | 0.7956 | 0.2799
| 457 | 0.8094 | 0.2768
| 458 | 0.8222 | 0.2739
| 459 | 0.834 | 0.2713
| 460 | 0.8447 | 0.2689
| 461 | 0.8545 | 0.2668
| 462 | 0.8633 | 0.2648
| 463 | 0.8712 | 0.2631
| 464 | 0.8782 | 0.2614
| 465 | 0.8843 | 0.26
| 466 | 0.8896 | 0.2586
| 467 | 0.8941 | 0.2573
| 468 | 0.8977 | 0.2561
| 469 | 0.9006 | 0.255
| 470 | 0.9027 | 0.2541
| 471 | 0.9042 | 0.2531
| 472 | 0.905 | 0.2523
| 473 | 0.9051 | 0.2514
| 474 | 0.9047 | 0.2506
| 475 | 0.9038 | 0.2498
| 476 | 0.9024 | 0.249
| 477 | 0.9005 | 0.2482
| 478 | 0.8982 | 0.2474
| 479 | 0.8955 | 0.2466
| 480 | 0.8925 | 0.2458
| 481 | 0.8891 | 0.2449
| 482 | 0.8855 | 0.2441
| 483 | 0.8816 | 0.2432
| 484 | 0.8775 | 0.2423
| 485 | 0.8727 | 0.2415
| 486 | 0.8677 | 0.2407
| 487 | 0.8626 | 0.2399
| 488 | 0.8574 | 0.239
| 489 | 0.8522 | 0.2381
| 490 | 0.847 | 0.2371
| 491 | 0.8418 | 0.2361
| 492 | 0.8367 | 0.2351
| 493 | 0.8316 | 0.234
| 494 | 0.8267 | 0.2329
| 495 | 0.8218 | 0.2318
| 496 | 0.8171 | 0.2306
| 497 | 0.8125 | 0.2294
| 498 | 0.8081 | 0.2281
| 499 | 0.8038 | 0.2268
| 500 | 0.7998 | 0.2255
| 501 | 0.7959 | 0.2241
| 502 | 0.7923 | 0.2227
| 503 | 0.789 | 0.2213
| 504 | 0.7858 | 0.2198
| 505 | 0.7829 | 0.2183
| 506 | 0.7803 | 0.2168
| 507 | 0.778 | 0.2152
| 508 | 0.7759 | 0.2137
| 509 | 0.7741 | 0.2121
| 510 | 0.7727 | 0.2105
| 511 | 0.7715 | 0.2088
| 512 | 0.7706 | 0.2071
| 513 | 0.77 | 0.2055
| 514 | 0.7698 | 0.2037
| 515 | 0.7698 | 0.202
| 516 | 0.7701 | 0.2003
| 517 | 0.7707 | 0.1986
| 518 | 0.7716 | 0.1968
| 519 | 0.7727 | 0.195
| 520 | 0.7742 | 0.1933
| 521 | 0.7759 | 0.1915
| 522 | 0.7779 | 0.1897
| 523 | 0.7802 | 0.1879
| 524 | 0.7827 | 0.1862
| 525 | 0.7855 | 0.1844
| 526 | 0.7885 | 0.1826
| 527 | 0.7917 | 0.1808
| 528 | 0.7952 | 0.1791
| 529 | 0.7982 | 0.1775
| 530 | 0.8015 | 0.176
| 531 | 0.805 | 0.1744
| 532 | 0.8087 | 0.1729
| 533 | 0.8126 | 0.1714
| 534 | 0.8167 | 0.1699
| 535 | 0.8209 | 0.1683
| 536 | 0.8253 | 0.1669
| 537 | 0.8299 | 0.1654
| 538 | 0.8346 | 0.1639
| 539 | 0.8395 | 0.1624
| 540 | 0.8444 | 0.161
| 541 | 0.8495 | 0.1596
| 542 | 0.8547 | 0.1582
| 543 | 0.86 | 0.1568
| 544 | 0.8654 | 0.1554
| 545 | 0.8708 | 0.1541
| 546 | 0.8763 | 0.1528
| 547 | 0.8818 | 0.1515
| 548 | 0.8874 | 0.1502
| 549 | 0.893 | 0.1489
| 550 | 0.8986 | 0.1477
| 551 | 0.9042 | 0.1465
| 552 | 0.9098 | 0.1454
| 553 | 0.9154 | 0.1442
| 554 | 0.921 | 0.1431
| 555 | 0.9265 | 0.142
| 556 | 0.932 | 0.141
| 557 | 0.9374 | 0.14
| 558 | 0.9428 | 0.139
| 559 | 0.9481 | 0.138
| 560 | 0.9533 | 0.1371
| 561 | 0.9584 | 0.1363
| 562 | 0.9634 | 0.1354
| 563 | 0.9684 | 0.1346
| 564 | 0.9731 | 0.1338
| 565 | 0.9778 | 0.1331
| 566 | 0.9823 | 0.1324
| 567 | 0.9867 | 0.1318
| 568 | 0.991 | 0.1312
| 569 | 0.9951 | 0.1306
| 570 | 0.999 | 0.1301
| 571 | 1.0028 | 0.1296
| 572 | 1.0063 | 0.1292
| 573 | 1.0097 | 0.1288
| 574 | 1.013 | 0.1285
| 575 | 1.016 | 0.1282
| 576 | 1.0188 | 0.1279
| 577 | 1.0214 | 0.1278
| 578 | 1.0239 | 0.1276
| 579 | 1.0261 | 0.1275
| 580 | 1.0281 | 0.1275
| 581 | 1.0299 | 0.1275
| 582 | 1.0314 | 0.1276
| 583 | 1.0326 | 0.1278
| 584 | 1.0336 | 0.128
| 585 | 1.0344 | 0.1283
| 586 | 1.035 | 0.1287
| 587 | 1.0354 | 0.129
| 588 | 1.0356 | 0.1295
| 589 | 1.0356 | 0.13
| 590 | 1.0354 | 0.1305
| 591 | 1.0349 | 0.1311
| 592 | 1.0343 | 0.1318
| 593 | 1.0334 | 0.1325
| 594 | 1.0323 | 0.1332
| 595 | 1.0309 | 0.134
| 596 | 1.0294 | 0.1349
| 597 | 1.0276 | 0.1358
| 598 | 1.0256 | 0.1368
| 599 | 1.0235 | 0.1379
| 600 | 1.021 | 0.139
| 601 | 1.0184 | 0.1401
| 602 | 1.0156 | 0.1413
| 603 | 1.0126 | 0.1426
| 604 | 1.0093 | 0.144
| 605 | 1.0058 | 0.1454
| 606 | 1.0022 | 0.1468
| 607 | 0.9983 | 0.1484
| 608 | 0.9942 | 0.15
| 609 | 0.99 | 0.1516
| 610 | 0.9855 | 0.1534
| 611 | 0.9808 | 0.1552
| 612 | 0.976 | 0.157
| 613 | 0.9709 | 0.159
| 614 | 0.9657 | 0.161
| 615 | 0.9602 | 0.163
| 616 | 0.9546 | 0.1652
| 617 | 0.9489 | 0.1674
| 618 | 0.9429 | 0.1697
| 619 | 0.9368 | 0.172
| 620 | 0.9306 | 0.1745
| 621 | 0.9242 | 0.177
| 622 | 0.9176 | 0.1795
| 623 | 0.9109 | 0.1822
| 624 | 0.904 | 0.1849
| 625 | 0.8971 | 0.1877
| 626 | 0.8899 | 0.1906
| 627 | 0.8827 | 0.1935
| 628 | 0.8753 | 0.1966
| 629 | 0.8679 | 0.1997
| 630 | 0.8603 | 0.2028
| 631 | 0.8525 | 0.2061
| 632 | 0.8447 | 0.2094
| 633 | 0.8368 | 0.2129
| 634 | 0.8288 | 0.2164
| 635 | 0.8207 | 0.22
| 636 | 0.8126 | 0.2236
| 637 | 0.8044 | 0.2274
| 638 | 0.7961 | 0.2312
| 639 | 0.7877 | 0.2351
| 640 | 0.7794 | 0.2391
| 641 | 0.7709 | 0.2432
| 642 | 0.7625 | 0.2474
| 643 | 0.7539 | 0.2516
| 644 | 0.7454 | 0.2559
| 645 | 0.7369 | 0.2603
| 646 | 0.7283 | 0.2648
| 647 | 0.7197 | 0.2694
| 648 | 0.7112 | 0.2741
| 649 | 0.7026 | 0.2789
| 650 | 0.6942 | 0.2837
| 651 | 0.6857 | 0.2886
| 652 | 0.6773 | 0.2936
| 653 | 0.669 | 0.2987
| 654 | 0.6606 | 0.3039
| 655 | 0.6523 | 0.3092
| 656 | 0.6441 | 0.3146
| 657 | 0.636 | 0.32
| 658 | 0.6279 | 0.3255
| 659 | 0.6198 | 0.3312
| 660 | 0.6119 | 0.3369
| 661 | 0.604 | 0.3427
| 662 | 0.5963 | 0.3486
| 663 | 0.5886 | 0.3546
| 664 | 0.581 | 0.3606
| 665 | 0.5736 | 0.3668
| 666 | 0.5663 | 0.3731
| 667 | 0.5591 | 0.3794
| 668 | 0.552 | 0.3859
| 669 | 0.5451 | 0.3924
| 670 | 0.5383 | 0.399
| 671 | 0.5317 | 0.4057
| 672 | 0.5252 | 0.4125
| 673 | 0.5189 | 0.4194
| 674 | 0.5128 | 0.4263
| 675 | 0.5069 | 0.4334
| 676 | 0.5011 | 0.4406
| 677 | 0.4955 | 0.4478
| 678 | 0.4901 | 0.4551
| 679 | 0.485 | 0.4626
| 680 | 0.48 | 0.4701
| 681 | 0.4752 | 0.4777
| 682 | 0.4707 | 0.4854
| 683 | 0.4663 | 0.4932
| 684 | 0.4622 | 0.5011
| 685 | 0.4583 | 0.509
| 686 | 0.4547 | 0.5171
| 687 | 0.4513 | 0.5253
| 688 | 0.4482 | 0.5335
| 689 | 0.4453 | 0.5419
| 690 | 0.4427 | 0.5503
| 691 | 0.4403 | 0.5588
| 692 | 0.4382 | 0.5675
| 693 | 0.4364 | 0.5762
| 694 | 0.4349 | 0.585
| 695 | 0.4336 | 0.5939
| 696 | 0.4327 | 0.6028
| 697 | 0.432 | 0.6119
| 698 | 0.4317 | 0.6211
| 699 | 0.4316 | 0.6303
| 700 | 0.4319 | 0.6397
| 701 | 0.4325 | 0.6491
| 702 | 0.4333 | 0.6586
| 703 | 0.4346 | 0.6682
| 704 | 0.4361 | 0.6779
| 705 | 0.438 | 0.6877
| 706 | 0.4402 | 0.6976
| 707 | 0.4427 | 0.7076
| 708 | 0.4456 | 0.7176
| 709 | 0.4488 | 0.7278
| 710 | 0.4524 | 0.738
| 711 | 0.4564 | 0.7483
| 712 | 0.4607 | 0.7587
| 713 | 0.4653 | 0.7692
| 714 | 0.4704 | 0.7798
| 715 | 0.4758 | 0.7904
| 716 | 0.4816 | 0.8012
| 717 | 0.4877 | 0.812
| 718 | 0.4942 | 0.8229
| 719 | 0.5011 | 0.8339
| 720 | 0.5084 | 0.845
| 721 | 0.5161 | 0.8562
| 722 | 0.5242 | 0.8674
| 723 | 0.5327 | 0.8788
| 724 | 0.5415 | 0.8902
| 725 | 0.5508 | 0.9017
| 726 | 0.5604 | 0.9133
| 727 | 0.5705 | 0.9249
| 728 | 0.5809 | 0.9367
| 729 | 0.5918 | 0.9485
| 730 | 0.6031 | 0.9604
| 731 | 0.6148 | 0.9724
| 732 | 0.6269 | 0.9844
| 733 | 0.6394 | 0.9966
| 734 | 0.6524 | 1.0088
| 735 | 0.6657 | 1.0211
| 736 | 0.6795 | 1.0335
| 737 | 0.6937 | 1.0459
| 738 | 0.7083 | 1.0584
| 739 | 0.7233 | 1.071
| 740 | 0.7387 | 1.0837
| 741 | 0.7546 | 1.0965
| 742 | 0.7709 | 1.1093
| 743 | 0.7876 | 1.1222
| 744 | 0.8047 | 1.1352
| 745 | 0.8223 | 1.1482
| 746 | 0.8402 | 1.1614
| 747 | 0.8587 | 1.1745
| 748 | 0.8775 | 1.1878
| 749 | 0.8968 | 1.2011
| 750 | 0.9165 | 1.2145
| 751 | 0.9366 | 1.228
| 752 | 0.9572 | 1.2416
| 753 | 0.9782 | 1.2552
| 754 | 0.9996 | 1.2689
| 755 | 1.0215 | 1.2826
| 756 | 1.0438 | 1.2964
| 757 | 1.0665 | 1.3103
| 758 | 1.0896 | 1.3242
| 759 | 1.1132 | 1.3383
| 760 | 1.1372 | 1.3523
| 761 | 1.1617 | 1.3665
| 762 | 1.1866 | 1.3807
| 763 | 1.2119 | 1.3949
| 764 | 1.2376 | 1.4093
| 765 | 1.2637 | 1.4236
| 766 | 1.2903 | 1.4381
| 767 | 1.3173 | 1.4526
| 768 | 1.3447 | 1.4672
| 769 | 1.3726 | 1.4818
| 770 | 1.4009 | 1.4965
| 771 | 1.4296 | 1.5112
| 772 | 1.4587 | 1.526
| 773 | 1.4882 | 1.5408
| 774 | 1.5182 | 1.5558
| 775 | 1.5486 | 1.5707
| 776 | 1.5794 | 1.5857
| 777 | 1.6105 | 1.6008
| 778 | 1.6421 | 1.6159
| 779 | 1.6742 | 1.6311
| 780 | 1.7066 | 1.6463
| 781 | 1.7394 | 1.6616
| 782 | 1.7726 | 1.6769
| 783 | 1.8063 | 1.6922
| 784 | 1.8403 | 1.7077
| 785 | 1.8747 | 1.7231
| 786 | 1.9096 | 1.7386
| 787 | 1.9448 | 1.7542
| 788 | 1.9804 | 1.7698
| 789 | 2.0164 | 1.7854
| 790 | 2.0529 | 1.8011
| 791 | 2.0897 | 1.8169
| 792 | 2.1268 | 1.8326
| 793 | 2.1644 | 1.8485
| 794 | 2.2024 | 1.8643
| 795 | 2.2407 | 1.8802
| 796 | 2.2794 | 1.8962
| 797 | 2.3185 | 1.9122
| 798 | 2.3579 | 1.9282
| 799 | 2.3977 | 1.9443
| 800 | 2.4379 | 1.9604