## R
| Wavelength | R% AOI=40° s-Pol. (%) | R% AOI=40° p-Pol. (%) | R% AOI=45° s-Pol. (%) | R% AOI=45° p-Pol. (%) | R% AOI=50° s-Pol. (%) | R% AOI=50° p-Pol. (%)
| 400 | 90.3205 | 75.354 | 90.9434 | 72.9487 | 90.8501 | 69.7285
| 401 | 90.2365 | 75.3871 | 90.7506 | 72.8241 | 90.5364 | 69.4511
| 402 | 90.1337 | 75.3847 | 90.5378 | 72.6647 | 90.1974 | 69.1363
| 403 | 90.012 | 75.3476 | 90.3045 | 72.4705 | 89.8317 | 68.7838
https://www.newport.com/ | 404 | 89.8711 | 75.2764 | 90.0497 | 72.2418 | 89.4379 | 68.3934
| 405 | 89.7108 | 75.1716 | 89.7726 | 71.9784 | 89.0143 | 67.9646
Raw Data | 406 | 89.5304 | 75.0333 | 89.472 | 71.6803 | 88.5593 | 67.4969
Reflectance Data for UV-Enhanced Aluminum Coating | 407 | 89.3295 | 74.8621 | 89.1469 | 71.3473 | 88.0714 | 66.9899
| 408 | 89.1077 | 74.658 | 88.7961 | 70.9792 | 87.5488 | 66.4429
Coating Code: BS.1 | 409 | 88.8641 | 74.4211 | 88.4185 | 70.5757 | 86.9897 | 65.8553
| 410 | 88.598 | 74.1513 | 88.0126 | 70.1364 | 86.3925 | 65.2266
DISCLAIMER: | 411 | 88.3087 | 73.8487 | 87.5772 | 69.6609 | 85.7555 | 64.5561
The data contained herewithin are typical measured data. Lot to lot variations are expected. Contact Newport Technical Support at (877)835-9620 Mon.-Fri.5am - 5pm PST or online at https://www.newport.com/contact-us with questions or for more information. This data may be used but Newport must be cited as the source. | 412 | 87.9951 | 73.5129 | 87.1107 | 69.1487 | 85.0771 | 63.8431
| 413 | 87.6562 | 73.1437 | 86.6118 | 68.5994 | 84.3558 | 63.087
| 414 | 87.2911 | 72.7409 | 86.0788 | 68.0124 | 83.5904 | 62.2871
| 415 | 86.8985 | 72.304 | 85.5104 | 67.3873 | 82.7798 | 61.4431
| 416 | 86.4773 | 71.8327 | 84.9049 | 66.7234 | 81.9233 | 60.5542
| 417 | 86.0263 | 71.3264 | 84.261 | 66.0203 | 81.0205 | 59.6202
| 418 | 85.5441 | 70.7848 | 83.5773 | 65.2774 | 80.0715 | 58.6407
| 419 | 85.0294 | 70.2073 | 82.8524 | 64.4944 | 79.077 | 57.6157
| 420 | 84.481 | 69.5935 | 82.0853 | 63.6707 | 78.0383 | 56.545
| 421 | 83.8974 | 68.9428 | 81.275 | 62.8062 | 76.9575 | 55.429
| 422 | 83.2774 | 68.2548 | 80.4208 | 61.9005 | 75.8373 | 54.2681
| 423 | 82.6196 | 67.5291 | 79.5224 | 60.9536 | 74.6814 | 53.0629
Measurement Details: | 424 | 81.9229 | 66.7652 | 78.5798 | 59.9655 | 73.4943 | 51.8145
The data was collected at 40°, 45°, and 50° AOI. | 425 | 81.1861 | 65.9628 | 77.5934 | 58.9363 | 72.2817 | 50.5242
| 426 | 80.4082 | 65.1217 | 76.5642 | 57.8666 | 71.0499 | 49.1937
| 427 | 79.5876 | 64.2413 | 75.4931 | 56.7584 | 69.8046 | 47.8303
| 428 | 78.7247 | 63.3225 | 74.3827 | 55.6117 | 68.5548 | 46.432
| 429 | 77.8698 | 62.4216 | 73.2992 | 54.4929 | 67.3793 | 45.0751
| 430 | 76.9766 | 61.4858 | 72.1865 | 53.3405 | 66.2163 | 43.6911
| 431 | 76.0453 | 60.5154 | 71.0484 | 52.1561 | 65.0737 | 42.2834
| 432 | 75.0769 | 59.5109 | 69.8893 | 50.9413 | 63.9594 | 40.8557
| 433 | 74.0722 | 58.4732 | 68.7142 | 49.6982 | 62.8808 | 39.4123
| 434 | 73.0331 | 57.403 | 67.5287 | 48.429 | 61.8452 | 37.9576
| 435 | 71.9614 | 56.3017 | 66.3389 | 47.1365 | 60.859 | 36.4966
| 436 | 70.8597 | 55.1706 | 65.1512 | 45.8235 | 59.9278 | 35.0346
| 437 | 69.7313 | 54.0114 | 63.9726 | 44.4933 | 59.0564 | 33.5773
| 438 | 68.5796 | 52.826 | 62.8099 | 43.1497 | 58.2483 | 32.1306
| 439 | 67.4088 | 51.6166 | 61.6702 | 41.7965 | 57.506 | 30.7008
| 440 | 66.2237 | 50.3857 | 60.5605 | 40.4379 | 56.8309 | 29.2941
| 441 | 65.0294 | 49.1361 | 59.4875 | 39.0785 | 56.2233 | 27.917
| 442 | 63.8317 | 47.8709 | 58.4573 | 37.7232 | 55.6822 | 26.576
| 443 | 62.6363 | 46.5935 | 57.4755 | 36.3768 | 55.2058 | 25.2774
| 444 | 61.4497 | 45.3074 | 56.5472 | 35.0445 | 54.7917 | 24.0276
| 445 | 60.2783 | 44.0165 | 55.6764 | 33.7316 | 54.4363 | 22.8324
| 446 | 59.1286 | 42.7252 | 54.8665 | 32.4437 | 54.1359 | 21.6976
| 447 | 58.0071 | 41.4376 | 54.1195 | 31.1858 | 53.8862 | 20.6283
| 448 | 56.9198 | 40.1582 | 53.4368 | 29.9633 | 53.6824 | 19.6291
| 449 | 55.8726 | 38.8918 | 52.8189 | 28.7813 | 53.5199 | 18.704
| 450 | 54.871 | 37.6429 | 52.2651 | 27.6448 | 53.394 | 17.8564
| 451 | 53.9198 | 36.4164 | 51.7741 | 26.5584 | 53.2998 | 17.0892
| 452 | 53.0231 | 35.2169 | 51.3439 | 25.5263 | 53.2329 | 16.4041
| 453 | 52.1842 | 34.0492 | 50.9718 | 24.5526 | 53.1889 | 15.8024
| 454 | 51.4058 | 32.9177 | 50.6545 | 23.6406 | 53.1636 | 15.2847
| 455 | 50.6896 | 31.8268 | 50.3884 | 22.7933 | 53.1532 | 14.8505
| 456 | 50.0365 | 30.7805 | 50.1697 | 22.0131 | 53.1543 | 14.4989
| 457 | 49.4465 | 29.7825 | 49.9942 | 21.3018 | 53.1637 | 14.2282
| 458 | 48.9191 | 28.8363 | 49.8578 | 20.6608 | 53.1784 | 14.0362
| 459 | 48.4528 | 27.9449 | 49.7563 | 20.0907 | 53.1959 | 13.92
| 460 | 48.0456 | 27.1107 | 49.6856 | 19.5916 | 53.214 | 13.8764
| 461 | 47.6951 | 26.336 | 49.6416 | 19.1631 | 53.2307 | 13.9016
| 462 | 47.3983 | 25.6224 | 49.6206 | 18.8042 | 53.2444 | 13.9915
| 463 | 47.1518 | 24.9709 | 49.619 | 18.5134 | 53.2537 | 14.142
| 464 | 46.9521 | 24.3822 | 49.6334 | 18.2889 | 53.2573 | 14.3485
| 465 | 46.7955 | 23.8566 | 49.6607 | 18.1283 | 53.2544 | 14.6063
| 466 | 46.6913 | 23.4135 | 49.7039 | 18.0355 | 53.2498 | 14.9051
| 467 | 46.6195 | 23.028 | 49.7536 | 17.9973 | 53.2377 | 15.244
| 468 | 46.5767 | 22.699 | 49.8078 | 18.0111 | 53.2178 | 15.6189
| 469 | 46.5595 | 22.4254 | 49.8647 | 18.0739 | 53.1901 | 16.0258
| 470 | 46.5649 | 22.2054 | 49.9229 | 18.1825 | 53.1544 | 16.4607
| 471 | 46.5899 | 22.0373 | 49.9808 | 18.3337 | 53.1108 | 16.9198
| 472 | 46.6315 | 21.919 | 50.0374 | 18.5243 | 53.0597 | 17.3995
| 473 | 46.6873 | 21.8482 | 50.0917 | 18.751 | 53.0012 | 17.8963
| 474 | 46.7548 | 21.8224 | 50.1428 | 19.0106 | 52.9357 | 18.407
| 475 | 46.8317 | 21.8392 | 50.19 | 19.2998 | 52.8636 | 18.9284
| 476 | 46.916 | 21.8959 | 50.233 | 19.6155 | 52.7854 | 19.4578
| 477 | 47.0058 | 21.9897 | 50.2712 | 19.9546 | 52.7016 | 19.9925
| 478 | 47.0995 | 22.118 | 50.3043 | 20.3141 | 52.6127 | 20.5299
| 479 | 47.1957 | 22.2779 | 50.3322 | 20.6914 | 52.5194 | 21.0679
| 480 | 47.293 | 22.4668 | 50.3548 | 21.0835 | 52.4223 | 21.6043
| 481 | 47.3904 | 22.6819 | 50.3722 | 21.4881 | 52.3221 | 22.1373
| 482 | 47.4868 | 22.9207 | 50.3842 | 21.9027 | 52.2193 | 22.6652
| 483 | 47.5814 | 23.1806 | 50.3912 | 22.3249 | 52.1146 | 23.1866
| 484 | 47.6735 | 23.4592 | 50.3932 | 22.7528 | 52.0088 | 23.6999
| 485 | 47.7625 | 23.7541 | 50.3905 | 23.1843 | 51.9024 | 24.2041
| 486 | 47.8482 | 24.0631 | 50.3835 | 23.6178 | 51.7964 | 24.6981
| 487 | 47.9299 | 24.384 | 50.3725 | 24.0515 | 51.6912 | 25.181
| 488 | 48.0075 | 24.7149 | 50.3577 | 24.4838 | 51.5874 | 25.6519
| 489 | 48.0807 | 25.0537 | 50.3394 | 24.9133 | 51.4856 | 26.1101
| 490 | 48.1464 | 25.3943 | 50.3147 | 25.3326 | 51.3819 | 26.5478
| 491 | 48.2073 | 25.739 | 50.2868 | 25.7466 | 51.2809 | 26.9719
| 492 | 48.2633 | 26.0865 | 50.2563 | 26.1542 | 51.1829 | 27.3818
| 493 | 48.3146 | 26.4352 | 50.2235 | 26.5545 | 51.0884 | 27.7774
| 494 | 48.361 | 26.784 | 50.1888 | 26.9469 | 50.9979 | 28.1583
| 495 | 48.4029 | 27.1316 | 50.1525 | 27.3305 | 50.9118 | 28.5245
| 496 | 48.4402 | 27.477 | 50.115 | 27.7047 | 50.8304 | 28.8758
| 497 | 48.4732 | 27.8192 | 50.0767 | 28.0692 | 50.754 | 29.2122
| 498 | 48.5021 | 28.1573 | 50.0379 | 28.4233 | 50.683 | 29.5337
| 499 | 48.5269 | 28.4905 | 49.9989 | 28.7667 | 50.6176 | 29.8403
| 500 | 48.5481 | 28.818 | 49.9601 | 29.0991 | 50.5579 | 30.1321
| 501 | 48.5657 | 29.1394 | 49.9217 | 29.4203 | 50.5042 | 30.4091
| 502 | 48.58 | 29.4539 | 49.884 | 29.7299 | 50.4564 | 30.6716
| 503 | 48.5913 | 29.761 | 49.8474 | 30.028 | 50.4148 | 30.9197
| 504 | 48.5997 | 30.0605 | 49.812 | 30.3143 | 50.3794 | 31.1535
| 505 | 48.6056 | 30.3517 | 49.778 | 30.5887 | 50.3501 | 31.3733
| 506 | 48.6093 | 30.6347 | 49.7459 | 30.8514 | 50.3271 | 31.5794
| 507 | 48.6109 | 30.9089 | 49.7156 | 31.1023 | 50.3101 | 31.7719
| 508 | 48.6106 | 31.1741 | 49.6873 | 31.3413 | 50.2991 | 31.9511
| 509 | 48.6087 | 31.4302 | 49.661 | 31.5685 | 50.2938 | 32.1173
| 510 | 48.6052 | 31.6769 | 49.637 | 31.784 | 50.2942 | 32.2706
| 511 | 48.6081 | 31.9173 | 49.6245 | 31.9921 | 50.3105 | 32.4171
| 512 | 48.6103 | 32.1487 | 49.6147 | 32.1894 | 50.3322 | 32.5519
| 513 | 48.612 | 32.3711 | 49.6075 | 32.3757 | 50.3591 | 32.6753
| 514 | 48.6134 | 32.5845 | 49.6031 | 32.5514 | 50.3909 | 32.7875
| 515 | 48.6145 | 32.7888 | 49.6013 | 32.7165 | 50.4274 | 32.8888
| 516 | 48.6154 | 32.984 | 49.6021 | 32.8712 | 50.4682 | 32.9796
| 517 | 48.6164 | 33.1701 | 49.6055 | 33.0157 | 50.513 | 33.0599
| 518 | 48.6175 | 33.3473 | 49.6114 | 33.1501 | 50.5616 | 33.1303
| 519 | 48.6187 | 33.5155 | 49.6197 | 33.2746 | 50.6136 | 33.1909
| 520 | 48.6201 | 33.6748 | 49.6303 | 33.3895 | 50.6688 | 33.242
| 521 | 48.6218 | 33.8254 | 49.6431 | 33.4948 | 50.7267 | 33.2839
| 522 | 48.6237 | 33.9672 | 49.658 | 33.5908 | 50.7872 | 33.3169
| 523 | 48.6261 | 34.1004 | 49.6748 | 33.6777 | 50.8498 | 33.3413
| 524 | 48.6287 | 34.2251 | 49.6934 | 33.7558 | 50.9143 | 33.3573
| 525 | 48.6317 | 34.3414 | 49.7137 | 33.8251 | 50.9803 | 33.3653
| 526 | 48.6352 | 34.4495 | 49.7357 | 33.8861 | 51.0478 | 33.3657
| 527 | 48.639 | 34.5496 | 49.7591 | 33.9388 | 51.1163 | 33.3585
| 528 | 48.6432 | 34.6417 | 49.7836 | 33.9835 | 51.1855 | 33.344
| 529 | 48.6475 | 34.7259 | 49.8092 | 34.0204 | 51.2552 | 33.3227
| 530 | 48.6521 | 34.8024 | 49.8356 | 34.0497 | 51.325 | 33.2946
| 531 | 48.6569 | 34.8714 | 49.8628 | 34.0716 | 51.3948 | 33.2601
| 532 | 48.6618 | 34.933 | 49.8904 | 34.0864 | 51.4643 | 33.2195
| 533 | 48.6667 | 34.9874 | 49.9185 | 34.0942 | 51.5334 | 33.1729
| 534 | 48.6716 | 35.0347 | 49.9467 | 34.0953 | 51.6017 | 33.1208
| 535 | 48.6765 | 35.0752 | 49.9751 | 34.0899 | 51.669 | 33.0632
| 536 | 48.6812 | 35.1089 | 50.0033 | 34.0783 | 51.7354 | 33.0005
| 537 | 48.6856 | 35.136 | 50.0313 | 34.0605 | 51.8005 | 32.9329
| 538 | 48.6898 | 35.1567 | 50.059 | 34.037 | 51.8641 | 32.8607
| 539 | 48.6936 | 35.1712 | 50.0861 | 34.0078 | 51.9263 | 32.7841
| 540 | 48.697 | 35.1797 | 50.1127 | 33.9732 | 51.9868 | 32.7033
| 541 | 48.6999 | 35.1823 | 50.1384 | 33.9334 | 52.0456 | 32.6186
| 542 | 48.7021 | 35.1792 | 50.1633 | 33.8887 | 52.1024 | 32.5302
| 543 | 48.7037 | 35.1705 | 50.1873 | 33.8392 | 52.1574 | 32.4382
| 544 | 48.7046 | 35.1565 | 50.2102 | 33.7851 | 52.2103 | 32.3431
| 545 | 48.7046 | 35.1373 | 50.2319 | 33.7266 | 52.2611 | 32.2448
| 546 | 48.7039 | 35.1132 | 50.2525 | 33.6641 | 52.31 | 32.1438
| 547 | 48.7023 | 35.0842 | 50.2719 | 33.5976 | 52.3567 | 32.0402
| 548 | 48.6997 | 35.0506 | 50.2898 | 33.5274 | 52.4012 | 31.9341
| 549 | 48.6961 | 35.0125 | 50.3064 | 33.4537 | 52.4434 | 31.8257
| 550 | 48.6913 | 34.9701 | 50.3214 | 33.3765 | 52.4835 | 31.7154
| 551 | 48.6854 | 34.9235 | 50.3349 | 33.2962 | 52.5213 | 31.6031
| 552 | 48.6784 | 34.8729 | 50.3469 | 33.2129 | 52.5569 | 31.4891
| 553 | 48.6701 | 34.8186 | 50.3572 | 33.1268 | 52.5903 | 31.3736
| 554 | 48.6605 | 34.7605 | 50.366 | 33.0381 | 52.6215 | 31.2568
| 555 | 48.6496 | 34.699 | 50.3731 | 32.947 | 52.6506 | 31.1388
| 556 | 48.6374 | 34.6342 | 50.3786 | 32.8535 | 52.6776 | 31.0197
| 557 | 48.6239 | 34.5663 | 50.3824 | 32.758 | 52.7026 | 30.8997
| 558 | 48.6091 | 34.4953 | 50.3846 | 32.6606 | 52.7255 | 30.7791
| 559 | 48.5928 | 34.4215 | 50.3853 | 32.5614 | 52.7465 | 30.6578
| 560 | 48.5753 | 34.3451 | 50.3843 | 32.4606 | 52.7656 | 30.5361
| 561 | 48.5563 | 34.2662 | 50.3818 | 32.3584 | 52.7829 | 30.414
| 562 | 48.536 | 34.1849 | 50.3777 | 32.2548 | 52.7985 | 30.2918
| 563 | 48.5144 | 34.1013 | 50.3721 | 32.1502 | 52.8123 | 30.1694
| 564 | 48.4914 | 34.0158 | 50.3651 | 32.0445 | 52.8246 | 30.0471
| 565 | 48.4627 | 33.9261 | 50.3522 | 31.9362 | 52.831 | 29.9237
| 566 | 48.4329 | 33.8347 | 50.3381 | 31.8273 | 52.8361 | 29.8006
| 567 | 48.4018 | 33.7417 | 50.3228 | 31.7178 | 52.8399 | 29.6778
| 568 | 48.3696 | 33.6474 | 50.3063 | 31.6078 | 52.8426 | 29.5555
| 569 | 48.3418 | 33.5564 | 50.2941 | 31.5023 | 52.8494 | 29.4382
| 570 | 48.3129 | 33.4644 | 50.2809 | 31.3965 | 52.8552 | 29.3215
| 571 | 48.2829 | 33.3713 | 50.2666 | 31.2906 | 52.8601 | 29.2055
| 572 | 48.252 | 33.2773 | 50.2515 | 31.1847 | 52.8641 | 29.0902
| 573 | 48.22 | 33.1826 | 50.2354 | 31.079 | 52.8674 | 28.9756
| 574 | 48.1872 | 33.0872 | 50.2186 | 30.9735 | 52.8699 | 28.8619
| 575 | 48.1536 | 32.9912 | 50.201 | 30.8683 | 52.8719 | 28.7491
| 576 | 48.1191 | 32.8948 | 50.1828 | 30.7634 | 52.8734 | 28.6373
| 577 | 48.0839 | 32.7981 | 50.164 | 30.6591 | 52.8745 | 28.5264
| 578 | 48.048 | 32.7012 | 50.1447 | 30.5552 | 52.8752 | 28.4166
| 579 | 48.0115 | 32.6042 | 50.125 | 30.4521 | 52.8756 | 28.3078
| 580 | 47.9744 | 32.5072 | 50.1049 | 30.3496 | 52.8759 | 28.2001
| 581 | 47.9369 | 32.4103 | 50.0846 | 30.2478 | 52.876 | 28.0935
| 582 | 47.8989 | 32.3135 | 50.064 | 30.1469 | 52.8761 | 27.988
| 583 | 47.8605 | 32.217 | 50.0433 | 30.0469 | 52.8763 | 27.8837
| 584 | 47.8219 | 32.1209 | 50.0225 | 29.9478 | 52.8765 | 27.7805
| 585 | 47.783 | 32.0252 | 50.0018 | 29.8497 | 52.8769 | 27.6786
| 586 | 47.7441 | 31.9301 | 49.9811 | 29.7526 | 52.8775 | 27.5777
| 587 | 47.705 | 31.8355 | 49.9606 | 29.6566 | 52.8784 | 27.4781
| 588 | 47.6659 | 31.7415 | 49.9403 | 29.5616 | 52.8797 | 27.3796
| 589 | 47.6269 | 31.6483 | 49.9202 | 29.4678 | 52.8813 | 27.2823
| 590 | 47.5879 | 31.5559 | 49.9005 | 29.3751 | 52.8833 | 27.1862
| 591 | 47.5491 | 31.4643 | 49.8812 | 29.2836 | 52.8858 | 27.0912
| 592 | 47.5106 | 31.3737 | 49.8623 | 29.1933 | 52.8888 | 26.9974
| 593 | 47.4723 | 31.2839 | 49.8439 | 29.1043 | 52.8924 | 26.9047
| 594 | 47.4345 | 31.1952 | 49.8261 | 29.0164 | 52.8966 | 26.8132
| 595 | 47.397 | 31.1075 | 49.8089 | 28.9298 | 52.9013 | 26.7227
| 596 | 47.36 | 31.0209 | 49.7923 | 28.8445 | 52.9067 | 26.6334
| 597 | 47.3236 | 30.9354 | 49.7764 | 28.7604 | 52.9128 | 26.5451
| 598 | 47.2877 | 30.851 | 49.7613 | 28.6775 | 52.9196 | 26.4578
| 599 | 47.2525 | 30.7679 | 49.7469 | 28.5959 | 52.927 | 26.3716
| 600 | 47.218 | 30.6859 | 49.7334 | 28.5156 | 52.9352 | 26.2863
| 601 | 47.1842 | 30.6052 | 49.7207 | 28.4365 | 52.9441 | 26.202
| 602 | 47.1513 | 30.5258 | 49.7088 | 28.3586 | 52.9537 | 26.1187
| 603 | 47.1191 | 30.4476 | 49.6979 | 28.2819 | 52.9641 | 26.0363
| 604 | 47.0879 | 30.3707 | 49.6878 | 28.2065 | 52.9751 | 25.9547
| 605 | 47.0576 | 30.2951 | 49.6788 | 28.1322 | 52.9869 | 25.874
| 606 | 47.0282 | 30.2207 | 49.6706 | 28.0591 | 52.9994 | 25.794
| 607 | 46.9998 | 30.1477 | 49.6634 | 27.9871 | 53.0126 | 25.7149
| 608 | 46.9724 | 30.0759 | 49.6571 | 27.9162 | 53.0264 | 25.6364
| 609 | 46.9461 | 30.0055 | 49.6518 | 27.8464 | 53.041 | 25.5587
| 610 | 46.9208 | 29.9364 | 49.6475 | 27.7778 | 53.0562 | 25.4817
| 611 | 46.8966 | 29.8685 | 49.6442 | 27.7101 | 53.072 | 25.4053
| 612 | 46.8735 | 29.802 | 49.6419 | 27.6435 | 53.0884 | 25.3296
| 613 | 46.8515 | 29.7367 | 49.6405 | 27.5779 | 53.1055 | 25.2544
| 614 | 46.8307 | 29.6727 | 49.6401 | 27.5132 | 53.1231 | 25.1798
| 615 | 46.811 | 29.6099 | 49.6406 | 27.4495 | 53.1412 | 25.1057
| 616 | 46.7925 | 29.5484 | 49.6421 | 27.3866 | 53.1599 | 25.0321
| 617 | 46.7751 | 29.4881 | 49.6445 | 27.3247 | 53.179 | 24.959
| 618 | 46.7589 | 29.4289 | 49.6477 | 27.2635 | 53.1986 | 24.8863
| 619 | 46.7439 | 29.3709 | 49.6519 | 27.2032 | 53.2185 | 24.814
| 620 | 46.73 | 29.3141 | 49.6569 | 27.1436 | 53.2389 | 24.742
| 621 | 46.7173 | 29.2584 | 49.6628 | 27.0848 | 53.2596 | 24.6704
| 622 | 46.7057 | 29.2038 | 49.6695 | 27.0267 | 53.2806 | 24.5991
| 623 | 46.6952 | 29.1502 | 49.6769 | 26.9692 | 53.3018 | 24.5281
| 624 | 46.6859 | 29.0977 | 49.6851 | 26.9124 | 53.3233 | 24.4574
| 625 | 46.6776 | 29.0462 | 49.694 | 26.8562 | 53.3449 | 24.3869
| 626 | 46.6704 | 28.9956 | 49.7036 | 26.8004 | 53.3666 | 24.3165
| 627 | 46.6642 | 28.9459 | 49.7137 | 26.7453 | 53.3884 | 24.2463
| 628 | 46.6591 | 28.8972 | 49.7245 | 26.6905 | 53.4103 | 24.1763
| 629 | 46.655 | 28.8493 | 49.7358 | 26.6363 | 53.4322 | 24.1064
| 630 | 46.6519 | 28.8022 | 49.7477 | 26.5825 | 53.4541 | 24.0366
| 631 | 46.6497 | 28.756 | 49.7601 | 26.5291 | 53.4759 | 23.9669
| 632 | 46.6484 | 28.7105 | 49.7729 | 26.476 | 53.4976 | 23.8973
| 633 | 46.6481 | 28.6658 | 49.7862 | 26.4233 | 53.5192 | 23.8278
| 634 | 46.6486 | 28.6218 | 49.7998 | 26.3709 | 53.5406 | 23.7583
| 635 | 46.65 | 28.5784 | 49.8138 | 26.3187 | 53.5618 | 23.6888
| 636 | 46.6521 | 28.5357 | 49.8281 | 26.2668 | 53.5827 | 23.6194
| 637 | 46.655 | 28.4935 | 49.8426 | 26.2152 | 53.6034 | 23.5499
| 638 | 46.6586 | 28.4519 | 49.8573 | 26.1637 | 53.6237 | 23.4804
| 639 | 46.6629 | 28.4109 | 49.8722 | 26.1123 | 53.6437 | 23.4109
| 640 | 46.6679 | 28.3703 | 49.8873 | 26.0611 | 53.6633 | 23.3413
| 641 | 46.6734 | 28.3302 | 49.9024 | 26.01 | 53.6824 | 23.2717
| 642 | 46.6796 | 28.2905 | 49.9176 | 25.959 | 53.7011 | 23.2021
| 643 | 46.6862 | 28.2512 | 49.9327 | 25.9081 | 53.7193 | 23.1324
| 644 | 46.6978 | 28.2162 | 49.9521 | 25.861 | 53.7409 | 23.0663
| 645 | 46.7097 | 28.1816 | 49.9713 | 25.8139 | 53.762 | 23.0001
| 646 | 46.722 | 28.1471 | 49.9903 | 25.7667 | 53.7823 | 22.9338
| 647 | 46.7346 | 28.1129 | 50.0092 | 25.7196 | 53.8021 | 22.8674
| 648 | 46.7474 | 28.0789 | 50.0278 | 25.6723 | 53.8212 | 22.8009
| 649 | 46.7606 | 28.045 | 50.0462 | 25.625 | 53.8396 | 22.7342
| 650 | 46.7739 | 28.0113 | 50.0643 | 25.5776 | 53.8573 | 22.6675
| 651 | 46.7874 | 27.9778 | 50.0822 | 25.5301 | 53.8743 | 22.6007
| 652 | 46.801 | 27.9443 | 50.0996 | 25.4825 | 53.8906 | 22.5337
| 653 | 46.8147 | 27.9109 | 50.1167 | 25.4347 | 53.9061 | 22.4667
| 654 | 46.8284 | 27.8776 | 50.1334 | 25.3868 | 53.9209 | 22.3995
| 655 | 46.8422 | 27.8443 | 50.1497 | 25.3388 | 53.9349 | 22.3323
| 656 | 46.856 | 27.811 | 50.1655 | 25.2906 | 53.9481 | 22.2649
| 657 | 46.8696 | 27.7776 | 50.1808 | 25.2422 | 53.9604 | 22.1975
| 658 | 46.8832 | 27.7442 | 50.1957 | 25.1937 | 53.972 | 22.13
| 659 | 46.8967 | 27.7108 | 50.2099 | 25.145 | 53.9827 | 22.0624
| 660 | 46.91 | 27.6773 | 50.2237 | 25.0961 | 53.9926 | 21.9947
| 661 | 46.9231 | 27.6436 | 50.2368 | 25.047 | 54.0016 | 21.927
| 662 | 46.936 | 27.6099 | 50.2493 | 24.9976 | 54.0098 | 21.8592
| 663 | 46.9487 | 27.576 | 50.2613 | 24.9481 | 54.0171 | 21.7914
| 664 | 46.961 | 27.5419 | 50.2725 | 24.8984 | 54.0236 | 21.7235
| 665 | 46.9731 | 27.5077 | 50.2832 | 24.8485 | 54.0291 | 21.6556
| 666 | 46.9847 | 27.4733 | 50.293 | 24.7984 | 54.0338 | 21.5877
| 667 | 46.9959 | 27.4387 | 50.3022 | 24.748 | 54.0376 | 21.5197
| 668 | 47.0068 | 27.4039 | 50.3108 | 24.6974 | 54.0405 | 21.4518
| 669 | 47.0172 | 27.3688 | 50.3185 | 24.6467 | 54.0425 | 21.3839
| 670 | 47.0272 | 27.3336 | 50.3256 | 24.5957 | 54.0437 | 21.316
| 671 | 47.0368 | 27.2981 | 50.332 | 24.5446 | 54.0441 | 21.2481
| 672 | 47.0458 | 27.2624 | 50.3376 | 24.4932 | 54.0435 | 21.1803
| 673 | 47.0543 | 27.2264 | 50.3424 | 24.4417 | 54.0421 | 21.1126
| 674 | 47.0623 | 27.1901 | 50.3465 | 24.39 | 54.0399 | 21.0449
| 675 | 47.0698 | 27.1536 | 50.3498 | 24.3381 | 54.0369 | 20.9773
| 676 | 47.0767 | 27.1169 | 50.3524 | 24.286 | 54.033 | 20.9099
| 677 | 47.083 | 27.0799 | 50.3542 | 24.2338 | 54.0283 | 20.8425
| 678 | 47.0888 | 27.0426 | 50.3553 | 24.1814 | 54.0227 | 20.7753
| 679 | 47.0939 | 27.005 | 50.3555 | 24.1289 | 54.0164 | 20.7082
| 680 | 47.0984 | 26.9672 | 50.355 | 24.0762 | 54.0093 | 20.6413
| 681 | 47.1023 | 26.929 | 50.3538 | 24.0235 | 54.0015 | 20.5745
| 682 | 47.1055 | 26.8906 | 50.3517 | 23.9705 | 53.9928 | 20.508
| 683 | 47.1081 | 26.852 | 50.3489 | 23.9175 | 53.9835 | 20.4416
| 684 | 47.1095 | 26.8127 | 50.3448 | 23.8641 | 53.9728 | 20.3752
| 685 | 47.1102 | 26.7731 | 50.3399 | 23.8106 | 53.9614 | 20.3091
| 686 | 47.1101 | 26.7333 | 50.3342 | 23.757 | 53.9493 | 20.2432
| 687 | 47.1094 | 26.6932 | 50.3278 | 23.7034 | 53.9365 | 20.1775
| 688 | 47.1081 | 26.6528 | 50.3206 | 23.6497 | 53.923 | 20.1122
| 689 | 47.106 | 26.6122 | 50.3128 | 23.5959 | 53.909 | 20.0471
| 690 | 47.1033 | 26.5714 | 50.3042 | 23.5422 | 53.8942 | 19.9823
| 691 | 47.0999 | 26.5303 | 50.2949 | 23.4884 | 53.8789 | 19.9178
| 692 | 47.0959 | 26.489 | 50.285 | 23.4346 | 53.863 | 19.8536
| 693 | 47.0911 | 26.4474 | 50.2743 | 23.3809 | 53.8466 | 19.7898
| 694 | 47.0857 | 26.4057 | 50.263 | 23.3271 | 53.8295 | 19.7263
| 695 | 47.0797 | 26.3637 | 50.2511 | 23.2734 | 53.812 | 19.6632
| 696 | 47.0729 | 26.3216 | 50.2385 | 23.2197 | 53.794 | 19.6004
| 697 | 47.0655 | 26.2792 | 50.2253 | 23.1662 | 53.7755 | 19.5381
| 698 | 47.0575 | 26.2367 | 50.2115 | 23.1126 | 53.7565 | 19.4761
| 699 | 47.0488 | 26.194 | 50.197 | 23.0592 | 53.737 | 19.4145
| 700 | 47.0395 | 26.1512 | 50.182 | 23.0059 | 53.7172 | 19.3534
| 701 | 47.0295 | 26.1082 | 50.1665 | 22.9527 | 53.697 | 19.2927
| 702 | 47.0189 | 26.0651 | 50.1504 | 22.8996 | 53.6763 | 19.2324
| 703 | 47.0077 | 26.0218 | 50.1337 | 22.8467 | 53.6554 | 19.1726
| 704 | 46.9959 | 25.9785 | 50.1166 | 22.7939 | 53.6341 | 19.1132
| 705 | 46.9835 | 25.935 | 50.0989 | 22.7413 | 53.6124 | 19.0543
| 706 | 46.9705 | 25.8915 | 50.0808 | 22.6889 | 53.5905 | 18.9959
| 707 | 46.9569 | 25.8479 | 50.0622 | 22.6367 | 53.5684 | 18.938
| 708 | 46.9428 | 25.8042 | 50.0432 | 22.5847 | 53.546 | 18.8805
| 709 | 46.9281 | 25.7604 | 50.0238 | 22.5329 | 53.5234 | 18.8236
| 710 | 46.9129 | 25.7167 | 50.004 | 22.4814 | 53.5006 | 18.7672
| 711 | 46.8972 | 25.6729 | 49.9838 | 22.4301 | 53.4776 | 18.7113
| 712 | 46.881 | 25.6291 | 49.9632 | 22.3791 | 53.4544 | 18.6559
| 713 | 46.8643 | 25.5853 | 49.9423 | 22.3283 | 53.4311 | 18.6011
| 714 | 46.8471 | 25.5415 | 49.9211 | 22.2778 | 53.4077 | 18.5467
| 715 | 46.8295 | 25.4977 | 49.8995 | 22.2277 | 53.3842 | 18.493
| 716 | 46.8115 | 25.454 | 49.8777 | 22.1778 | 53.3607 | 18.4397
| 717 | 46.793 | 25.4103 | 49.8556 | 22.1282 | 53.3371 | 18.387
| 718 | 46.7741 | 25.3667 | 49.8333 | 22.079 | 53.3134 | 18.3349
| 719 | 46.7548 | 25.3232 | 49.8108 | 22.0301 | 53.2898 | 18.2833
| 720 | 46.7351 | 25.2797 | 49.7881 | 21.9815 | 53.2661 | 18.2323
| 721 | 46.7151 | 25.2364 | 49.7651 | 21.9333 | 53.2425 | 18.1818
| 722 | 46.6947 | 25.1932 | 49.742 | 21.8855 | 53.2189 | 18.1319
| 723 | 46.674 | 25.1501 | 49.7188 | 21.838 | 53.1953 | 18.0826
| 724 | 46.653 | 25.1072 | 49.6955 | 21.7909 | 53.1719 | 18.0338
| 725 | 46.6317 | 25.0644 | 49.672 | 21.7442 | 53.1485 | 17.9856
| 726 | 46.6102 | 25.0218 | 49.6485 | 21.698 | 53.1253 | 17.938
| 727 | 46.5884 | 24.9793 | 49.6249 | 21.6521 | 53.1022 | 17.8909
| 728 | 46.5664 | 24.9371 | 49.6012 | 21.6066 | 53.0793 | 17.8445
| 729 | 46.5441 | 24.8951 | 49.5775 | 21.5616 | 53.0565 | 17.7985
| 730 | 46.5217 | 24.8532 | 49.5539 | 21.5169 | 53.0338 | 17.7532
| 731 | 46.499 | 24.8116 | 49.5302 | 21.4727 | 53.0114 | 17.7084
| 732 | 46.4763 | 24.7702 | 49.5065 | 21.429 | 52.9892 | 17.6641
| 733 | 46.4533 | 24.7291 | 49.4829 | 21.3857 | 52.9671 | 17.6204
| 734 | 46.4303 | 24.6882 | 49.4593 | 21.3428 | 52.9453 | 17.5773
| 735 | 46.4071 | 24.6476 | 49.4357 | 21.3003 | 52.9237 | 17.5347
| 736 | 46.3838 | 24.6072 | 49.4123 | 21.2583 | 52.9024 | 17.4926
| 737 | 46.3605 | 24.5672 | 49.389 | 21.2168 | 52.8813 | 17.4511
| 738 | 46.337 | 24.5274 | 49.3657 | 21.1757 | 52.8605 | 17.4102
| 739 | 46.3136 | 24.4879 | 49.3426 | 21.1351 | 52.84 | 17.3697
| 740 | 46.2901 | 24.4487 | 49.3197 | 21.0949 | 52.8197 | 17.3298
| 741 | 46.2666 | 24.4099 | 49.2969 | 21.0552 | 52.7997 | 17.2904
| 742 | 46.2431 | 24.3713 | 49.2742 | 21.0159 | 52.78 | 17.2515
| 743 | 46.2196 | 24.3331 | 49.2518 | 20.9771 | 52.7607 | 17.2131
| 744 | 46.1961 | 24.2952 | 49.2295 | 20.9388 | 52.7416 | 17.1752
| 745 | 46.1727 | 24.2576 | 49.2074 | 20.9009 | 52.7228 | 17.1378
| 746 | 46.1494 | 24.2204 | 49.1855 | 20.8635 | 52.7044 | 17.1009
| 747 | 46.129 | 24.1861 | 49.1667 | 20.8289 | 52.6888 | 17.0666
| 748 | 46.1088 | 24.1521 | 49.148 | 20.7948 | 52.6736 | 17.0328
| 749 | 46.0885 | 24.1185 | 49.1295 | 20.761 | 52.6587 | 16.9993
| 750 | 46.0684 | 24.0852 | 49.1113 | 20.7277 | 52.644 | 16.9664

## T
| Wavelength | R% AOI=40° s-Pol. (%) | R% AOI=40° p-Pol. (%) | R% AOI=45° s-Pol. (%) | R% AOI=45° p-Pol. (%) | R% AOI=50° s-Pol. (%) | R% AOI=50° p-Pol. (%)
| 400 | 9.6795 | 24.646 | 9.0566 | 27.0513 | 9.1499 | 30.2715
| 401 | 9.7635 | 24.6129 | 9.2494 | 27.1759 | 9.4636 | 30.5489
| 402 | 9.8663 | 24.6153 | 9.4622 | 27.3353 | 9.8026 | 30.8637
| 403 | 9.988 | 24.6524 | 9.6955 | 27.5295 | 10.1683 | 31.2162
https://www.newport.com/ | 404 | 10.1289 | 24.7236 | 9.9503 | 27.7582 | 10.5621 | 31.6066
| 405 | 10.2892 | 24.8284 | 10.2274 | 28.0216 | 10.9857 | 32.0354
Raw Data | 406 | 10.4696 | 24.9667 | 10.528 | 28.3197 | 11.4407 | 32.5031
Reflectance Data for UV-Enhanced Aluminum Coating | 407 | 10.6705 | 25.1379 | 10.8531 | 28.6527 | 11.9286 | 33.0101
| 408 | 10.8923 | 25.342 | 11.2039 | 29.0208 | 12.4512 | 33.5571
Coating Code: BS.1 | 409 | 11.1359 | 25.5789 | 11.5815 | 29.4243 | 13.0103 | 34.1447
| 410 | 11.402 | 25.8487 | 11.9874 | 29.8636 | 13.6075 | 34.7734
DISCLAIMER: | 411 | 11.6913 | 26.1513 | 12.4228 | 30.3391 | 14.2445 | 35.4439
The data contained herewithin are typical measured data. Lot to lot variations are expected. Contact Newport Technical Support at (877)835-9620 Mon.-Fri.5am - 5pm PST or online at https://www.newport.com/contact-us with questions or for more information. This data may be used but Newport must be cited as the source. | 412 | 12.0049 | 26.4871 | 12.8893 | 30.8513 | 14.9229 | 36.1569
| 413 | 12.3438 | 26.8563 | 13.3882 | 31.4006 | 15.6442 | 36.913
| 414 | 12.7089 | 27.2591 | 13.9212 | 31.9876 | 16.4096 | 37.7129
| 415 | 13.1015 | 27.696 | 14.4896 | 32.6127 | 17.2202 | 38.5569
| 416 | 13.5227 | 28.1673 | 15.0951 | 33.2766 | 18.0767 | 39.4458
| 417 | 13.9737 | 28.6736 | 15.739 | 33.9797 | 18.9795 | 40.3798
| 418 | 14.4559 | 29.2152 | 16.4227 | 34.7226 | 19.9285 | 41.3593
| 419 | 14.9706 | 29.7927 | 17.1476 | 35.5056 | 20.923 | 42.3843
| 420 | 15.519 | 30.4065 | 17.9147 | 36.3293 | 21.9617 | 43.455
| 421 | 16.1026 | 31.0572 | 18.725 | 37.1938 | 23.0425 | 44.571
| 422 | 16.7226 | 31.7452 | 19.5792 | 38.0995 | 24.1627 | 45.7319
| 423 | 17.3804 | 32.4709 | 20.4776 | 39.0464 | 25.3186 | 46.9371
Measurement Details: | 424 | 18.0771 | 33.2348 | 21.4202 | 40.0345 | 26.5057 | 48.1855
The data was collected at 40°, 45°, and 50° AOI. | 425 | 18.8139 | 34.0372 | 22.4066 | 41.0637 | 27.7183 | 49.4758
| 426 | 19.5918 | 34.8783 | 23.4358 | 42.1334 | 28.9501 | 50.8063
| 427 | 20.4124 | 35.7587 | 24.5069 | 43.2416 | 30.1954 | 52.1697
| 428 | 21.2753 | 36.6775 | 25.6173 | 44.3883 | 31.4452 | 53.568
| 429 | 22.1302 | 37.5784 | 26.7008 | 45.5071 | 32.6207 | 54.9249
| 430 | 23.0234 | 38.5142 | 27.8135 | 46.6595 | 33.7837 | 56.3089
| 431 | 23.9547 | 39.4846 | 28.9516 | 47.8439 | 34.9263 | 57.7166
| 432 | 24.9231 | 40.4891 | 30.1107 | 49.0587 | 36.0406 | 59.1443
| 433 | 25.9278 | 41.5268 | 31.2858 | 50.3018 | 37.1192 | 60.5877
| 434 | 26.9669 | 42.597 | 32.4713 | 51.571 | 38.1548 | 62.0424
| 435 | 28.0386 | 43.6983 | 33.6611 | 52.8635 | 39.141 | 63.5034
| 436 | 29.1403 | 44.8294 | 34.8488 | 54.1765 | 40.0722 | 64.9654
| 437 | 30.2687 | 45.9886 | 36.0274 | 55.5067 | 40.9436 | 66.4227
| 438 | 31.4204 | 47.174 | 37.1901 | 56.8503 | 41.7517 | 67.8694
| 439 | 32.5912 | 48.3834 | 38.3298 | 58.2035 | 42.494 | 69.2992
| 440 | 33.7763 | 49.6143 | 39.4395 | 59.5621 | 43.1691 | 70.7059
| 441 | 34.9706 | 50.8639 | 40.5125 | 60.9215 | 43.7767 | 72.083
| 442 | 36.1683 | 52.1291 | 41.5427 | 62.2768 | 44.3178 | 73.424
| 443 | 37.3637 | 53.4065 | 42.5245 | 63.6232 | 44.7942 | 74.7226
| 444 | 38.5503 | 54.6926 | 43.4528 | 64.9555 | 45.2083 | 75.9724
| 445 | 39.7217 | 55.9835 | 44.3236 | 66.2684 | 45.5637 | 77.1676
| 446 | 40.8714 | 57.2748 | 45.1335 | 67.5563 | 45.8641 | 78.3024
| 447 | 41.9929 | 58.5624 | 45.8805 | 68.8142 | 46.1138 | 79.3717
| 448 | 43.0802 | 59.8418 | 46.5632 | 70.0367 | 46.3176 | 80.3709
| 449 | 44.1274 | 61.1082 | 47.1811 | 71.2187 | 46.4801 | 81.296
| 450 | 45.129 | 62.3571 | 47.7349 | 72.3552 | 46.606 | 82.1436
| 451 | 46.0802 | 63.5836 | 48.2259 | 73.4416 | 46.7002 | 82.9108
| 452 | 46.9769 | 64.7831 | 48.6561 | 74.4737 | 46.7671 | 83.5959
| 453 | 47.8158 | 65.9508 | 49.0282 | 75.4474 | 46.8111 | 84.1976
| 454 | 48.5942 | 67.0823 | 49.3455 | 76.3594 | 46.8364 | 84.7153
| 455 | 49.3104 | 68.1732 | 49.6116 | 77.2067 | 46.8468 | 85.1495
| 456 | 49.9635 | 69.2195 | 49.8303 | 77.9869 | 46.8457 | 85.5011
| 457 | 50.5535 | 70.2175 | 50.0058 | 78.6982 | 46.8363 | 85.7718
| 458 | 51.0809 | 71.1637 | 50.1422 | 79.3392 | 46.8216 | 85.9638
| 459 | 51.5472 | 72.0551 | 50.2437 | 79.9093 | 46.8041 | 86.08
| 460 | 51.9544 | 72.8893 | 50.3144 | 80.4084 | 46.786 | 86.1236
| 461 | 52.3049 | 73.664 | 50.3584 | 80.8369 | 46.7693 | 86.0984
| 462 | 52.6017 | 74.3776 | 50.3794 | 81.1958 | 46.7556 | 86.0085
| 463 | 52.8482 | 75.0291 | 50.381 | 81.4866 | 46.7463 | 85.858
| 464 | 53.0479 | 75.6178 | 50.3666 | 81.7111 | 46.7427 | 85.6515
| 465 | 53.2045 | 76.1434 | 50.3393 | 81.8717 | 46.7456 | 85.3937
| 466 | 53.3087 | 76.5865 | 50.2961 | 81.9645 | 46.7502 | 85.0949
| 467 | 53.3805 | 76.972 | 50.2464 | 82.0027 | 46.7623 | 84.756
| 468 | 53.4233 | 77.301 | 50.1922 | 81.9889 | 46.7822 | 84.3811
| 469 | 53.4405 | 77.5746 | 50.1353 | 81.9261 | 46.8099 | 83.9742
| 470 | 53.4351 | 77.7946 | 50.0771 | 81.8175 | 46.8456 | 83.5393
| 471 | 53.4101 | 77.9627 | 50.0192 | 81.6663 | 46.8892 | 83.0802
| 472 | 53.3685 | 78.081 | 49.9626 | 81.4757 | 46.9403 | 82.6005
| 473 | 53.3127 | 78.1518 | 49.9083 | 81.249 | 46.9988 | 82.1037
| 474 | 53.2452 | 78.1776 | 49.8572 | 80.9894 | 47.0643 | 81.593
| 475 | 53.1683 | 78.1608 | 49.81 | 80.7002 | 47.1364 | 81.0716
| 476 | 53.084 | 78.1041 | 49.767 | 80.3845 | 47.2146 | 80.5422
| 477 | 52.9942 | 78.0103 | 49.7288 | 80.0454 | 47.2984 | 80.0075
| 478 | 52.9005 | 77.882 | 49.6957 | 79.6859 | 47.3873 | 79.4701
| 479 | 52.8043 | 77.7221 | 49.6678 | 79.3086 | 47.4806 | 78.9321
| 480 | 52.707 | 77.5332 | 49.6452 | 78.9165 | 47.5777 | 78.3957
| 481 | 52.6096 | 77.3181 | 49.6278 | 78.5119 | 47.6779 | 77.8627
| 482 | 52.5132 | 77.0793 | 49.6158 | 78.0973 | 47.7807 | 77.3348
| 483 | 52.4186 | 76.8194 | 49.6088 | 77.6751 | 47.8854 | 76.8134
| 484 | 52.3265 | 76.5408 | 49.6068 | 77.2472 | 47.9912 | 76.3001
| 485 | 52.2375 | 76.2459 | 49.6095 | 76.8157 | 48.0976 | 75.7959
| 486 | 52.1518 | 75.9369 | 49.6165 | 76.3822 | 48.2036 | 75.3019
| 487 | 52.0701 | 75.616 | 49.6275 | 75.9485 | 48.3088 | 74.819
| 488 | 51.9925 | 75.2851 | 49.6423 | 75.5162 | 48.4126 | 74.3481
| 489 | 51.9193 | 74.9463 | 49.6606 | 75.0867 | 48.5144 | 73.8899
| 490 | 51.8536 | 74.6057 | 49.6853 | 74.6674 | 48.6181 | 73.4522
| 491 | 51.7927 | 74.261 | 49.7132 | 74.2534 | 48.7191 | 73.0281
| 492 | 51.7367 | 73.9135 | 49.7437 | 73.8458 | 48.8171 | 72.6182
| 493 | 51.6854 | 73.5648 | 49.7765 | 73.4455 | 48.9116 | 72.2226
| 494 | 51.639 | 73.216 | 49.8112 | 73.0531 | 49.0021 | 71.8417
| 495 | 51.5971 | 72.8684 | 49.8475 | 72.6695 | 49.0882 | 71.4755
| 496 | 51.5598 | 72.523 | 49.885 | 72.2953 | 49.1696 | 71.1242
| 497 | 51.5268 | 72.1808 | 49.9233 | 71.9308 | 49.246 | 70.7878
| 498 | 51.4979 | 71.8427 | 49.9621 | 71.5767 | 49.317 | 70.4663
| 499 | 51.4731 | 71.5095 | 50.0011 | 71.2333 | 49.3824 | 70.1597
| 500 | 51.4519 | 71.182 | 50.0399 | 70.9009 | 49.4421 | 69.8679
| 501 | 51.4343 | 70.8606 | 50.0783 | 70.5797 | 49.4958 | 69.5909
| 502 | 51.42 | 70.5461 | 50.116 | 70.2701 | 49.5436 | 69.3284
| 503 | 51.4087 | 70.239 | 50.1526 | 69.972 | 49.5852 | 69.0803
| 504 | 51.4003 | 69.9395 | 50.188 | 69.6857 | 49.6206 | 68.8465
| 505 | 51.3944 | 69.6483 | 50.222 | 69.4113 | 49.6499 | 68.6267
| 506 | 51.3907 | 69.3653 | 50.2541 | 69.1486 | 49.6729 | 68.4206
| 507 | 51.3891 | 69.0911 | 50.2844 | 68.8977 | 49.6899 | 68.2281
| 508 | 51.3894 | 68.8259 | 50.3127 | 68.6587 | 49.7009 | 68.0489
| 509 | 51.3913 | 68.5698 | 50.339 | 68.4315 | 49.7062 | 67.8827
| 510 | 51.3948 | 68.3231 | 50.363 | 68.216 | 49.7058 | 67.7294
| 511 | 51.3919 | 68.0827 | 50.3755 | 68.0079 | 49.6895 | 67.5829
| 512 | 51.3897 | 67.8513 | 50.3853 | 67.8106 | 49.6678 | 67.4481
| 513 | 51.388 | 67.6289 | 50.3925 | 67.6243 | 49.6409 | 67.3247
| 514 | 51.3866 | 67.4155 | 50.3969 | 67.4486 | 49.6091 | 67.2125
| 515 | 51.3855 | 67.2112 | 50.3987 | 67.2835 | 49.5726 | 67.1112
| 516 | 51.3846 | 67.016 | 50.3979 | 67.1288 | 49.5318 | 67.0204
| 517 | 51.3836 | 66.8299 | 50.3945 | 66.9843 | 49.487 | 66.9401
| 518 | 51.3825 | 66.6527 | 50.3886 | 66.8499 | 49.4384 | 66.8697
| 519 | 51.3813 | 66.4845 | 50.3803 | 66.7254 | 49.3864 | 66.8091
| 520 | 51.3799 | 66.3252 | 50.3697 | 66.6105 | 49.3312 | 66.758
| 521 | 51.3782 | 66.1746 | 50.3569 | 66.5052 | 49.2733 | 66.7161
| 522 | 51.3763 | 66.0328 | 50.342 | 66.4092 | 49.2128 | 66.6831
| 523 | 51.3739 | 65.8996 | 50.3252 | 66.3223 | 49.1502 | 66.6587
| 524 | 51.3713 | 65.7749 | 50.3066 | 66.2442 | 49.0857 | 66.6427
| 525 | 51.3683 | 65.6586 | 50.2863 | 66.1749 | 49.0197 | 66.6347
| 526 | 51.3648 | 65.5505 | 50.2643 | 66.1139 | 48.9522 | 66.6343
| 527 | 51.361 | 65.4504 | 50.2409 | 66.0612 | 48.8837 | 66.6415
| 528 | 51.3568 | 65.3583 | 50.2164 | 66.0165 | 48.8145 | 66.656
| 529 | 51.3525 | 65.2741 | 50.1908 | 65.9796 | 48.7448 | 66.6773
| 530 | 51.3479 | 65.1976 | 50.1644 | 65.9503 | 48.675 | 66.7054
| 531 | 51.3431 | 65.1286 | 50.1372 | 65.9284 | 48.6052 | 66.7399
| 532 | 51.3382 | 65.067 | 50.1096 | 65.9136 | 48.5357 | 66.7805
| 533 | 51.3333 | 65.0126 | 50.0815 | 65.9058 | 48.4666 | 66.8271
| 534 | 51.3284 | 64.9653 | 50.0533 | 65.9047 | 48.3983 | 66.8792
| 535 | 51.3235 | 64.9248 | 50.0249 | 65.9101 | 48.331 | 66.9368
| 536 | 51.3188 | 64.8911 | 49.9967 | 65.9217 | 48.2646 | 66.9995
| 537 | 51.3144 | 64.864 | 49.9687 | 65.9395 | 48.1995 | 67.0671
| 538 | 51.3102 | 64.8433 | 49.941 | 65.963 | 48.1359 | 67.1393
| 539 | 51.3064 | 64.8288 | 49.9139 | 65.9922 | 48.0737 | 67.2159
| 540 | 51.303 | 64.8203 | 49.8873 | 66.0268 | 48.0132 | 67.2967
| 541 | 51.3001 | 64.8177 | 49.8616 | 66.0666 | 47.9544 | 67.3814
| 542 | 51.2979 | 64.8208 | 49.8367 | 66.1113 | 47.8976 | 67.4698
| 543 | 51.2963 | 64.8295 | 49.8127 | 66.1608 | 47.8426 | 67.5618
| 544 | 51.2954 | 64.8435 | 49.7898 | 66.2149 | 47.7897 | 67.6569
| 545 | 51.2954 | 64.8627 | 49.7681 | 66.2734 | 47.7389 | 67.7552
| 546 | 51.2961 | 64.8868 | 49.7475 | 66.3359 | 47.69 | 67.8562
| 547 | 51.2977 | 64.9158 | 49.7281 | 66.4024 | 47.6433 | 67.9598
| 548 | 51.3003 | 64.9494 | 49.7102 | 66.4726 | 47.5988 | 68.0659
| 549 | 51.3039 | 64.9875 | 49.6936 | 66.5463 | 47.5566 | 68.1743
| 550 | 51.3087 | 65.0299 | 49.6786 | 66.6235 | 47.5165 | 68.2846
| 551 | 51.3146 | 65.0765 | 49.6651 | 66.7038 | 47.4787 | 68.3969
| 552 | 51.3216 | 65.1271 | 49.6531 | 66.7871 | 47.4431 | 68.5109
| 553 | 51.3299 | 65.1814 | 49.6428 | 66.8732 | 47.4097 | 68.6264
| 554 | 51.3395 | 65.2395 | 49.634 | 66.9619 | 47.3785 | 68.7432
| 555 | 51.3504 | 65.301 | 49.6269 | 67.053 | 47.3494 | 68.8612
| 556 | 51.3626 | 65.3658 | 49.6214 | 67.1465 | 47.3224 | 68.9803
| 557 | 51.3761 | 65.4337 | 49.6176 | 67.242 | 47.2974 | 69.1003
| 558 | 51.3909 | 65.5047 | 49.6154 | 67.3394 | 47.2745 | 69.2209
| 559 | 51.4072 | 65.5785 | 49.6147 | 67.4386 | 47.2535 | 69.3422
| 560 | 51.4247 | 65.6549 | 49.6157 | 67.5394 | 47.2344 | 69.4639
| 561 | 51.4437 | 65.7338 | 49.6182 | 67.6416 | 47.2171 | 69.586
| 562 | 51.464 | 65.8151 | 49.6223 | 67.7452 | 47.2015 | 69.7082
| 563 | 51.4856 | 65.8987 | 49.6279 | 67.8498 | 47.1877 | 69.8306
| 564 | 51.5086 | 65.9842 | 49.6349 | 67.9555 | 47.1754 | 69.9529
| 565 | 51.5373 | 66.0739 | 49.6478 | 68.0638 | 47.169 | 70.0763
| 566 | 51.5671 | 66.1653 | 49.6619 | 68.1727 | 47.1639 | 70.1994
| 567 | 51.5982 | 66.2583 | 49.6772 | 68.2822 | 47.1601 | 70.3222
| 568 | 51.6304 | 66.3526 | 49.6937 | 68.3922 | 47.1574 | 70.4445
| 569 | 51.6582 | 66.4436 | 49.7059 | 68.4977 | 47.1506 | 70.5618
| 570 | 51.6871 | 66.5356 | 49.7191 | 68.6035 | 47.1448 | 70.6785
| 571 | 51.7171 | 66.6287 | 49.7334 | 68.7094 | 47.1399 | 70.7945
| 572 | 51.748 | 66.7227 | 49.7485 | 68.8153 | 47.1359 | 70.9098
| 573 | 51.78 | 66.8174 | 49.7646 | 68.921 | 47.1326 | 71.0244
| 574 | 51.8128 | 66.9128 | 49.7814 | 69.0265 | 47.1301 | 71.1381
| 575 | 51.8464 | 67.0088 | 49.799 | 69.1317 | 47.1281 | 71.2509
| 576 | 51.8809 | 67.1052 | 49.8172 | 69.2366 | 47.1266 | 71.3627
| 577 | 51.9161 | 67.2019 | 49.836 | 69.3409 | 47.1255 | 71.4736
| 578 | 51.952 | 67.2988 | 49.8553 | 69.4448 | 47.1248 | 71.5834
| 579 | 51.9885 | 67.3958 | 49.875 | 69.5479 | 47.1244 | 71.6922
| 580 | 52.0256 | 67.4928 | 49.8951 | 69.6504 | 47.1241 | 71.7999
| 581 | 52.0631 | 67.5897 | 49.9154 | 69.7522 | 47.124 | 71.9065
| 582 | 52.1011 | 67.6865 | 49.936 | 69.8531 | 47.1239 | 72.012
| 583 | 52.1395 | 67.783 | 49.9567 | 69.9531 | 47.1237 | 72.1163
| 584 | 52.1781 | 67.8791 | 49.9775 | 70.0522 | 47.1235 | 72.2195
| 585 | 52.217 | 67.9748 | 49.9982 | 70.1503 | 47.1231 | 72.3214
| 586 | 52.2559 | 68.0699 | 50.0189 | 70.2474 | 47.1225 | 72.4223
| 587 | 52.295 | 68.1645 | 50.0394 | 70.3434 | 47.1216 | 72.5219
| 588 | 52.3341 | 68.2585 | 50.0597 | 70.4384 | 47.1203 | 72.6204
| 589 | 52.3731 | 68.3517 | 50.0798 | 70.5322 | 47.1187 | 72.7177
| 590 | 52.4121 | 68.4441 | 50.0995 | 70.6249 | 47.1167 | 72.8138
| 591 | 52.4509 | 68.5357 | 50.1188 | 70.7164 | 47.1142 | 72.9088
| 592 | 52.4894 | 68.6263 | 50.1377 | 70.8067 | 47.1112 | 73.0026
| 593 | 52.5277 | 68.7161 | 50.1561 | 70.8957 | 47.1076 | 73.0953
| 594 | 52.5655 | 68.8048 | 50.1739 | 70.9836 | 47.1034 | 73.1868
| 595 | 52.603 | 68.8925 | 50.1911 | 71.0702 | 47.0987 | 73.2773
| 596 | 52.64 | 68.9791 | 50.2077 | 71.1555 | 47.0933 | 73.3666
| 597 | 52.6764 | 69.0646 | 50.2236 | 71.2396 | 47.0872 | 73.4549
| 598 | 52.7123 | 69.149 | 50.2387 | 71.3225 | 47.0804 | 73.5422
| 599 | 52.7475 | 69.2321 | 50.2531 | 71.4041 | 47.073 | 73.6284
| 600 | 52.782 | 69.3141 | 50.2666 | 71.4844 | 47.0648 | 73.7137
| 601 | 52.8158 | 69.3948 | 50.2793 | 71.5635 | 47.0559 | 73.798
| 602 | 52.8487 | 69.4742 | 50.2912 | 71.6414 | 47.0463 | 73.8813
| 603 | 52.8809 | 69.5524 | 50.3021 | 71.7181 | 47.0359 | 73.9637
| 604 | 52.9121 | 69.6293 | 50.3122 | 71.7935 | 47.0249 | 74.0453
| 605 | 52.9424 | 69.7049 | 50.3212 | 71.8678 | 47.0131 | 74.126
| 606 | 52.9718 | 69.7793 | 50.3294 | 71.9409 | 47.0006 | 74.206
| 607 | 53.0002 | 69.8523 | 50.3366 | 72.0129 | 46.9874 | 74.2851
| 608 | 53.0276 | 69.9241 | 50.3429 | 72.0838 | 46.9736 | 74.3636
| 609 | 53.0539 | 69.9945 | 50.3482 | 72.1536 | 46.959 | 74.4413
| 610 | 53.0792 | 70.0636 | 50.3525 | 72.2222 | 46.9438 | 74.5183
| 611 | 53.1034 | 70.1315 | 50.3558 | 72.2899 | 46.928 | 74.5947
| 612 | 53.1265 | 70.198 | 50.3581 | 72.3565 | 46.9116 | 74.6704
| 613 | 53.1485 | 70.2633 | 50.3595 | 72.4221 | 46.8945 | 74.7456
| 614 | 53.1693 | 70.3273 | 50.3599 | 72.4868 | 46.8769 | 74.8202
| 615 | 53.189 | 70.3901 | 50.3594 | 72.5505 | 46.8588 | 74.8943
| 616 | 53.2075 | 70.4516 | 50.3579 | 72.6134 | 46.8401 | 74.9679
| 617 | 53.2249 | 70.5119 | 50.3555 | 72.6753 | 46.821 | 75.041
| 618 | 53.2411 | 70.5711 | 50.3523 | 72.7365 | 46.8014 | 75.1137
| 619 | 53.2561 | 70.6291 | 50.3481 | 72.7968 | 46.7815 | 75.186
| 620 | 53.27 | 70.6859 | 50.3431 | 72.8564 | 46.7611 | 75.258
| 621 | 53.2827 | 70.7416 | 50.3372 | 72.9152 | 46.7404 | 75.3296
| 622 | 53.2943 | 70.7962 | 50.3305 | 72.9733 | 46.7194 | 75.4009
| 623 | 53.3048 | 70.8498 | 50.3231 | 73.0308 | 46.6982 | 75.4719
| 624 | 53.3141 | 70.9023 | 50.3149 | 73.0876 | 46.6767 | 75.5426
| 625 | 53.3224 | 70.9538 | 50.306 | 73.1438 | 46.6551 | 75.6131
| 626 | 53.3296 | 71.0044 | 50.2964 | 73.1996 | 46.6334 | 75.6835
| 627 | 53.3358 | 71.0541 | 50.2863 | 73.2547 | 46.6116 | 75.7537
| 628 | 53.3409 | 71.1028 | 50.2755 | 73.3095 | 46.5897 | 75.8237
| 629 | 53.345 | 71.1507 | 50.2642 | 73.3637 | 46.5678 | 75.8936
| 630 | 53.3481 | 71.1978 | 50.2523 | 73.4175 | 46.5459 | 75.9634
| 631 | 53.3503 | 71.244 | 50.2399 | 73.4709 | 46.5241 | 76.0331
| 632 | 53.3516 | 71.2895 | 50.2271 | 73.524 | 46.5024 | 76.1027
| 633 | 53.3519 | 71.3342 | 50.2138 | 73.5767 | 46.4808 | 76.1722
| 634 | 53.3514 | 71.3782 | 50.2002 | 73.6291 | 46.4594 | 76.2417
| 635 | 53.35 | 71.4216 | 50.1862 | 73.6813 | 46.4382 | 76.3112
| 636 | 53.3479 | 71.4643 | 50.1719 | 73.7332 | 46.4173 | 76.3806
| 637 | 53.345 | 71.5065 | 50.1574 | 73.7848 | 46.3966 | 76.4501
| 638 | 53.3414 | 71.5481 | 50.1427 | 73.8363 | 46.3763 | 76.5196
| 639 | 53.3371 | 71.5891 | 50.1278 | 73.8877 | 46.3563 | 76.5891
| 640 | 53.3321 | 71.6297 | 50.1127 | 73.9389 | 46.3367 | 76.6587
| 641 | 53.3266 | 71.6698 | 50.0976 | 73.99 | 46.3176 | 76.7283
| 642 | 53.3204 | 71.7095 | 50.0824 | 74.041 | 46.2989 | 76.7979
| 643 | 53.3138 | 71.7488 | 50.0673 | 74.0919 | 46.2807 | 76.8676
| 644 | 53.3022 | 71.7838 | 50.0479 | 74.139 | 46.2591 | 76.9337
| 645 | 53.2903 | 71.8184 | 50.0287 | 74.1861 | 46.238 | 76.9999
| 646 | 53.278 | 71.8529 | 50.0097 | 74.2333 | 46.2177 | 77.0662
| 647 | 53.2654 | 71.8871 | 49.9908 | 74.2804 | 46.1979 | 77.1326
| 648 | 53.2526 | 71.9211 | 49.9722 | 74.3277 | 46.1788 | 77.1991
| 649 | 53.2394 | 71.955 | 49.9538 | 74.375 | 46.1604 | 77.2658
| 650 | 53.2261 | 71.9887 | 49.9357 | 74.4224 | 46.1427 | 77.3325
| 651 | 53.2126 | 72.0222 | 49.9178 | 74.4699 | 46.1257 | 77.3993
| 652 | 53.199 | 72.0557 | 49.9004 | 74.5175 | 46.1094 | 77.4663
| 653 | 53.1853 | 72.0891 | 49.8833 | 74.5653 | 46.0939 | 77.5333
| 654 | 53.1716 | 72.1224 | 49.8666 | 74.6132 | 46.0791 | 77.6005
| 655 | 53.1578 | 72.1557 | 49.8503 | 74.6612 | 46.0651 | 77.6677
| 656 | 53.144 | 72.189 | 49.8345 | 74.7094 | 46.0519 | 77.7351
| 657 | 53.1304 | 72.2224 | 49.8192 | 74.7578 | 46.0396 | 77.8025
| 658 | 53.1168 | 72.2558 | 49.8043 | 74.8063 | 46.028 | 77.87
| 659 | 53.1033 | 72.2892 | 49.7901 | 74.855 | 46.0173 | 77.9376
| 660 | 53.09 | 72.3227 | 49.7763 | 74.9039 | 46.0074 | 78.0053
| 661 | 53.0769 | 72.3564 | 49.7632 | 74.953 | 45.9984 | 78.073
| 662 | 53.064 | 72.3901 | 49.7507 | 75.0024 | 45.9902 | 78.1408
| 663 | 53.0513 | 72.424 | 49.7387 | 75.0519 | 45.9829 | 78.2086
| 664 | 53.039 | 72.4581 | 49.7275 | 75.1016 | 45.9764 | 78.2765
| 665 | 53.0269 | 72.4923 | 49.7168 | 75.1515 | 45.9709 | 78.3444
| 666 | 53.0153 | 72.5267 | 49.707 | 75.2016 | 45.9662 | 78.4123
| 667 | 53.0041 | 72.5613 | 49.6978 | 75.252 | 45.9624 | 78.4803
| 668 | 52.9932 | 72.5961 | 49.6892 | 75.3026 | 45.9595 | 78.5482
| 669 | 52.9828 | 72.6312 | 49.6815 | 75.3533 | 45.9575 | 78.6161
| 670 | 52.9728 | 72.6664 | 49.6744 | 75.4043 | 45.9563 | 78.684
| 671 | 52.9632 | 72.7019 | 49.668 | 75.4554 | 45.9559 | 78.7519
| 672 | 52.9542 | 72.7376 | 49.6624 | 75.5068 | 45.9565 | 78.8197
| 673 | 52.9457 | 72.7736 | 49.6576 | 75.5583 | 45.9579 | 78.8874
| 674 | 52.9377 | 72.8099 | 49.6535 | 75.61 | 45.9601 | 78.9551
| 675 | 52.9302 | 72.8464 | 49.6502 | 75.6619 | 45.9631 | 79.0227
| 676 | 52.9233 | 72.8831 | 49.6476 | 75.714 | 45.967 | 79.0901
| 677 | 52.917 | 72.9201 | 49.6458 | 75.7662 | 45.9717 | 79.1575
| 678 | 52.9112 | 72.9574 | 49.6447 | 75.8186 | 45.9773 | 79.2247
| 679 | 52.9061 | 72.995 | 49.6445 | 75.8711 | 45.9836 | 79.2918
| 680 | 52.9016 | 73.0328 | 49.645 | 75.9238 | 45.9907 | 79.3587
| 681 | 52.8977 | 73.071 | 49.6462 | 75.9765 | 45.9985 | 79.4255
| 682 | 52.8945 | 73.1094 | 49.6483 | 76.0295 | 46.0072 | 79.492
| 683 | 52.8919 | 73.148 | 49.6511 | 76.0825 | 46.0165 | 79.5584
| 684 | 52.8905 | 73.1873 | 49.6552 | 76.1359 | 46.0272 | 79.6248
| 685 | 52.8898 | 73.2269 | 49.6601 | 76.1894 | 46.0386 | 79.6909
| 686 | 52.8899 | 73.2667 | 49.6658 | 76.243 | 46.0507 | 79.7568
| 687 | 52.8906 | 73.3068 | 49.6722 | 76.2966 | 46.0635 | 79.8225
| 688 | 52.8919 | 73.3472 | 49.6794 | 76.3503 | 46.077 | 79.8878
| 689 | 52.894 | 73.3878 | 49.6872 | 76.4041 | 46.091 | 79.9529
| 690 | 52.8967 | 73.4286 | 49.6958 | 76.4578 | 46.1058 | 80.0177
| 691 | 52.9001 | 73.4697 | 49.7051 | 76.5116 | 46.1211 | 80.0822
| 692 | 52.9041 | 73.511 | 49.715 | 76.5654 | 46.137 | 80.1464
| 693 | 52.9089 | 73.5526 | 49.7257 | 76.6191 | 46.1534 | 80.2102
| 694 | 52.9143 | 73.5943 | 49.737 | 76.6729 | 46.1705 | 80.2737
| 695 | 52.9203 | 73.6363 | 49.7489 | 76.7266 | 46.188 | 80.3368
| 696 | 52.9271 | 73.6784 | 49.7615 | 76.7803 | 46.206 | 80.3996
| 697 | 52.9345 | 73.7208 | 49.7747 | 76.8338 | 46.2245 | 80.4619
| 698 | 52.9425 | 73.7633 | 49.7885 | 76.8874 | 46.2435 | 80.5239
| 699 | 52.9512 | 73.806 | 49.803 | 76.9408 | 46.263 | 80.5855
| 700 | 52.9605 | 73.8488 | 49.818 | 76.9941 | 46.2828 | 80.6466
| 701 | 52.9705 | 73.8918 | 49.8335 | 77.0473 | 46.303 | 80.7073
| 702 | 52.9811 | 73.9349 | 49.8496 | 77.1004 | 46.3237 | 80.7676
| 703 | 52.9923 | 73.9782 | 49.8663 | 77.1533 | 46.3446 | 80.8274
| 704 | 53.0041 | 74.0215 | 49.8834 | 77.2061 | 46.3659 | 80.8868
| 705 | 53.0165 | 74.065 | 49.9011 | 77.2587 | 46.3876 | 80.9457
| 706 | 53.0295 | 74.1085 | 49.9192 | 77.3111 | 46.4095 | 81.0041
| 707 | 53.0431 | 74.1521 | 49.9378 | 77.3633 | 46.4316 | 81.062
| 708 | 53.0572 | 74.1958 | 49.9568 | 77.4153 | 46.454 | 81.1195
| 709 | 53.0719 | 74.2396 | 49.9762 | 77.4671 | 46.4766 | 81.1764
| 710 | 53.0871 | 74.2833 | 49.996 | 77.5186 | 46.4994 | 81.2328
| 711 | 53.1028 | 74.3271 | 50.0162 | 77.5699 | 46.5224 | 81.2887
| 712 | 53.119 | 74.3709 | 50.0368 | 77.6209 | 46.5456 | 81.3441
| 713 | 53.1357 | 74.4147 | 50.0577 | 77.6717 | 46.5689 | 81.3989
| 714 | 53.1529 | 74.4585 | 50.0789 | 77.7222 | 46.5923 | 81.4533
| 715 | 53.1705 | 74.5023 | 50.1005 | 77.7723 | 46.6158 | 81.507
| 716 | 53.1885 | 74.546 | 50.1223 | 77.8222 | 46.6393 | 81.5603
| 717 | 53.207 | 74.5897 | 50.1444 | 77.8718 | 46.6629 | 81.613
| 718 | 53.2259 | 74.6333 | 50.1667 | 77.921 | 46.6866 | 81.6651
| 719 | 53.2452 | 74.6768 | 50.1892 | 77.9699 | 46.7102 | 81.7167
| 720 | 53.2649 | 74.7203 | 50.2119 | 78.0185 | 46.7339 | 81.7677
| 721 | 53.2849 | 74.7636 | 50.2349 | 78.0667 | 46.7575 | 81.8182
| 722 | 53.3053 | 74.8068 | 50.258 | 78.1145 | 46.7811 | 81.8681
| 723 | 53.326 | 74.8499 | 50.2812 | 78.162 | 46.8047 | 81.9174
| 724 | 53.347 | 74.8928 | 50.3045 | 78.2091 | 46.8281 | 81.9662
| 725 | 53.3683 | 74.9356 | 50.328 | 78.2558 | 46.8515 | 82.0144
| 726 | 53.3898 | 74.9782 | 50.3515 | 78.302 | 46.8747 | 82.062
| 727 | 53.4116 | 75.0207 | 50.3751 | 78.3479 | 46.8978 | 82.1091
| 728 | 53.4336 | 75.0629 | 50.3988 | 78.3934 | 46.9207 | 82.1555
| 729 | 53.4559 | 75.1049 | 50.4225 | 78.4384 | 46.9435 | 82.2015
| 730 | 53.4783 | 75.1468 | 50.4461 | 78.4831 | 46.9662 | 82.2468
| 731 | 53.501 | 75.1884 | 50.4698 | 78.5273 | 46.9886 | 82.2916
| 732 | 53.5237 | 75.2298 | 50.4935 | 78.571 | 47.0108 | 82.3359
| 733 | 53.5467 | 75.2709 | 50.5171 | 78.6143 | 47.0329 | 82.3796
| 734 | 53.5697 | 75.3118 | 50.5407 | 78.6572 | 47.0547 | 82.4227
| 735 | 53.5929 | 75.3524 | 50.5643 | 78.6997 | 47.0763 | 82.4653
| 736 | 53.6162 | 75.3928 | 50.5877 | 78.7417 | 47.0976 | 82.5074
| 737 | 53.6395 | 75.4328 | 50.611 | 78.7832 | 47.1187 | 82.5489
| 738 | 53.663 | 75.4726 | 50.6343 | 78.8243 | 47.1395 | 82.5898
| 739 | 53.6864 | 75.5121 | 50.6574 | 78.8649 | 47.16 | 82.6303
| 740 | 53.7099 | 75.5513 | 50.6803 | 78.9051 | 47.1803 | 82.6702
| 741 | 53.7334 | 75.5901 | 50.7031 | 78.9448 | 47.2003 | 82.7096
| 742 | 53.7569 | 75.6287 | 50.7258 | 78.9841 | 47.22 | 82.7485
| 743 | 53.7804 | 75.6669 | 50.7482 | 79.0229 | 47.2393 | 82.7869
| 744 | 53.8039 | 75.7048 | 50.7705 | 79.0612 | 47.2584 | 82.8248
| 745 | 53.8273 | 75.7424 | 50.7926 | 79.0991 | 47.2772 | 82.8622
| 746 | 53.8506 | 75.7796 | 50.8145 | 79.1365 | 47.2956 | 82.8991
| 747 | 53.871 | 75.8139 | 50.8333 | 79.1711 | 47.3112 | 82.9334
| 748 | 53.8912 | 75.8479 | 50.852 | 79.2052 | 47.3264 | 82.9672
| 749 | 53.9115 | 75.8815 | 50.8705 | 79.239 | 47.3413 | 83.0007
| 750 | 53.9316 | 75.9148 | 50.8887 | 79.2723 | 47.356 | 83.0336