## Sheet1
| Wavelength | R% AOI=45° s-Pol. (%) | R% AOI=45° p-Pol. (%)
| 950 | 99.6591 | 1.313
| 951 | 99.6932 | 0.0784
| 952 | 99.723 | 0.6394
https://www.newport.com/ | 953 | 99.7492 | 3.265
| 954 | 99.7723 | 7.9584
Raw Data | 955 | 99.7928 | 14.4229
Reflectance Data for UV-Enhanced Aluminum Coating | 956 | 99.8109 | 22.1279
| 957 | 99.8271 | 30.446
Coating Code: HM.15 | 958 | 99.8415 | 38.796
| 959 | 99.8544 | 46.7355
DISCLAIMER: | 960 | 99.866 | 53.9885
The data contained herewithin are typical measured data. Lot to lot variations are expected. Contact Newport Technical Support at (877)835-9620 Mon.-Fri.5am - 5pm PST or online at https://www.newport.com/contact-us with questions or for more information. This data may be used but Newport must be cited as the source. | 961 | 99.8764 | 60.426
| 962 | 99.8858 | 66.0256
| 963 | 99.8943 | 70.8313
| 964 | 99.9019 | 74.9207
| 965 | 99.9089 | 78.384
| 966 | 99.9152 | 81.3111
| 967 | 99.9209 | 83.7845
| 968 | 99.9262 | 85.8771
| 969 | 99.9309 | 87.6515
| 970 | 99.9353 | 89.1602
| 971 | 99.9393 | 90.4472
| 972 | 99.943 | 91.5489
Measurement Details: | 973 | 99.9464 | 92.4953
The data was collected at 45° AOI. | 974 | 99.9495 | 93.3115
| 975 | 99.9524 | 94.0178
| 976 | 99.955 | 94.6314
| 977 | 99.9575 | 95.1662
| 978 | 99.9597 | 95.6341
| 979 | 99.9618 | 96.0448
| 980 | 99.9638 | 96.4064
| 981 | 99.9656 | 96.7258
| 982 | 99.9673 | 97.0089
| 983 | 99.9689 | 97.2604
| 984 | 99.9703 | 97.4846
| 985 | 99.9717 | 97.6849
| 986 | 99.973 | 97.8644
| 987 | 99.9741 | 98.0256
| 988 | 99.9753 | 98.1707
| 989 | 99.9763 | 98.3016
| 990 | 99.9773 | 98.4201
| 991 | 99.9782 | 98.5274
| 992 | 99.9791 | 98.6249
| 993 | 99.9799 | 98.7136
| 994 | 99.9806 | 98.7945
| 995 | 99.9814 | 98.8684
| 996 | 99.982 | 98.936
| 997 | 99.9827 | 98.998
| 998 | 99.9833 | 99.0549
| 999 | 99.9838 | 99.1073
| 1000 | 99.9844 | 99.1555
| 1001 | 99.9849 | 99.1999
| 1002 | 99.9854 | 99.241
| 1003 | 99.9858 | 99.2789
| 1004 | 99.9863 | 99.3141
| 1005 | 99.9867 | 99.3467
| 1006 | 99.9871 | 99.377
| 1007 | 99.9874 | 99.4051
| 1008 | 99.9878 | 99.4313
| 1009 | 99.9881 | 99.4557
| 1010 | 99.9884 | 99.4784
| 1011 | 99.9887 | 99.4997
| 1012 | 99.989 | 99.5195
| 1013 | 99.9893 | 99.538
| 1014 | 99.9895 | 99.5554
| 1015 | 99.9898 | 99.5717
| 1016 | 99.99 | 99.5869
| 1017 | 99.9902 | 99.6012
| 1018 | 99.9904 | 99.6147
| 1019 | 99.9906 | 99.6273
| 1020 | 99.9908 | 99.6392
| 1021 | 99.991 | 99.6503
| 1022 | 99.9912 | 99.6608
| 1023 | 99.9914 | 99.6707
| 1024 | 99.9915 | 99.68
| 1025 | 99.9917 | 99.6888
| 1026 | 99.9918 | 99.6971
| 1027 | 99.9919 | 99.7049
| 1028 | 99.9921 | 99.7123
| 1029 | 99.9922 | 99.7193
| 1030 | 99.9923 | 99.7258
| 1031 | 99.9924 | 99.732
| 1032 | 99.9925 | 99.7379
| 1033 | 99.9926 | 99.7434
| 1034 | 99.9927 | 99.7486
| 1035 | 99.9928 | 99.7535
| 1036 | 99.9929 | 99.7582
| 1037 | 99.993 | 99.7626
| 1038 | 99.9931 | 99.7667
| 1039 | 99.9932 | 99.7706
| 1040 | 99.9932 | 99.7743
| 1041 | 99.9933 | 99.7777
| 1042 | 99.9934 | 99.781
| 1043 | 99.9934 | 99.784
| 1044 | 99.9935 | 99.7869
| 1045 | 99.9935 | 99.7896
| 1046 | 99.9936 | 99.7921
| 1047 | 99.9936 | 99.7944
| 1048 | 99.9937 | 99.7966
| 1049 | 99.9937 | 99.7986
| 1050 | 99.9938 | 99.8005
| 1051 | 99.9938 | 99.8022
| 1052 | 99.9938 | 99.8038
| 1053 | 99.9939 | 99.8053
| 1054 | 99.9939 | 99.8066
| 1055 | 99.9939 | 99.8078
| 1056 | 99.994 | 99.8089
| 1057 | 99.994 | 99.8099
| 1058 | 99.994 | 99.8107
| 1059 | 99.994 | 99.8114
| 1060 | 99.994 | 99.812
| 1061 | 99.994 | 99.8125
| 1062 | 99.994 | 99.8129
| 1063 | 99.994 | 99.8132
| 1064 | 99.9941 | 99.8133
| 1065 | 99.9941 | 99.8134
| 1066 | 99.9941 | 99.8133
| 1067 | 99.9941 | 99.8132
| 1068 | 99.9941 | 99.8129
| 1069 | 99.994 | 99.8125
| 1070 | 99.994 | 99.8121
| 1071 | 99.994 | 99.8115
| 1072 | 99.994 | 99.8108
| 1073 | 99.994 | 99.81
| 1074 | 99.994 | 99.8091
| 1075 | 99.994 | 99.808
| 1076 | 99.9939 | 99.8069
| 1077 | 99.9939 | 99.8057
| 1078 | 99.9939 | 99.8043
| 1079 | 99.9939 | 99.8028
| 1080 | 99.9938 | 99.8012
| 1081 | 99.9938 | 99.7995
| 1082 | 99.9938 | 99.7977
| 1083 | 99.9937 | 99.7957
| 1084 | 99.9937 | 99.7936
| 1085 | 99.9936 | 99.7914
| 1086 | 99.9936 | 99.789
| 1087 | 99.9935 | 99.7865
| 1088 | 99.9935 | 99.7839
| 1089 | 99.9934 | 99.7811
| 1090 | 99.9934 | 99.7781
| 1091 | 99.9933 | 99.775
| 1092 | 99.9933 | 99.7717
| 1093 | 99.9932 | 99.7682
| 1094 | 99.9931 | 99.7646
| 1095 | 99.9931 | 99.7608
| 1096 | 99.993 | 99.7568
| 1097 | 99.9929 | 99.7526
| 1098 | 99.9928 | 99.7481
| 1099 | 99.9927 | 99.7435
| 1100 | 99.9926 | 99.7386
| 1101 | 99.9926 | 99.7336
| 1102 | 99.9925 | 99.7282
| 1103 | 99.9924 | 99.7226
| 1104 | 99.9923 | 99.7167
| 1105 | 99.9922 | 99.7106
| 1106 | 99.9921 | 99.7045
| 1107 | 99.9919 | 99.6982
| 1108 | 99.9918 | 99.6916
| 1109 | 99.9917 | 99.6846
| 1110 | 99.9916 | 99.6774
| 1111 | 99.9915 | 99.6698
| 1112 | 99.9914 | 99.6618
| 1113 | 99.9912 | 99.6535
| 1114 | 99.9911 | 99.6447
| 1115 | 99.991 | 99.6356
| 1116 | 99.9908 | 99.626
| 1117 | 99.9907 | 99.6159
| 1118 | 99.9905 | 99.6054
| 1119 | 99.9903 | 99.5944
| 1120 | 99.9902 | 99.5828
| 1121 | 99.99 | 99.5706
| 1122 | 99.9898 | 99.5579
| 1123 | 99.9896 | 99.5445
| 1124 | 99.9894 | 99.5305
| 1125 | 99.9892 | 99.5157
| 1126 | 99.989 | 99.5002
| 1127 | 99.9888 | 99.4839
| 1128 | 99.9886 | 99.4667
| 1129 | 99.9883 | 99.4487
| 1130 | 99.9881 | 99.4297
| 1131 | 99.9878 | 99.4096
| 1132 | 99.9876 | 99.3886
| 1133 | 99.9873 | 99.3663
| 1134 | 99.987 | 99.3429
| 1135 | 99.9867 | 99.3182
| 1136 | 99.9864 | 99.292
| 1137 | 99.9861 | 99.2645
| 1138 | 99.9857 | 99.2353
| 1139 | 99.9854 | 99.2045
| 1140 | 99.985 | 99.1719
| 1141 | 99.9847 | 99.1373
| 1142 | 99.9843 | 99.1007
| 1143 | 99.9839 | 99.0619
| 1144 | 99.9835 | 99.0208
| 1145 | 99.983 | 98.9771
| 1146 | 99.9826 | 98.9306
| 1147 | 99.9821 | 98.8813
| 1148 | 99.9816 | 98.8288
| 1149 | 99.9811 | 98.7729
| 1150 | 99.9805 | 98.7134