## Sheet1
| Wavelength | R% AOI=15° s-Pol. (%) | R% AOI=15° p-Pol. (%) | R% AOI=45°s-Pol. (%) | R% AOI=45° p-Pol. (%)
| 400 | 51.9734 | 46.0922 | 99.4315 | 71.471
| 401 | 54.655 | 49.7434 | 99.4209 | 80.8032
| 402 | 56.0315 | 51.9635 | 99.3589 | 86.4935
https://www.newport.com/ | 403 | 56.2111 | 52.8427 | 99.2128 | 89.957
| 404 | 55.3196 | 52.4779 | 98.8853 | 92.113
Raw Data | 405 | 53.5848 | 51.0136 | 98.0199 | 93.4806
Reflectance Data for UV-Enhanced Aluminum Coating | 406 | 51.4921 | 48.7561 | 94.5217 | 94.3468
| 407 | 49.9502 | 46.3386 | 70.7935 | 94.8808
Coating Code: DM.5 | 408 | 50.4456 | 45.0071 | 95.4847 | 95.1664
| 409 | 54.1604 | 46.5531 | 98.9124 | 95.19
DISCLAIMER: | 410 | 60.5331 | 51.6417 | 99.5566 | 94.9445
The data contained herewithin are typical measured data. Lot to lot variations are expected. Contact Newport Technical Support at (877)835-9620 Mon.-Fri.5am - 5pm PST or online at https://www.newport.com/contact-us with questions or for more information. This data may be used but Newport must be cited as the source. | 411 | 67.6869 | 59.0144 | 99.7678 | 94.363
| 412 | 74.009 | 66.5708 | 99.8589 | 93.2815
| 413 | 78.8643 | 72.9182 | 99.9049 | 91.3424
| 414 | 82.2775 | 77.6601 | 99.9308 | 87.7519
| 415 | 84.4842 | 80.9272 | 99.9465 | 80.7636
| 416 | 85.6966 | 82.9731 | 99.9563 | 67.9738
| 417 | 86.0184 | 83.9908 | 99.9627 | 57.5623
| 418 | 85.4035 | 84.0472 | 99.9668 | 69.0238
| 419 | 83.5952 | 83.0421 | 99.9693 | 83.1751
| 420 | 80.0201 | 80.6397 | 99.9706 | 90.5384
| 421 | 73.7969 | 76.1741 | 99.9708 | 94.1289
| 422 | 65.2275 | 68.8353 | 99.9702 | 96.0216
Measurement Details: | 423 | 61.6004 | 59.8935 | 99.9686 | 97.1083
The data was collected at 15° and 45° AOI. | 424 | 70.9396 | 58.1477 | 99.966 | 97.7781
| 425 | 82.6801 | 69.0753 | 99.9625 | 98.2146
| 426 | 89.8561 | 81.1515 | 99.958 | 98.5119
| 427 | 93.6496 | 88.5952 | 99.9529 | 98.7214
| 428 | 95.6963 | 92.6576 | 99.9477 | 98.8727
| 429 | 96.8593 | 94.9129 | 99.9433 | 98.984
| 430 | 97.5499 | 96.2227 | 99.9407 | 99.0667
| 431 | 97.9683 | 97.0126 | 99.9401 | 99.128
| 432 | 98.2148 | 97.4959 | 99.9413 | 99.1728
| 433 | 98.3394 | 97.7818 | 99.9433 | 99.204
| 434 | 98.362 | 97.9253 | 99.9456 | 99.2236
| 435 | 98.2827 | 97.9512 | 99.9479 | 99.2338
| 436 | 98.0679 | 97.8558 | 99.9501 | 99.2341
| 437 | 97.6311 | 97.6038 | 99.9528 | 99.2243
| 438 | 96.7473 | 97.1034 | 99.9567 | 99.2039
| 439 | 94.7441 | 96.1284 | 99.9622 | 99.1724
| 440 | 89.0877 | 94.0576 | 99.9689 | 99.1291
| 441 | 71.5196 | 88.8547 | 99.9758 | 99.0743
| 442 | 77.5751 | 74.1504 | 99.9818 | 99.0104
| 443 | 92.9531 | 68.047 | 99.9865 | 98.9433
| 444 | 97.0958 | 87.8217 | 99.99 | 98.8848
| 445 | 98.4459 | 94.873 | 99.9923 | 98.8518
| 446 | 99.0365 | 97.3136 | 99.9939 | 98.857
| 447 | 99.3447 | 98.3765 | 99.9951 | 98.908
| 448 | 99.5225 | 98.9156 | 99.996 | 98.9999
| 449 | 99.6327 | 99.2202 | 99.9966 | 99.117
| 450 | 99.7047 | 99.4063 | 99.9971 | 99.2405
| 451 | 99.7535 | 99.5266 | 99.9975 | 99.3561
| 452 | 99.7875 | 99.6077 | 99.9977 | 99.4563
| 453 | 99.8115 | 99.664 | 99.9979 | 99.5394
| 454 | 99.8285 | 99.7038 | 99.9981 | 99.6063
| 455 | 99.8403 | 99.7321 | 99.9982 | 99.6595
| 456 | 99.8482 | 99.7523 | 99.9982 | 99.7013
| 457 | 99.853 | 99.7662 | 99.9982 | 99.7341
| 458 | 99.8552 | 99.7754 | 99.9982 | 99.7596
| 459 | 99.8554 | 99.7809 | 99.9982 | 99.7793
| 460 | 99.8537 | 99.7833 | 99.9982 | 99.7942
| 461 | 99.8507 | 99.7833 | 99.9981 | 99.8053
| 462 | 99.8465 | 99.7814 | 99.9981 | 99.813
| 463 | 99.8416 | 99.7781 | 99.998 | 99.8179
| 464 | 99.8365 | 99.774 | 99.9981 | 99.8204
| 465 | 99.8315 | 99.7694 | 99.9983 | 99.8205
| 466 | 99.8271 | 99.7649 | 99.9985 | 99.8187
| 467 | 99.8236 | 99.7609 | 99.9987 | 99.815
| 468 | 99.8211 | 99.7575 | 99.999 | 99.8099
| 469 | 99.8196 | 99.7547 | 99.9992 | 99.8036
| 470 | 99.8188 | 99.7526 | 99.9993 | 99.7969
| 471 | 99.8184 | 99.7508 | 99.9995 | 99.7905
| 472 | 99.8181 | 99.749 | 99.9996 | 99.7854
| 473 | 99.8176 | 99.747 | 99.9997 | 99.7829
| 474 | 99.8168 | 99.7445 | 99.9997 | 99.7839
| 475 | 99.8158 | 99.7415 | 99.9998 | 99.789
| 476 | 99.8151 | 99.7384 | 99.9998 | 99.798
| 477 | 99.8154 | 99.7358 | 99.9998 | 99.8101
| 478 | 99.8175 | 99.7347 | 99.9999 | 99.8243
| 479 | 99.8225 | 99.7364 | 99.9999 | 99.8392
| 480 | 99.8311 | 99.7423 | 99.9999 | 99.8538
| 481 | 99.8433 | 99.7534 | 99.9999 | 99.8674
| 482 | 99.8584 | 99.7697 | 99.9999 | 99.8795
| 483 | 99.875 | 99.7903 | 99.9999 | 99.8902
| 484 | 99.8917 | 99.8132 | 99.9999 | 99.8992
| 485 | 99.9071 | 99.8363 | 99.9999 | 99.9068
| 486 | 99.9207 | 99.8582 | 99.9999 | 99.9131
| 487 | 99.9323 | 99.8777 | 99.9999 | 99.9182
| 488 | 99.9419 | 99.8945 | 99.9999 | 99.9225
| 489 | 99.9498 | 99.9086 | 99.9999 | 99.9259
| 490 | 99.9561 | 99.9203 | 99.9999 | 99.9285
| 491 | 99.9612 | 99.9298 | 99.9999 | 99.9304
| 492 | 99.9653 | 99.9376 | 100 | 99.9315
| 493 | 99.9686 | 99.9438 | 100 | 99.9319
| 494 | 99.9712 | 99.9488 | 100 | 99.9317
| 495 | 99.9733 | 99.9529 | 100 | 99.9309
| 496 | 99.9751 | 99.9563 | 100 | 99.9295
| 497 | 99.9764 | 99.9589 | 100 | 99.9274
| 498 | 99.9774 | 99.9609 | 100 | 99.9245
| 499 | 99.9781 | 99.9624 | 100 | 99.9207
| 500 | 99.9786 | 99.9634 | 100 | 99.9159
| 501 | 99.9789 | 99.9641 | 100 | 99.91
| 502 | 99.9791 | 99.9645 | 99.9999 | 99.9028
| 503 | 99.9792 | 99.9648 | 99.9999 | 99.8942
| 504 | 99.9794 | 99.9649 | 99.9999 | 99.8841
| 505 | 99.9797 | 99.965 | 99.9999 | 99.8724
| 506 | 99.9802 | 99.9653 | 99.9999 | 99.859
| 507 | 99.981 | 99.9659 | 99.9999 | 99.8441
| 508 | 99.982 | 99.9669 | 99.9999 | 99.8282
| 509 | 99.9833 | 99.9684 | 99.9999 | 99.8119
| 510 | 99.9848 | 99.9703 | 99.9999 | 99.7965
| 511 | 99.9864 | 99.9726 | 99.9999 | 99.7834
| 512 | 99.988 | 99.9752 | 99.9999 | 99.7739
| 513 | 99.9896 | 99.9778 | 99.9999 | 99.7691
| 514 | 99.9909 | 99.9803 | 99.9999 | 99.7692
| 515 | 99.9921 | 99.9827 | 99.9999 | 99.774
| 516 | 99.9932 | 99.9848 | 99.9998 | 99.7821
| 517 | 99.994 | 99.9866 | 99.9998 | 99.7925
| 518 | 99.9948 | 99.9882 | 99.9998 | 99.8038
| 519 | 99.9954 | 99.9896 | 99.9998 | 99.8151
| 520 | 99.9959 | 99.9907 | 99.9997 | 99.8258
| 521 | 99.9963 | 99.9917 | 99.9997 | 99.8354
| 522 | 99.9967 | 99.9925 | 99.9996 | 99.8438
| 523 | 99.997 | 99.9932 | 99.9995 | 99.8508
| 524 | 99.9972 | 99.9937 | 99.9994 | 99.8565
| 525 | 99.9974 | 99.9942 | 99.9992 | 99.861
| 526 | 99.9976 | 99.9946 | 99.9991 | 99.8642
| 527 | 99.9978 | 99.9949 | 99.9988 | 99.8662
| 528 | 99.9979 | 99.9952 | 99.9985 | 99.8671
| 529 | 99.998 | 99.9954 | 99.9981 | 99.8669
| 530 | 99.9981 | 99.9956 | 99.9977 | 99.8654
| 531 | 99.9981 | 99.9957 | 99.9973 | 99.8628
| 532 | 99.9982 | 99.9958 | 99.9969 | 99.859
| 533 | 99.9982 | 99.9959 | 99.9965 | 99.8537
| 534 | 99.9982 | 99.9959 | 99.9964 | 99.8469
| 535 | 99.9982 | 99.9959 | 99.9964 | 99.8385
| 536 | 99.9982 | 99.9958 | 99.9965 | 99.828
| 537 | 99.9982 | 99.9958 | 99.9967 | 99.8152
| 538 | 99.9981 | 99.9957 | 99.9969 | 99.7996
| 539 | 99.9981 | 99.9955 | 99.9971 | 99.7806
| 540 | 99.998 | 99.9954 | 99.9972 | 99.7576
| 541 | 99.9979 | 99.9952 | 99.9973 | 99.7294
| 542 | 99.9978 | 99.9949 | 99.9974 | 99.6949
| 543 | 99.9977 | 99.9946 | 99.9975 | 99.6524
| 544 | 99.9976 | 99.9942 | 99.9976 | 99.5995
| 545 | 99.9974 | 99.9937 | 99.9976 | 99.5333
| 546 | 99.9972 | 99.9931 | 99.9976 | 99.4495
| 547 | 99.9969 | 99.9925 | 99.9976 | 99.3425
| 548 | 99.9966 | 99.9917 | 99.9975 | 99.2044
| 549 | 99.9963 | 99.9907 | 99.9974 | 99.0243
| 550 | 99.9959 | 99.9896 | 99.9973 | 98.7873
| 551 | 99.9953 | 99.9882 | 99.9972 | 98.4734
| 552 | 99.9947 | 99.9865 | 99.997 | 98.0571
| 553 | 99.994 | 99.9846 | 99.9968 | 97.5094
| 554 | 99.9931 | 99.9823 | 99.9965 | 96.8069
| 555 | 99.992 | 99.9796 | 99.9962 | 95.9558
| 556 | 99.9907 | 99.9766 | 99.9958 | 95.019
| 557 | 99.9891 | 99.9733 | 99.9954 | 94.1438
| 558 | 99.9873 | 99.9698 | 99.9948 | 93.5269
| 559 | 99.9852 | 99.9665 | 99.9942 | 93.3002
| 560 | 99.983 | 99.9636 | 99.9934 | 93.4445
| 561 | 99.9807 | 99.9614 | 99.9924 | 93.8247
| 562 | 99.9787 | 99.9603 | 99.9912 | 94.2861
| 563 | 99.977 | 99.9602 | 99.9898 | 94.7433
| 564 | 99.9758 | 99.9608 | 99.9881 | 95.1497
| 565 | 99.9753 | 99.9621 | 99.9859 | 95.4881
| 566 | 99.9753 | 99.9637 | 99.9831 | 95.7563
| 567 | 99.9759 | 99.9656 | 99.9795 | 95.9589
| 568 | 99.9768 | 99.9674 | 99.9748 | 96.1019
| 569 | 99.9779 | 99.9692 | 99.9687 | 96.1909
| 570 | 99.979 | 99.9707 | 99.9604 | 96.2304
| 571 | 99.9802 | 99.9721 | 99.9492 | 96.223
| 572 | 99.9812 | 99.9733 | 99.9337 | 96.1699
| 573 | 99.9821 | 99.9742 | 99.9118 | 96.0706
| 574 | 99.9829 | 99.975 | 99.8801 | 95.9227
| 575 | 99.9835 | 99.9756 | 99.8336 | 95.7221
| 576 | 99.984 | 99.976 | 99.7642 | 95.4629
| 577 | 99.9844 | 99.9762 | 99.6609 | 95.1364
| 578 | 99.9847 | 99.9762 | 99.5124 | 94.7314
| 579 | 99.9849 | 99.9761 | 99.3201 | 94.2333
| 580 | 99.9849 | 99.9758 | 99.124 | 93.6228
| 581 | 99.9848 | 99.9753 | 99.0037 | 92.8757
| 582 | 99.9847 | 99.9747 | 99.0057 | 91.961
| 583 | 99.9844 | 99.9738 | 99.0941 | 90.8395
| 584 | 99.984 | 99.9727 | 99.2073 | 89.4623
| 585 | 99.9834 | 99.9714 | 99.3099 | 87.7694
| 586 | 99.9828 | 99.9698 | 99.3914 | 85.6896
| 587 | 99.982 | 99.968 | 99.4523 | 83.1431
| 588 | 99.981 | 99.9657 | 99.4961 | 80.0489
| 589 | 99.9798 | 99.9631 | 99.5262 | 76.3417
| 590 | 99.9784 | 99.9599 | 99.5453 | 72.0022
| 591 | 99.9767 | 99.9562 | 99.5552 | 67.1015
| 592 | 99.9748 | 99.9517 | 99.5572 | 61.8488
| 593 | 99.9725 | 99.9465 | 99.5519 | 56.6163
| 594 | 99.9697 | 99.9401 | 99.5396 | 51.8968
| 595 | 99.9664 | 99.9325 | 99.5201 | 48.1784
| 596 | 99.9625 | 99.9233 | 99.4929 | 45.7801
| 597 | 99.9578 | 99.912 | 99.457 | 44.7475
| 598 | 99.9521 | 99.8982 | 99.4112 | 44.8724
| 599 | 99.9452 | 99.881 | 99.3536 | 45.8064
| 600 | 99.9368 | 99.8595 | 99.2816 | 47.184