## Sheet1
| Wavelength | R% AOI=45° s-Pol. (%) | R% AOI=45° p-Pol. (%)
| 800 | 28.4089 | 22.1038
| 801 | 28.4557 | 22.1442
| 802 | 28.5047 | 22.1844
https://www.newport.com/ | 803 | 28.5558 | 22.2242
| 804 | 28.6089 | 22.2637
Raw Data | 805 | 28.6641 | 22.3028
Reflectance Data for UV-Enhanced Aluminum Coating | 806 | 28.7213 | 22.3416
| 807 | 28.7806 | 22.3801
Coating Code: HBS.33S | 808 | 28.8418 | 22.4182
| 809 | 28.905 | 22.456
DISCLAIMER: | 810 | 28.9702 | 22.4935
The data contained herewithin are typical measured data. Lot to lot variations are expected. Contact Newport Technical Support at (877)835-9620 Mon.-Fri.5am - 5pm PST or online at https://www.newport.com/contact-us with questions or for more information. This data may be used but Newport must be cited as the source. | 811 | 29.0373 | 22.5306
| 812 | 29.1062 | 22.5674
| 813 | 29.1771 | 22.6039
| 814 | 29.2497 | 22.64
| 815 | 29.3242 | 22.6758
| 816 | 29.4005 | 22.7112
| 817 | 29.4785 | 22.7464
| 818 | 29.5583 | 22.7812
| 819 | 29.6397 | 22.8156
| 820 | 29.7229 | 22.8498
| 821 | 29.8076 | 22.8836
| 822 | 29.894 | 22.917
Measurement Details: | 823 | 29.9819 | 22.9502
The data was collected at 45° AOI. | 824 | 30.0713 | 22.983
| 825 | 30.1623 | 23.0154
| 826 | 30.2547 | 23.0476
| 827 | 30.3486 | 23.0794
| 828 | 30.4439 | 23.1108
| 829 | 30.5406 | 23.142
| 830 | 30.6386 | 23.1728
| 831 | 30.7379 | 23.2032
| 832 | 30.8384 | 23.2333
| 833 | 30.9403 | 23.2631
| 834 | 31.0433 | 23.2926
| 835 | 31.1487 | 23.3228
| 836 | 31.2554 | 23.3529
| 837 | 31.3632 | 23.3826
| 838 | 31.4721 | 23.412
| 839 | 31.582 | 23.441
| 840 | 31.6929 | 23.4698
| 841 | 31.8047 | 23.4982
| 842 | 31.9175 | 23.5262
| 843 | 32.0311 | 23.554
| 844 | 32.1456 | 23.5814
| 845 | 32.261 | 23.6085
| 846 | 32.3771 | 23.6352
| 847 | 32.494 | 23.6616
| 848 | 32.6116 | 23.6877
| 849 | 32.7299 | 23.7134
| 850 | 32.8488 | 23.7388
| 851 | 32.9684 | 23.7639
| 852 | 33.0885 | 23.7886
| 853 | 33.2092 | 23.8129
| 854 | 33.3304 | 23.837
| 855 | 33.4521 | 23.8607
| 856 | 33.5742 | 23.884
| 857 | 33.6968 | 23.907
| 858 | 33.8199 | 23.9297
| 859 | 33.9432 | 23.9521
| 860 | 34.067 | 23.974
| 861 | 34.191 | 23.9957
| 862 | 34.3153 | 24.017
| 863 | 34.4399 | 24.038
| 864 | 34.5648 | 24.0586
| 865 | 34.6898 | 24.0789
| 866 | 34.815 | 24.0988
| 867 | 34.9403 | 24.1184
| 868 | 35.0658 | 24.1377
| 869 | 35.1913 | 24.1566
| 870 | 35.317 | 24.1752
| 871 | 35.4426 | 24.1934
| 872 | 35.5683 | 24.2113
| 873 | 35.694 | 24.2288
| 874 | 35.8197 | 24.246
| 875 | 35.9453 | 24.2628
| 876 | 36.0708 | 24.2793
| 877 | 36.1962 | 24.2954
| 878 | 36.3215 | 24.3112
| 879 | 36.4461 | 24.3264
| 880 | 36.5678 | 24.3401
| 881 | 36.6893 | 24.3535
| 882 | 36.8107 | 24.3665
| 883 | 36.9318 | 24.3792
| 884 | 37.0527 | 24.3915
| 885 | 37.1733 | 24.4035
| 886 | 37.2937 | 24.4151
| 887 | 37.4137 | 24.4264
| 888 | 37.5335 | 24.4373
| 889 | 37.6529 | 24.448
| 890 | 37.772 | 24.4582
| 891 | 37.8908 | 24.4681
| 892 | 38.0091 | 24.4777
| 893 | 38.1271 | 24.4869
| 894 | 38.2447 | 24.4958
| 895 | 38.3619 | 24.5044
| 896 | 38.4786 | 24.5126
| 897 | 38.5948 | 24.5204
| 898 | 38.7107 | 24.5279
| 899 | 38.826 | 24.5351
| 900 | 38.9408 | 24.5419
| 901 | 39.0551 | 24.5484
| 902 | 39.1689 | 24.5545
| 903 | 39.2821 | 24.5602
| 904 | 39.3948 | 24.5656
| 905 | 39.507 | 24.5707
| 906 | 39.6186 | 24.5754
| 907 | 39.7296 | 24.5798
| 908 | 39.84 | 24.5839
| 909 | 39.9498 | 24.5876
| 910 | 40.0591 | 24.5909
| 911 | 40.1677 | 24.5939
| 912 | 40.2757 | 24.5966
| 913 | 40.3831 | 24.599
| 914 | 40.4898 | 24.6009
| 915 | 40.5959 | 24.6026
| 916 | 40.7013 | 24.6039
| 917 | 40.806 | 24.6049
| 918 | 40.9101 | 24.6055
| 919 | 41.0135 | 24.6058
| 920 | 41.1162 | 24.6057
| 921 | 41.2182 | 24.6053
| 922 | 41.3196 | 24.6046
| 923 | 41.4202 | 24.6035
| 924 | 41.5201 | 24.6021
| 925 | 41.6192 | 24.6003
| 926 | 41.7177 | 24.5983
| 927 | 41.8154 | 24.5958
| 928 | 41.9124 | 24.5931
| 929 | 42.0086 | 24.59
| 930 | 42.1041 | 24.5865
| 931 | 42.1989 | 24.5828
| 932 | 42.2929 | 24.5787
| 933 | 42.3861 | 24.5742
| 934 | 42.4786 | 24.5694
| 935 | 42.5703 | 24.5643
| 936 | 42.6613 | 24.5589
| 937 | 42.7514 | 24.5531
| 938 | 42.8408 | 24.547
| 939 | 42.9294 | 24.5406
| 940 | 43.0173 | 24.5338
| 941 | 43.1043 | 24.5267
| 942 | 43.1906 | 24.5193
| 943 | 43.2761 | 24.5115
| 944 | 43.3607 | 24.5035
| 945 | 43.4446 | 24.4951
| 946 | 43.5277 | 24.4863
| 947 | 43.61 | 24.4773
| 948 | 43.6915 | 24.4679
| 949 | 43.7722 | 24.4581
| 950 | 43.8521 | 24.4481
| 951 | 43.9312 | 24.4378
| 952 | 44.0095 | 24.4271
| 953 | 44.087 | 24.4161
| 954 | 44.1637 | 24.4047
| 955 | 44.2396 | 24.3931
| 956 | 44.3147 | 24.3811
| 957 | 44.3889 | 24.3688
| 958 | 44.4624 | 24.3562
| 959 | 44.5351 | 24.3433
| 960 | 44.6069 | 24.3301
| 961 | 44.678 | 24.3165
| 962 | 44.7482 | 24.3027
| 963 | 44.8176 | 24.2885
| 964 | 44.8863 | 24.274
| 965 | 44.9541 | 24.2592
| 966 | 45.0211 | 24.2441
| 967 | 45.0873 | 24.2287
| 968 | 45.1527 | 24.2129
| 969 | 45.2173 | 24.1969
| 970 | 45.2811 | 24.1805
| 971 | 45.3442 | 24.1639
| 972 | 45.4064 | 24.1469
| 973 | 45.4678 | 24.1296
| 974 | 45.5284 | 24.1121
| 975 | 45.5882 | 24.0942
| 976 | 45.6472 | 24.076
| 977 | 45.7054 | 24.0576
| 978 | 45.7628 | 24.0388
| 979 | 45.8195 | 24.0197
| 980 | 45.8753 | 24.0003
| 981 | 45.9304 | 23.9807
| 982 | 45.9846 | 23.9607
| 983 | 46.0381 | 23.9405
| 984 | 46.0908 | 23.9199
| 985 | 46.1427 | 23.8991
| 986 | 46.1939 | 23.8779
| 987 | 46.2442 | 23.8565
| 988 | 46.2938 | 23.8348
| 989 | 46.3426 | 23.8128
| 990 | 46.3907 | 23.7905
| 991 | 46.4379 | 23.7679
| 992 | 46.4844 | 23.7451
| 993 | 46.5301 | 23.7219
| 994 | 46.5751 | 23.6985
| 995 | 46.6206 | 23.6761
| 996 | 46.6664 | 23.6546
| 997 | 46.7114 | 23.6327
| 998 | 46.7557 | 23.6106
| 999 | 46.7992 | 23.5882
| 1000 | 46.842 | 23.5656
| 1001 | 46.884 | 23.5426
| 1002 | 46.9253 | 23.5194
| 1003 | 46.9658 | 23.4959
| 1004 | 47.0056 | 23.4721
| 1005 | 47.0447 | 23.4481
| 1006 | 47.083 | 23.4238
| 1007 | 47.1206 | 23.3992
| 1008 | 47.1575 | 23.3744
| 1009 | 47.1937 | 23.3493
| 1010 | 47.2291 | 23.3239
| 1011 | 47.2638 | 23.2983
| 1012 | 47.2978 | 23.2724
| 1013 | 47.3311 | 23.2463
| 1014 | 47.3637 | 23.2199
| 1015 | 47.3956 | 23.1932
| 1016 | 47.4267 | 23.1663
| 1017 | 47.4572 | 23.1392
| 1018 | 47.4869 | 23.1117
| 1019 | 47.516 | 23.0841
| 1020 | 47.5443 | 23.0561
| 1021 | 47.572 | 23.028
| 1022 | 47.599 | 22.9995
| 1023 | 47.6253 | 22.9709
| 1024 | 47.6509 | 22.9419
| 1025 | 47.6758 | 22.9128
| 1026 | 47.7 | 22.8834
| 1027 | 47.7236 | 22.8537
| 1028 | 47.7465 | 22.8238
| 1029 | 47.7687 | 22.7937
| 1030 | 47.7903 | 22.7633
| 1031 | 47.8111 | 22.7327
| 1032 | 47.8313 | 22.7019
| 1033 | 47.8509 | 22.6708
| 1034 | 47.8698 | 22.6395
| 1035 | 47.888 | 22.608
| 1036 | 47.9056 | 22.5762
| 1037 | 47.9225 | 22.5442
| 1038 | 47.9388 | 22.512
| 1039 | 47.9544 | 22.4795
| 1040 | 47.9694 | 22.4468
| 1041 | 47.9837 | 22.4139
| 1042 | 47.9974 | 22.3808
| 1043 | 48.0105 | 22.3475
| 1044 | 48.0229 | 22.3139
| 1045 | 48.0347 | 22.2801
| 1046 | 48.0459 | 22.2461
| 1047 | 48.0564 | 22.2119
| 1048 | 48.0664 | 22.1775
| 1049 | 48.0756 | 22.1428
| 1050 | 48.0843 | 22.108
| 1051 | 48.0924 | 22.0729
| 1052 | 48.0998 | 22.0376
| 1053 | 48.1067 | 22.0021
| 1054 | 48.1129 | 21.9664
| 1055 | 48.1185 | 21.9305
| 1056 | 48.1235 | 21.8944
| 1057 | 48.128 | 21.8581
| 1058 | 48.1318 | 21.8216
| 1059 | 48.135 | 21.7849
| 1060 | 48.1376 | 21.748
| 1061 | 48.1396 | 21.7109
| 1062 | 48.1411 | 21.6736
| 1063 | 48.142 | 21.6361
| 1064 | 48.1422 | 21.5984
| 1065 | 48.1419 | 21.5606
| 1066 | 48.141 | 21.5225
| 1067 | 48.1396 | 21.4843
| 1068 | 48.1375 | 21.4458
| 1069 | 48.1349 | 21.4072
| 1070 | 48.1317 | 21.3684
| 1071 | 48.128 | 21.3294
| 1072 | 48.1237 | 21.2902
| 1073 | 48.1188 | 21.2509
| 1074 | 48.1133 | 21.2113
| 1075 | 48.1073 | 21.1716
| 1076 | 48.1008 | 21.1317
| 1077 | 48.0937 | 21.0917
| 1078 | 48.086 | 21.0514
| 1079 | 48.0778 | 21.011
| 1080 | 48.0691 | 20.9704
| 1081 | 48.0598 | 20.9297
| 1082 | 48.0499 | 20.8888
| 1083 | 48.0395 | 20.8477
| 1084 | 48.0286 | 20.8064
| 1085 | 48.0172 | 20.765
| 1086 | 48.0052 | 20.7235
| 1087 | 47.9927 | 20.6817
| 1088 | 47.9796 | 20.6398
| 1089 | 47.966 | 20.5978
| 1090 | 47.9519 | 20.5556
| 1091 | 47.9373 | 20.5132
| 1092 | 47.9222 | 20.4707
| 1093 | 47.9065 | 20.428
| 1094 | 47.8903 | 20.3852
| 1095 | 47.8736 | 20.3423
| 1096 | 47.8564 | 20.2991
| 1097 | 47.8387 | 20.2559
| 1098 | 47.8205 | 20.2125
| 1099 | 47.8018 | 20.1689
| 1100 | 47.7826 | 20.1252
| 1101 | 47.7628 | 20.0814
| 1102 | 47.7426 | 20.0374
| 1103 | 47.7218 | 19.9933
| 1104 | 47.7006 | 19.949
| 1105 | 47.6789 | 19.9046
| 1106 | 47.6567 | 19.8601
| 1107 | 47.634 | 19.8155
| 1108 | 47.6108 | 19.7707
| 1109 | 47.5871 | 19.7258
| 1110 | 47.5629 | 19.6807
| 1111 | 47.5383 | 19.6355
| 1112 | 47.5132 | 19.5902
| 1113 | 47.4876 | 19.5448
| 1114 | 47.4615 | 19.4993
| 1115 | 47.435 | 19.4536
| 1116 | 47.408 | 19.4078
| 1117 | 47.3805 | 19.3619
| 1118 | 47.3525 | 19.3159
| 1119 | 47.3241 | 19.2698
| 1120 | 47.2952 | 19.2235
| 1121 | 47.2659 | 19.1771
| 1122 | 47.2361 | 19.1307
| 1123 | 47.2059 | 19.0841
| 1124 | 47.1752 | 19.0374
| 1125 | 47.144 | 18.9906
| 1126 | 47.1124 | 18.9437
| 1127 | 47.0803 | 18.8967
| 1128 | 47.0478 | 18.8496
| 1129 | 47.0149 | 18.8023
| 1130 | 46.9815 | 18.755
| 1131 | 46.9477 | 18.7076
| 1132 | 46.9134 | 18.6601
| 1133 | 46.8787 | 18.6125
| 1134 | 46.8435 | 18.5648
| 1135 | 46.8079 | 18.517
| 1136 | 46.7719 | 18.4691
| 1137 | 46.7355 | 18.4211
| 1138 | 46.6986 | 18.3731
| 1139 | 46.6613 | 18.3249
| 1140 | 46.6236 | 18.2767
| 1141 | 46.5854 | 18.2283
| 1142 | 46.5469 | 18.1799
| 1143 | 46.5079 | 18.1314
| 1144 | 46.4685 | 18.0828
| 1145 | 46.4286 | 18.0342
| 1146 | 46.3884 | 17.9854
| 1147 | 46.3477 | 17.9366
| 1148 | 46.3067 | 17.8877
| 1149 | 46.2652 | 17.8388
| 1150 | 46.2233 | 17.7897
| 1151 | 46.1811 | 17.7406
| 1152 | 46.1384 | 17.6915
| 1153 | 46.0953 | 17.6422
| 1154 | 46.0518 | 17.5929
| 1155 | 46.0079 | 17.5435
| 1156 | 45.9636 | 17.4941
| 1157 | 45.9189 | 17.4446
| 1158 | 45.8739 | 17.395
| 1159 | 45.8284 | 17.3454
| 1160 | 45.7826 | 17.2957
| 1161 | 45.7363 | 17.2459
| 1162 | 45.6897 | 17.1961
| 1163 | 45.6427 | 17.1462
| 1164 | 45.5953 | 17.0963
| 1165 | 45.5475 | 17.0463
| 1166 | 45.4994 | 16.9963
| 1167 | 45.4508 | 16.9462
| 1168 | 45.4019 | 16.8961
| 1169 | 45.3526 | 16.8459
| 1170 | 45.303 | 16.7957
| 1171 | 45.253 | 16.7454
| 1172 | 45.2026 | 16.6951
| 1173 | 45.1518 | 16.6448
| 1174 | 45.1007 | 16.5944
| 1175 | 45.0492 | 16.5439
| 1176 | 44.9973 | 16.4935
| 1177 | 44.9451 | 16.443
| 1178 | 44.8925 | 16.3924
| 1179 | 44.8396 | 16.3418
| 1180 | 44.7863 | 16.2912
| 1181 | 44.7327 | 16.2405
| 1182 | 44.6787 | 16.1899
| 1183 | 44.6243 | 16.1391
| 1184 | 44.5696 | 16.0884
| 1185 | 44.5146 | 16.0376
| 1186 | 44.4592 | 15.9868
| 1187 | 44.4035 | 15.936
| 1188 | 44.3474 | 15.8851
| 1189 | 44.291 | 15.8343
| 1190 | 44.2342 | 15.7834
| 1191 | 44.1771 | 15.7325
| 1192 | 44.1197 | 15.6815
| 1193 | 44.0619 | 15.6306
| 1194 | 44.0038 | 15.5796
| 1195 | 43.9454 | 15.5286
| 1196 | 43.8867 | 15.4776
| 1197 | 43.8276 | 15.4266
| 1198 | 43.7682 | 15.3756
| 1199 | 43.7084 | 15.3245
| 1200 | 43.6484 | 15.2735
| 1201 | 43.588 | 15.2224
| 1202 | 43.5273 | 15.1713
| 1203 | 43.4663 | 15.1203
| 1204 | 43.4049 | 15.0692
| 1205 | 43.3433 | 15.0181
| 1206 | 43.2813 | 14.967
| 1207 | 43.219 | 14.9159
| 1208 | 43.1565 | 14.8648
| 1209 | 43.0936 | 14.8138
| 1210 | 43.0304 | 14.7627
| 1211 | 42.9669 | 14.7116
| 1212 | 42.9031 | 14.6605
| 1213 | 42.8389 | 14.6094
| 1214 | 42.7745 | 14.5584
| 1215 | 42.7098 | 14.5073
| 1216 | 42.6448 | 14.4562
| 1217 | 42.5795 | 14.4052
| 1218 | 42.5139 | 14.3542
| 1219 | 42.4481 | 14.3031
| 1220 | 42.3819 | 14.2521
| 1221 | 42.3154 | 14.2011
| 1222 | 42.2487 | 14.1501
| 1223 | 42.1817 | 14.0992
| 1224 | 42.1143 | 14.0482
| 1225 | 42.0467 | 13.9973
| 1226 | 41.9789 | 13.9464
| 1227 | 41.9107 | 13.8955
| 1228 | 41.8423 | 13.8446
| 1229 | 41.7736 | 13.7938
| 1230 | 41.7046 | 13.7429
| 1231 | 41.6353 | 13.6921
| 1232 | 41.5658 | 13.6414
| 1233 | 41.496 | 13.5906
| 1234 | 41.426 | 13.5399
| 1235 | 41.3556 | 13.4892
| 1236 | 41.285 | 13.4385
| 1237 | 41.2187 | 13.3907
| 1238 | 41.1534 | 13.3437
| 1239 | 41.0878 | 13.2966
| 1240 | 41.022 | 13.2496
| 1241 | 40.9559 | 13.2027
| 1242 | 40.8896 | 13.1557
| 1243 | 40.823 | 13.1088
| 1244 | 40.7562 | 13.0618
| 1245 | 40.6892 | 13.0149
| 1246 | 40.6219 | 12.968
| 1247 | 40.5543 | 12.9212
| 1248 | 40.4865 | 12.8744
| 1249 | 40.4185 | 12.8275
| 1250 | 40.3502 | 12.7808
| 1251 | 40.2817 | 12.734
| 1252 | 40.213 | 12.6873
| 1253 | 40.144 | 12.6406
| 1254 | 40.0749 | 12.5939
| 1255 | 40.0054 | 12.5473
| 1256 | 39.9358 | 12.5006
| 1257 | 39.8659 | 12.4541
| 1258 | 39.7958 | 12.4075
| 1259 | 39.7255 | 12.361
| 1260 | 39.6549 | 12.3145
| 1261 | 39.5841 | 12.2681
| 1262 | 39.5132 | 12.2217
| 1263 | 39.442 | 12.1753
| 1264 | 39.3705 | 12.129
| 1265 | 39.2989 | 12.0827
| 1266 | 39.2271 | 12.0364
| 1267 | 39.155 | 11.9902
| 1268 | 39.0827 | 11.944
| 1269 | 39.0103 | 11.8979
| 1270 | 38.9376 | 11.8518
| 1271 | 38.8647 | 11.8057
| 1272 | 38.7916 | 11.7597
| 1273 | 38.7183 | 11.7138
| 1274 | 38.6448 | 11.6679
| 1275 | 38.5711 | 11.622
| 1276 | 38.4973 | 11.5762
| 1277 | 38.4232 | 11.5304
| 1278 | 38.3489 | 11.4847
| 1279 | 38.2744 | 11.439
| 1280 | 38.1998 | 11.3934
| 1281 | 38.1249 | 11.3478
| 1282 | 38.0499 | 11.3023
| 1283 | 37.9747 | 11.2568
| 1284 | 37.8993 | 11.2114
| 1285 | 37.8237 | 11.166
| 1286 | 37.7479 | 11.1207
| 1287 | 37.672 | 11.0755
| 1288 | 37.5959 | 11.0303
| 1289 | 37.5196 | 10.9852
| 1290 | 37.4431 | 10.9401
| 1291 | 37.3665 | 10.8951
| 1292 | 37.2897 | 10.8501
| 1293 | 37.2127 | 10.8052
| 1294 | 37.1355 | 10.7603
| 1295 | 37.0582 | 10.7156
| 1296 | 36.9807 | 10.6708
| 1297 | 36.9031 | 10.6262
| 1298 | 36.8253 | 10.5816
| 1299 | 36.7473 | 10.5371
| 1300 | 36.6692 | 10.4926