## Sheet1
| Wavelength | R% AOI=45° s-Pol. (%) | R% AOI=45° p-Pol. (%)
| 700 | 99.4911 | 91.3818
| 701 | 99.459 | 90.7598
| 702 | 99.4235 | 90.066
https://www.newport.com/ | 703 | 99.3844 | 89.2911
| 704 | 99.3412 | 88.4247
Raw Data | 705 | 99.2934 | 87.4545
Reflectance Data for UV-Enhanced Aluminum Coating | 706 | 99.2404 | 86.3669
| 707 | 99.1816 | 85.1464
Coating Code: NP.27 | 708 | 99.1161 | 83.7757
| 709 | 99.0433 | 82.2357
DISCLAIMER: | 710 | 98.962 | 80.5051
The data contained herewithin are typical measured data. Lot to lot variations are expected. Contact Newport Technical Support at (877)835-9620 Mon.-Fri.5am - 5pm PST or online at https://www.newport.com/contact-us with questions or for more information. This data may be used but Newport must be cited as the source. | 711 | 98.8711 | 78.5613
| 712 | 98.7693 | 76.3805
| 713 | 98.655 | 73.9385
| 714 | 98.5266 | 71.2121
| 715 | 98.3818 | 68.1815
| 716 | 98.2183 | 64.8325
| 717 | 98.0334 | 61.1608
| 718 | 97.8237 | 57.1762
| 719 | 97.5854 | 52.9082
| 720 | 97.314 | 48.411
| 721 | 97.0045 | 43.7673
| 722 | 96.6506 | 39.0899
Measurement Details: | 723 | 96.2453 | 34.5187
The data was collected at 45° AOI. | 724 | 95.7804 | 30.2114
| 725 | 95.2463 | 26.3304
| 726 | 94.6319 | 23.0236
| 727 | 93.9247 | 20.4071
| 728 | 93.1102 | 18.5506
| 729 | 92.1723 | 17.4702
| 730 | 91.0933 | 17.1314
| 731 | 89.8541 | 17.4578
| 732 | 88.435 | 18.3452
| 733 | 86.8166 | 19.677
| 734 | 84.9816 | 21.3363
| 735 | 82.9167 | 23.2154
| 736 | 80.616 | 25.2213
| 737 | 78.0841 | 27.278
| 738 | 75.3398 | 29.326
| 739 | 72.4193 | 31.3209
| 740 | 69.3775 | 33.2313
| 741 | 66.3597 | 35.0099
| 742 | 63.3789 | 36.6743
| 743 | 60.5215 | 38.2182
| 744 | 57.8706 | 39.6396
| 745 | 55.4967 | 40.9395
| 746 | 53.4499 | 42.1212
| 747 | 51.7565 | 43.1895
| 748 | 50.4183 | 44.1501
| 749 | 49.4161 | 45.0091
| 750 | 48.7154 | 45.7732
| 751 | 48.2721 | 46.449
| 752 | 48.0389 | 47.0431
| 753 | 47.9691 | 47.5619
| 754 | 48.02 | 48.0117
| 755 | 48.1545 | 48.3987
| 756 | 48.342 | 48.7286
| 757 | 48.5578 | 49.0071
| 758 | 48.7829 | 49.2395
| 759 | 49.0035 | 49.4308
| 760 | 49.2098 | 49.5858
| 761 | 49.3955 | 49.7093
| 762 | 49.5569 | 49.8053
| 763 | 49.6927 | 49.878
| 764 | 49.8016 | 49.9299
| 765 | 49.8864 | 49.9658
| 766 | 49.9494 | 49.9886
| 767 | 49.9931 | 50.0012
| 768 | 50.0206 | 50.0063
| 769 | 50.0351 | 50.0059
| 770 | 50.0395 | 50.0021
| 771 | 50.0369 | 49.9965
| 772 | 50.0297 | 49.9904
| 773 | 50.0203 | 49.9849
| 774 | 50.0104 | 49.9807
| 775 | 50.0014 | 49.9783
| 776 | 49.9944 | 49.9781
| 777 | 49.9897 | 49.98
| 778 | 49.9876 | 49.9839
| 779 | 49.9878 | 49.9897
| 780 | 49.9899 | 49.9968
| 781 | 49.9932 | 50.0047
| 782 | 49.9968 | 50.0128
| 783 | 50 | 50.0205
| 784 | 50.0019 | 50.0273
| 785 | 50.0021 | 50.0323
| 786 | 50.0002 | 50.0352
| 787 | 49.9962 | 50.0354
| 788 | 49.9908 | 50.0324
| 789 | 49.9849 | 50.0261
| 790 | 49.9804 | 50.0163
| 791 | 49.9797 | 50.0029
| 792 | 49.9861 | 49.9863
| 793 | 50.0037 | 49.9666
| 794 | 50.0377 | 49.9447
| 795 | 50.0939 | 49.9211
| 796 | 50.1793 | 49.8968
| 797 | 50.3015 | 49.8732
| 798 | 50.4691 | 49.8514
| 799 | 50.691 | 49.8332
| 800 | 50.9767 | 49.8203
| 801 | 51.3357 | 49.8147
| 802 | 51.777 | 49.8185
| 803 | 52.3092 | 49.8339
| 804 | 52.9396 | 49.8634
| 805 | 53.6738 | 49.9093
| 806 | 54.5156 | 49.9742
| 807 | 55.4661 | 50.0607
| 808 | 56.5239 | 50.171
| 809 | 57.6847 | 50.3077
| 810 | 58.9416 | 50.473
| 811 | 60.2847 | 50.6689
| 812 | 61.7021 | 50.8972
| 813 | 63.1801 | 51.1594
| 814 | 64.7037 | 51.4568
| 815 | 66.2575 | 51.7901
| 816 | 67.8259 | 52.1599
| 817 | 69.394 | 52.5661
| 818 | 70.9479 | 53.0083
| 819 | 72.4754 | 53.4857
| 820 | 73.9656 | 53.9971
| 821 | 75.4096 | 54.5407
| 822 | 76.8003 | 55.1147
| 823 | 78.1323 | 55.7166
| 824 | 79.4018 | 56.3437
| 825 | 80.6066 | 56.9933
| 826 | 81.7457 | 57.6622
| 827 | 82.8191 | 58.3473
| 828 | 83.8278 | 59.0453
| 829 | 84.7734 | 59.7529
| 830 | 85.658 | 60.4668
| 831 | 86.4842 | 61.184
| 832 | 87.2547 | 61.9012
| 833 | 87.9725 | 62.6156
| 834 | 88.6406 | 63.3244
| 835 | 89.2621 | 64.0251
| 836 | 89.8399 | 64.7153
| 837 | 90.3768 | 65.3928
| 838 | 90.8758 | 66.0557
| 839 | 91.3394 | 66.7023
| 840 | 91.7701 | 67.3312
| 841 | 92.1704 | 67.9409
| 842 | 92.5424 | 68.5304
| 843 | 92.8883 | 69.0988
| 844 | 93.2099 | 69.6452
| 845 | 93.509 | 70.1691
| 846 | 93.7873 | 70.67
| 847 | 94.0464 | 71.1475
| 848 | 94.2875 | 71.6013
| 849 | 94.5122 | 72.0314
| 850 | 94.7214 | 72.4375
| 851 | 94.9164 | 72.8197
| 852 | 95.0981 | 73.1781
| 853 | 95.2676 | 73.5125
| 854 | 95.4255 | 73.8233
| 855 | 95.5728 | 74.1104
| 856 | 95.7101 | 74.3741
| 857 | 95.8382 | 74.6145
| 858 | 95.9575 | 74.8317
| 859 | 96.0687 | 75.0258
| 860 | 96.1723 | 75.1971
| 861 | 96.2688 | 75.3455
| 862 | 96.3585 | 75.4712
| 863 | 96.4418 | 75.5743
| 864 | 96.5192 | 75.6548
| 865 | 96.591 | 75.7128
| 866 | 96.6574 | 75.7481
| 867 | 96.7187 | 75.7608
| 868 | 96.7752 | 75.7507
| 869 | 96.827 | 75.7178
| 870 | 96.8745 | 75.6618
| 871 | 96.9177 | 75.5826
| 872 | 96.9569 | 75.4799
| 873 | 96.9922 | 75.3535
| 874 | 97.0237 | 75.2029
| 875 | 97.0516 | 75.028
| 876 | 97.0759 | 74.8282
| 877 | 97.0967 | 74.6031
| 878 | 97.1141 | 74.3524
| 879 | 97.1282 | 74.0754
| 880 | 97.139 | 73.7717
| 881 | 97.1465 | 73.4408
| 882 | 97.1514 | 73.0877
| 883 | 97.1531 | 72.7066
| 884 | 97.1516 | 72.2972
| 885 | 97.1469 | 71.8589
| 886 | 97.1389 | 71.3912
| 887 | 97.1277 | 70.8938
| 888 | 97.1131 | 70.3664
| 889 | 97.0951 | 69.8086
| 890 | 97.0736 | 69.2204
| 891 | 97.0486 | 68.6018
| 892 | 97.0198 | 67.9531
| 893 | 96.9872 | 67.2747
| 894 | 96.9506 | 66.5673
| 895 | 96.9098 | 65.832
| 896 | 96.8647 | 65.0702
| 897 | 96.8151 | 64.2837
| 898 | 96.7607 | 63.4747
| 899 | 96.7012 | 62.6462
| 900 | 96.6365 | 61.8014