## Sheet1
| Wavelength | R% AOI= 0° s-Pol. (%) | R% AOI= 0° p-Pol. (%) | R% AOI=15° s-Pol. (%) | R% AOI=15° p-Pol. (%)
| 400 | 4.1235 | 4.1235 | 3.2931 | 2.997
| 401 | 3.8774 | 3.8774 | 3.0797 | 2.8062
| 402 | 3.6428 | 3.6428 | 2.8774 | 2.6251
https://www.newport.com/ | 403 | 3.4194 | 3.4194 | 2.6859 | 2.4535
| 404 | 3.2069 | 3.2069 | 2.5048 | 2.291
Raw Data | 405 | 3.005 | 3.005 | 2.3337 | 2.1374
Reflectance Data for UV-Enhanced Aluminum Coating | 406 | 2.8135 | 2.8135 | 2.1723 | 1.9922
| 407 | 2.6319 | 2.6319 | 2.0203 | 1.8552
Coating Code: AR.14 | 408 | 2.4599 | 2.4599 | 1.8773 | 1.7261
| 409 | 2.2973 | 2.2973 | 1.7428 | 1.6046
DISCLAIMER: | 410 | 2.1436 | 2.1436 | 1.6167 | 1.4904
The data contained herewithin are typical measured data. Lot to lot variations are expected. Contact Newport Technical Support at (877)835-9620 Mon.-Fri.5am - 5pm PST or online at https://www.newport.com/contact-us with questions or for more information. This data may be used but Newport must be cited as the source. | 411 | 1.9987 | 1.9987 | 1.4985 | 1.3831
| 412 | 1.862 | 1.862 | 1.388 | 1.2825
| 413 | 1.7335 | 1.7335 | 1.2847 | 1.1882
| 414 | 1.6126 | 1.6126 | 1.1884 | 1.1001
| 415 | 1.4992 | 1.4992 | 1.0987 | 1.0178
| 416 | 1.3928 | 1.3928 | 1.0153 | 0.9411
| 417 | 1.2932 | 1.2932 | 0.938 | 0.8697
| 418 | 1.2002 | 1.2002 | 0.8664 | 0.8033
| 419 | 1.1133 | 1.1133 | 0.8002 | 0.7417
| 420 | 1.0324 | 1.0324 | 0.7391 | 0.6846
| 421 | 0.9571 | 0.9571 | 0.683 | 0.6318
| 422 | 0.8872 | 0.8872 | 0.6315 | 0.5831
Measurement Details: | 423 | 0.8224 | 0.8224 | 0.5843 | 0.5383
The data was collected at 0° and 15° AOI. | 424 | 0.7624 | 0.7624 | 0.5413 | 0.4971
| 425 | 0.707 | 0.707 | 0.5021 | 0.4594
| 426 | 0.656 | 0.656 | 0.4666 | 0.4249
| 427 | 0.6094 | 0.6094 | 0.4347 | 0.3936
| 428 | 0.5666 | 0.5666 | 0.4061 | 0.3652
| 429 | 0.5284 | 0.5284 | 0.3807 | 0.3399
| 430 | 0.4933 | 0.4933 | 0.3579 | 0.317
| 431 | 0.4612 | 0.4612 | 0.3375 | 0.2962
| 432 | 0.4319 | 0.4319 | 0.3193 | 0.2774
| 433 | 0.4052 | 0.4052 | 0.3033 | 0.2605
| 434 | 0.3811 | 0.3811 | 0.2893 | 0.2454
| 435 | 0.3592 | 0.3592 | 0.2771 | 0.232
| 436 | 0.3396 | 0.3396 | 0.2666 | 0.2201
| 437 | 0.322 | 0.322 | 0.2577 | 0.2097
| 438 | 0.3063 | 0.3063 | 0.2503 | 0.2006
| 439 | 0.2924 | 0.2924 | 0.2442 | 0.1927
| 440 | 0.2802 | 0.2802 | 0.2394 | 0.186
| 441 | 0.2696 | 0.2696 | 0.2358 | 0.1804
| 442 | 0.2604 | 0.2604 | 0.2332 | 0.1758
| 443 | 0.2525 | 0.2525 | 0.2316 | 0.1721
| 444 | 0.2459 | 0.2459 | 0.2309 | 0.1692
| 445 | 0.2404 | 0.2404 | 0.231 | 0.1671
| 446 | 0.236 | 0.236 | 0.2319 | 0.1657
| 447 | 0.2326 | 0.2326 | 0.2334 | 0.1649
| 448 | 0.2301 | 0.2301 | 0.2355 | 0.1647
| 449 | 0.2284 | 0.2284 | 0.2382 | 0.1651
| 450 | 0.2274 | 0.2274 | 0.2413 | 0.1659
| 451 | 0.2271 | 0.2271 | 0.2449 | 0.1671
| 452 | 0.2275 | 0.2275 | 0.2489 | 0.1687
| 453 | 0.2283 | 0.2283 | 0.2532 | 0.1707
| 454 | 0.2297 | 0.2297 | 0.2578 | 0.173
| 455 | 0.2316 | 0.2316 | 0.2626 | 0.1755
| 456 | 0.2338 | 0.2338 | 0.2676 | 0.1782
| 457 | 0.2364 | 0.2364 | 0.2728 | 0.1812
| 458 | 0.2393 | 0.2393 | 0.2781 | 0.1843
| 459 | 0.2425 | 0.2425 | 0.2836 | 0.1875
| 460 | 0.2459 | 0.2459 | 0.2891 | 0.1909
| 461 | 0.2495 | 0.2495 | 0.2946 | 0.1943
| 462 | 0.2532 | 0.2532 | 0.3002 | 0.1978
| 463 | 0.2571 | 0.2571 | 0.3058 | 0.2014
| 464 | 0.2611 | 0.2611 | 0.3114 | 0.2049
| 465 | 0.2652 | 0.2652 | 0.3169 | 0.2085
| 466 | 0.2685 | 0.2685 | 0.3215 | 0.2115
| 467 | 0.272 | 0.272 | 0.3261 | 0.2144
| 468 | 0.2754 | 0.2754 | 0.3306 | 0.2173
| 469 | 0.2788 | 0.2788 | 0.3351 | 0.2201
| 470 | 0.2822 | 0.2822 | 0.3394 | 0.2229
| 471 | 0.2855 | 0.2855 | 0.3436 | 0.2257
| 472 | 0.2889 | 0.2889 | 0.3478 | 0.2284
| 473 | 0.2921 | 0.2921 | 0.3518 | 0.231
| 474 | 0.2953 | 0.2953 | 0.3557 | 0.2335
| 475 | 0.2984 | 0.2984 | 0.3594 | 0.2359
| 476 | 0.3015 | 0.3015 | 0.363 | 0.2383
| 477 | 0.3044 | 0.3044 | 0.3665 | 0.2406
| 478 | 0.3073 | 0.3073 | 0.3699 | 0.2427
| 479 | 0.31 | 0.31 | 0.3731 | 0.2448
| 480 | 0.3127 | 0.3127 | 0.3762 | 0.2468
| 481 | 0.3152 | 0.3152 | 0.3791 | 0.2486
| 482 | 0.3176 | 0.3176 | 0.3819 | 0.2504
| 483 | 0.3199 | 0.3199 | 0.3845 | 0.252
| 484 | 0.3221 | 0.3221 | 0.387 | 0.2536
| 485 | 0.3242 | 0.3242 | 0.3893 | 0.255
| 486 | 0.3261 | 0.3261 | 0.3915 | 0.2563
| 487 | 0.328 | 0.328 | 0.3936 | 0.2576
| 488 | 0.3296 | 0.3296 | 0.3955 | 0.2587
| 489 | 0.3312 | 0.3312 | 0.3972 | 0.2597
| 490 | 0.3331 | 0.3331 | 0.3994 | 0.261
| 491 | 0.335 | 0.335 | 0.4015 | 0.2623
| 492 | 0.3367 | 0.3367 | 0.4034 | 0.2634
| 493 | 0.3383 | 0.3383 | 0.4052 | 0.2645
| 494 | 0.3397 | 0.3397 | 0.4069 | 0.2654
| 495 | 0.3411 | 0.3411 | 0.4084 | 0.2662
| 496 | 0.3424 | 0.3424 | 0.4098 | 0.267
| 497 | 0.3435 | 0.3435 | 0.4111 | 0.2676
| 498 | 0.3445 | 0.3445 | 0.4122 | 0.2682
| 499 | 0.3454 | 0.3454 | 0.4132 | 0.2687
| 500 | 0.3462 | 0.3462 | 0.4141 | 0.269
| 501 | 0.3469 | 0.3469 | 0.4149 | 0.2693
| 502 | 0.3475 | 0.3475 | 0.4156 | 0.2695
| 503 | 0.348 | 0.348 | 0.4161 | 0.2696
| 504 | 0.3484 | 0.3484 | 0.4165 | 0.2696
| 505 | 0.3487 | 0.3487 | 0.4168 | 0.2696
| 506 | 0.3489 | 0.3489 | 0.417 | 0.2694
| 507 | 0.3489 | 0.3489 | 0.4171 | 0.2692
| 508 | 0.3489 | 0.3489 | 0.4171 | 0.2688
| 509 | 0.3488 | 0.3488 | 0.4169 | 0.2684
| 510 | 0.3486 | 0.3486 | 0.4167 | 0.268
| 511 | 0.3481 | 0.3481 | 0.4161 | 0.2672
| 512 | 0.3475 | 0.3475 | 0.4155 | 0.2664
| 513 | 0.3468 | 0.3468 | 0.4147 | 0.2656
| 514 | 0.346 | 0.346 | 0.4138 | 0.2646
| 515 | 0.3451 | 0.3451 | 0.4129 | 0.2636
| 516 | 0.3442 | 0.3442 | 0.4119 | 0.2625
| 517 | 0.3432 | 0.3432 | 0.4108 | 0.2614
| 518 | 0.3421 | 0.3421 | 0.4096 | 0.2602
| 519 | 0.341 | 0.341 | 0.4083 | 0.259
| 520 | 0.3398 | 0.3398 | 0.407 | 0.2577
| 521 | 0.3385 | 0.3385 | 0.4056 | 0.2564
| 522 | 0.3372 | 0.3372 | 0.4041 | 0.255
| 523 | 0.3358 | 0.3358 | 0.4025 | 0.2535
| 524 | 0.3343 | 0.3343 | 0.4009 | 0.252
| 525 | 0.3328 | 0.3328 | 0.3992 | 0.2505
| 526 | 0.3312 | 0.3312 | 0.3974 | 0.2489
| 527 | 0.3296 | 0.3296 | 0.3956 | 0.2472
| 528 | 0.3279 | 0.3279 | 0.3937 | 0.2456
| 529 | 0.3261 | 0.3261 | 0.3918 | 0.2439
| 530 | 0.3243 | 0.3243 | 0.3898 | 0.2421
| 531 | 0.3225 | 0.3225 | 0.3877 | 0.2404
| 532 | 0.3206 | 0.3206 | 0.3856 | 0.2385
| 533 | 0.3187 | 0.3187 | 0.3834 | 0.2367
| 534 | 0.3167 | 0.3167 | 0.3812 | 0.2348
| 535 | 0.3147 | 0.3147 | 0.379 | 0.2329
| 536 | 0.3127 | 0.3127 | 0.3767 | 0.231
| 537 | 0.3106 | 0.3106 | 0.3744 | 0.2291
| 538 | 0.3084 | 0.3084 | 0.372 | 0.2271
| 539 | 0.3063 | 0.3063 | 0.3696 | 0.2251
| 540 | 0.3041 | 0.3041 | 0.3672 | 0.2232
| 541 | 0.3019 | 0.3019 | 0.3647 | 0.2212
| 542 | 0.2997 | 0.2997 | 0.3623 | 0.2191
| 543 | 0.2974 | 0.2974 | 0.3598 | 0.2171
| 544 | 0.2951 | 0.2951 | 0.3572 | 0.2151
| 545 | 0.2928 | 0.2928 | 0.3547 | 0.2131
| 546 | 0.2905 | 0.2905 | 0.3521 | 0.211
| 547 | 0.2882 | 0.2882 | 0.3496 | 0.209
| 548 | 0.2859 | 0.2859 | 0.347 | 0.207
| 549 | 0.2835 | 0.2835 | 0.3444 | 0.2049
| 550 | 0.2811 | 0.2811 | 0.3418 | 0.2029
| 551 | 0.2788 | 0.2788 | 0.3392 | 0.2009
| 552 | 0.2764 | 0.2764 | 0.3366 | 0.1989
| 553 | 0.274 | 0.274 | 0.334 | 0.197
| 554 | 0.2716 | 0.2716 | 0.3314 | 0.195
| 555 | 0.2693 | 0.2693 | 0.3289 | 0.1931
| 556 | 0.2669 | 0.2669 | 0.3263 | 0.1912
| 557 | 0.2646 | 0.2646 | 0.3238 | 0.1893
| 558 | 0.2622 | 0.2622 | 0.3212 | 0.1875
| 559 | 0.2599 | 0.2599 | 0.3187 | 0.1856
| 560 | 0.2576 | 0.2576 | 0.3163 | 0.1839
| 561 | 0.2553 | 0.2553 | 0.3138 | 0.1821
| 562 | 0.253 | 0.253 | 0.3114 | 0.1804
| 563 | 0.2507 | 0.2507 | 0.3091 | 0.1788
| 564 | 0.2485 | 0.2485 | 0.3067 | 0.1771
| 565 | 0.2464 | 0.2464 | 0.3045 | 0.1756
| 566 | 0.2443 | 0.2443 | 0.3024 | 0.1742
| 567 | 0.2423 | 0.2423 | 0.3002 | 0.1728
| 568 | 0.2403 | 0.2403 | 0.2982 | 0.1714
| 569 | 0.2382 | 0.2382 | 0.2961 | 0.1701
| 570 | 0.2362 | 0.2362 | 0.294 | 0.1688
| 571 | 0.2342 | 0.2342 | 0.2921 | 0.1675
| 572 | 0.2323 | 0.2323 | 0.2902 | 0.1664
| 573 | 0.2304 | 0.2304 | 0.2883 | 0.1653
| 574 | 0.2286 | 0.2286 | 0.2865 | 0.1643
| 575 | 0.2268 | 0.2268 | 0.2848 | 0.1633
| 576 | 0.2251 | 0.2251 | 0.2832 | 0.1625
| 577 | 0.2234 | 0.2234 | 0.2817 | 0.1617
| 578 | 0.2218 | 0.2218 | 0.2802 | 0.161
| 579 | 0.2203 | 0.2203 | 0.2788 | 0.1603
| 580 | 0.2188 | 0.2188 | 0.2775 | 0.1598
| 581 | 0.2174 | 0.2174 | 0.2763 | 0.1594
| 582 | 0.2161 | 0.2161 | 0.2752 | 0.159
| 583 | 0.2148 | 0.2148 | 0.2743 | 0.1588
| 584 | 0.2136 | 0.2136 | 0.2734 | 0.1586
| 585 | 0.2125 | 0.2125 | 0.2726 | 0.1586
| 586 | 0.2115 | 0.2115 | 0.2719 | 0.1587
| 587 | 0.2106 | 0.2106 | 0.2714 | 0.1588
| 588 | 0.2098 | 0.2098 | 0.2709 | 0.1591
| 589 | 0.209 | 0.209 | 0.2706 | 0.1595
| 590 | 0.2084 | 0.2084 | 0.2705 | 0.1601
| 591 | 0.2078 | 0.2078 | 0.2704 | 0.1607
| 592 | 0.2074 | 0.2074 | 0.2705 | 0.1615
| 593 | 0.2071 | 0.2071 | 0.2707 | 0.1624
| 594 | 0.2069 | 0.2069 | 0.2711 | 0.1635
| 595 | 0.2067 | 0.2067 | 0.2716 | 0.1646
| 596 | 0.2067 | 0.2067 | 0.2723 | 0.1659
| 597 | 0.2069 | 0.2069 | 0.2731 | 0.1674
| 598 | 0.2071 | 0.2071 | 0.274 | 0.169
| 599 | 0.2075 | 0.2075 | 0.2752 | 0.1707
| 600 | 0.208 | 0.208 | 0.2764 | 0.1726
| 601 | 0.2086 | 0.2086 | 0.2779 | 0.1746
| 602 | 0.2093 | 0.2093 | 0.2795 | 0.1768
| 603 | 0.2102 | 0.2102 | 0.2813 | 0.1792
| 604 | 0.2113 | 0.2113 | 0.2833 | 0.1817
| 605 | 0.2124 | 0.2124 | 0.2854 | 0.1843
| 606 | 0.2138 | 0.2138 | 0.2877 | 0.1872
| 607 | 0.2152 | 0.2152 | 0.2902 | 0.1901
| 608 | 0.2168 | 0.2168 | 0.2929 | 0.1933
| 609 | 0.2186 | 0.2186 | 0.2958 | 0.1966
| 610 | 0.2205 | 0.2205 | 0.2989 | 0.2002
| 611 | 0.2226 | 0.2226 | 0.3022 | 0.2038
| 612 | 0.2249 | 0.2249 | 0.3057 | 0.2077
| 613 | 0.2273 | 0.2273 | 0.3093 | 0.2117
| 614 | 0.2299 | 0.2299 | 0.3132 | 0.216
| 615 | 0.2326 | 0.2326 | 0.3173 | 0.2204
| 616 | 0.2355 | 0.2355 | 0.3216 | 0.225
| 617 | 0.2386 | 0.2386 | 0.3261 | 0.2298
| 618 | 0.2419 | 0.2419 | 0.3309 | 0.2347
| 619 | 0.2453 | 0.2453 | 0.3358 | 0.2399
| 620 | 0.249 | 0.249 | 0.341 | 0.2453
| 621 | 0.2528 | 0.2528 | 0.3464 | 0.2509
| 622 | 0.2568 | 0.2568 | 0.352 | 0.2566
| 623 | 0.261 | 0.261 | 0.3578 | 0.2626
| 624 | 0.2654 | 0.2654 | 0.3639 | 0.2688
| 625 | 0.2699 | 0.2699 | 0.3702 | 0.2751
| 626 | 0.2747 | 0.2747 | 0.3768 | 0.2817
| 627 | 0.2797 | 0.2797 | 0.3836 | 0.2885
| 628 | 0.2849 | 0.2849 | 0.3906 | 0.2955
| 629 | 0.2902 | 0.2902 | 0.3978 | 0.3027
| 630 | 0.2958 | 0.2958 | 0.4053 | 0.3101
| 631 | 0.3016 | 0.3016 | 0.4131 | 0.3178
| 632 | 0.3076 | 0.3076 | 0.4211 | 0.3256
| 633 | 0.3138 | 0.3138 | 0.4293 | 0.3337
| 634 | 0.3202 | 0.3202 | 0.4378 | 0.342
| 635 | 0.3268 | 0.3268 | 0.4466 | 0.3505
| 636 | 0.3336 | 0.3336 | 0.4556 | 0.3592
| 637 | 0.3407 | 0.3407 | 0.4648 | 0.3682
| 638 | 0.348 | 0.348 | 0.4743 | 0.3773
| 639 | 0.3555 | 0.3555 | 0.4841 | 0.3867
| 640 | 0.3632 | 0.3632 | 0.4941 | 0.3963
| 641 | 0.3711 | 0.3711 | 0.5044 | 0.4062
| 642 | 0.3793 | 0.3793 | 0.5149 | 0.4163
| 643 | 0.3877 | 0.3877 | 0.5257 | 0.4266
| 644 | 0.3962 | 0.3962 | 0.5367 | 0.4371
| 645 | 0.405 | 0.405 | 0.548 | 0.4478
| 646 | 0.414 | 0.414 | 0.5596 | 0.4587
| 647 | 0.4233 | 0.4233 | 0.5714 | 0.4699
| 648 | 0.4328 | 0.4328 | 0.5834 | 0.4814
| 649 | 0.4425 | 0.4425 | 0.5958 | 0.493
| 650 | 0.4524 | 0.4524 | 0.6084 | 0.5049
| 651 | 0.4626 | 0.4626 | 0.6213 | 0.517
| 652 | 0.473 | 0.473 | 0.6345 | 0.5294
| 653 | 0.4837 | 0.4837 | 0.6479 | 0.542
| 654 | 0.4946 | 0.4946 | 0.6616 | 0.5548
| 655 | 0.5058 | 0.5058 | 0.6756 | 0.5679
| 656 | 0.5171 | 0.5171 | 0.6898 | 0.5812
| 657 | 0.5288 | 0.5288 | 0.7043 | 0.5947
| 658 | 0.5406 | 0.5406 | 0.7191 | 0.6085
| 659 | 0.5527 | 0.5527 | 0.7342 | 0.6225
| 660 | 0.5651 | 0.5651 | 0.7495 | 0.6367
| 661 | 0.5777 | 0.5777 | 0.7652 | 0.6512
| 662 | 0.5905 | 0.5905 | 0.7811 | 0.6659
| 663 | 0.6036 | 0.6036 | 0.7972 | 0.6808
| 664 | 0.6169 | 0.6169 | 0.8137 | 0.696
| 665 | 0.6305 | 0.6305 | 0.8304 | 0.7114
| 666 | 0.6443 | 0.6443 | 0.8473 | 0.7271
| 667 | 0.6583 | 0.6583 | 0.8646 | 0.7429
| 668 | 0.6726 | 0.6726 | 0.8821 | 0.7591
| 669 | 0.6872 | 0.6872 | 0.8999 | 0.7754
| 670 | 0.702 | 0.702 | 0.918 | 0.792
| 671 | 0.717 | 0.717 | 0.9364 | 0.8088
| 672 | 0.7323 | 0.7323 | 0.955 | 0.8258
| 673 | 0.7478 | 0.7478 | 0.9739 | 0.8431
| 674 | 0.7635 | 0.7635 | 0.993 | 0.8606
| 675 | 0.7795 | 0.7795 | 1.0124 | 0.8784
| 676 | 0.7958 | 0.7958 | 1.0321 | 0.8963
| 677 | 0.8123 | 0.8123 | 1.0521 | 0.9145
| 678 | 0.829 | 0.829 | 1.0723 | 0.9329
| 679 | 0.846 | 0.846 | 1.0928 | 0.9516
| 680 | 0.8632 | 0.8632 | 1.1136 | 0.9704
| 681 | 0.8807 | 0.8807 | 1.1346 | 0.9895
| 682 | 0.8984 | 0.8984 | 1.1559 | 1.0089
| 683 | 0.9163 | 0.9163 | 1.1774 | 1.0284
| 684 | 0.9345 | 0.9345 | 1.1992 | 1.0481
| 685 | 0.9529 | 0.9529 | 1.2212 | 1.0681
| 686 | 0.9716 | 0.9716 | 1.2435 | 1.0883
| 687 | 0.9904 | 0.9904 | 1.2661 | 1.1087
| 688 | 1.0096 | 1.0096 | 1.2889 | 1.1293
| 689 | 1.0289 | 1.0289 | 1.312 | 1.1501
| 690 | 1.0485 | 1.0485 | 1.3353 | 1.1712
| 691 | 1.0683 | 1.0683 | 1.3589 | 1.1924
| 692 | 1.0884 | 1.0884 | 1.3827 | 1.2139
| 693 | 1.1087 | 1.1087 | 1.4068 | 1.2355
| 694 | 1.1292 | 1.1292 | 1.4311 | 1.2574
| 695 | 1.1499 | 1.1499 | 1.4556 | 1.2795
| 696 | 1.1709 | 1.1709 | 1.4804 | 1.3018
| 697 | 1.1921 | 1.1921 | 1.5054 | 1.3243
| 698 | 1.2135 | 1.2135 | 1.5307 | 1.347
| 699 | 1.2351 | 1.2351 | 1.5562 | 1.3699
| 700 | 1.257 | 1.257 | 1.582 | 1.393