## Sheet1
| Wavelength | R% AOI=0° s-Pol. (%) | R% AOI=0° p-Pol. (%) | R% AOI=15° s-Pol. (%) | R% AOI=15° p-Pol. (%)
| 300 | 3.8362 | 3.8362 | 3.4403 | 3.0468
| 301 | 3.6831 | 3.6831 | 3.2899 | 2.9149
| 302 | 3.5335 | 3.5335 | 3.1432 | 2.7865
| 303 | 3.3874 | 3.3874 | 3.0004 | 2.6614
https://www.newport.com/ | 304 | 3.2448 | 3.2448 | 2.8614 | 2.5396
| 305 | 3.1057 | 3.1057 | 2.7262 | 2.4212
Raw Data | 306 | 2.9701 | 2.9701 | 2.5947 | 2.3061
Reflectance Data for UV-Enhanced Aluminum Coating | 307 | 2.8379 | 2.8379 | 2.4669 | 2.1943
| 308 | 2.7093 | 2.7093 | 2.3429 | 2.0858
Coating Code: AR.3 | 309 | 2.584 | 2.584 | 2.2226 | 1.9805
| 310 | 2.4622 | 2.4622 | 2.1059 | 1.8784
DISCLAIMER: | 311 | 2.3439 | 2.3439 | 1.9929 | 1.7795
The data contained herewithin are typical measured data. Lot to lot variations are expected. Contact Newport Technical Support at (877)835-9620 Mon.-Fri.5am - 5pm PST or online at https://www.newport.com/contact-us with questions or for more information. This data may be used but Newport must be cited as the source. | 312 | 2.2288 | 2.2288 | 1.8835 | 1.6838
| 313 | 2.1172 | 2.1172 | 1.7776 | 1.5912
| 314 | 2.0089 | 2.0089 | 1.6753 | 1.5017
| 315 | 1.9039 | 1.9039 | 1.5765 | 1.4153
| 316 | 1.8022 | 1.8022 | 1.4812 | 1.3319
| 317 | 1.7037 | 1.7037 | 1.3893 | 1.2515
| 318 | 1.6085 | 1.6085 | 1.3008 | 1.1741
| 319 | 1.5164 | 1.5164 | 1.2157 | 1.0996
| 320 | 1.4276 | 1.4276 | 1.1339 | 1.028
| 321 | 1.3421 | 1.3421 | 1.0556 | 0.9594
| 322 | 1.2596 | 1.2596 | 0.9806 | 0.8937
| 323 | 1.1803 | 1.1803 | 0.9087 | 0.8307
Measurement Details: | 324 | 1.1039 | 1.1039 | 0.84 | 0.7705
The data was collected at 0° and 15° AOI. | 325 | 1.0305 | 1.0305 | 0.7744 | 0.7129
| 326 | 0.9601 | 0.9601 | 0.7119 | 0.658
| 327 | 0.8926 | 0.8926 | 0.6523 | 0.6058
| 328 | 0.8279 | 0.8279 | 0.5957 | 0.556
| 329 | 0.766 | 0.766 | 0.5421 | 0.5089
| 330 | 0.7069 | 0.7069 | 0.4913 | 0.4642
| 331 | 0.6506 | 0.6506 | 0.4433 | 0.4219
| 332 | 0.5969 | 0.5969 | 0.3981 | 0.3821
| 333 | 0.546 | 0.546 | 0.3556 | 0.3446
| 334 | 0.4976 | 0.4976 | 0.3158 | 0.3094
| 335 | 0.4518 | 0.4518 | 0.2786 | 0.2765
| 336 | 0.4039 | 0.4039 | 0.2407 | 0.2418
| 337 | 0.3591 | 0.3591 | 0.2059 | 0.2098
| 338 | 0.3172 | 0.3172 | 0.1741 | 0.1803
| 339 | 0.2783 | 0.2783 | 0.1451 | 0.1534
| 340 | 0.2422 | 0.2422 | 0.1191 | 0.129
| 341 | 0.2089 | 0.2089 | 0.0958 | 0.1071
| 342 | 0.1784 | 0.1784 | 0.0753 | 0.0874
| 343 | 0.1505 | 0.1505 | 0.0574 | 0.0701
| 344 | 0.1251 | 0.1251 | 0.042 | 0.055
| 345 | 0.1024 | 0.1024 | 0.0292 | 0.0421
| 346 | 0.082 | 0.082 | 0.0188 | 0.0313
| 347 | 0.0641 | 0.0641 | 0.0108 | 0.0226
| 348 | 0.0485 | 0.0485 | 0.0051 | 0.0158
| 349 | 0.0353 | 0.0353 | 0.0016 | 0.0111
| 350 | 0.0242 | 0.0242 | 0.0003 | 0.0082
| 351 | 0.0153 | 0.0153 | 0.0012 | 0.0071
| 352 | 0.0084 | 0.0084 | 0.004 | 0.0078
| 353 | 0.0037 | 0.0037 | 0.0089 | 0.0103
| 354 | 0.0009 | 0.0009 | 0.0154 | 0.0145
| 355 | 0 | 0 | 0.0238 | 0.0202
| 356 | 0.0009 | 0.0009 | 0.0339 | 0.0275
| 357 | 0.0035 | 0.0035 | 0.0457 | 0.0362
| 358 | 0.0079 | 0.0079 | 0.0591 | 0.0464
| 359 | 0.0138 | 0.0138 | 0.0742 | 0.0579
| 360 | 0.0214 | 0.0214 | 0.0907 | 0.0708
| 361 | 0.0305 | 0.0305 | 0.1086 | 0.0849
| 362 | 0.0411 | 0.0411 | 0.128 | 0.1002
| 363 | 0.0531 | 0.0531 | 0.1487 | 0.1166
| 364 | 0.0665 | 0.0665 | 0.1707 | 0.1343
| 365 | 0.0812 | 0.0812 | 0.194 | 0.153
| 366 | 0.0973 | 0.0973 | 0.2186 | 0.1728
| 367 | 0.1146 | 0.1146 | 0.2443 | 0.1937
| 368 | 0.1332 | 0.1332 | 0.2711 | 0.2155
| 369 | 0.1529 | 0.1529 | 0.2991 | 0.2383
| 370 | 0.1737 | 0.1737 | 0.3281 | 0.262
| 371 | 0.1957 | 0.1957 | 0.3581 | 0.2867
| 372 | 0.2187 | 0.2187 | 0.3891 | 0.3121
| 373 | 0.2428 | 0.2428 | 0.421 | 0.3384
| 374 | 0.2678 | 0.2678 | 0.4538 | 0.3655
| 375 | 0.2937 | 0.2937 | 0.4874 | 0.3933
| 376 | 0.3206 | 0.3206 | 0.5219 | 0.4218
| 377 | 0.3483 | 0.3483 | 0.5572 | 0.451
| 378 | 0.3769 | 0.3769 | 0.5932 | 0.4809
| 379 | 0.4063 | 0.4063 | 0.6299 | 0.5114
| 380 | 0.4365 | 0.4365 | 0.6673 | 0.5425
| 381 | 0.4674 | 0.4674 | 0.7054 | 0.5742
| 382 | 0.499 | 0.499 | 0.7441 | 0.6065
| 383 | 0.5313 | 0.5313 | 0.7833 | 0.6392
| 384 | 0.5642 | 0.5642 | 0.8231 | 0.6725
| 385 | 0.5976 | 0.5976 | 0.8633 | 0.7062
| 386 | 0.6316 | 0.6316 | 0.9039 | 0.7403
| 387 | 0.6661 | 0.6661 | 0.945 | 0.7748
| 388 | 0.7012 | 0.7012 | 0.9864 | 0.8097
| 389 | 0.7367 | 0.7367 | 1.0283 | 0.8449
| 390 | 0.7726 | 0.7726 | 1.0705 | 0.8804
| 391 | 0.809 | 0.809 | 1.113 | 0.9162
| 392 | 0.8458 | 0.8458 | 1.1558 | 0.9523
| 393 | 0.8829 | 0.8829 | 1.1989 | 0.9886
| 394 | 0.9204 | 0.9204 | 1.2422 | 1.0252
| 395 | 0.9582 | 0.9582 | 1.2858 | 1.0619
| 396 | 0.9962 | 0.9962 | 1.3296 | 1.0989
| 397 | 1.0346 | 1.0346 | 1.3735 | 1.136
| 398 | 1.0732 | 1.0732 | 1.4176 | 1.1733
| 399 | 1.1115 | 1.1115 | 1.4613 | 1.2104
| 400 | 1.1501 | 1.1501 | 1.5051 | 1.2476