## Sheet1
| Wavelength | R% AOI=15° s-Pol. (%) | R% AOI=15° p-Pol. (%) | R% AOI=45° s-Pol. (%) | R% AOI=45° p-Pol. (%)
| 350 | 41.5719 | 38.0903 | 85.3071 | 64.4223
| 351 | 45.2486 | 41.6992 | 79.458 | 63.4479
| 352 | 44.0604 | 40.609 | 61.9268 | 58.0572
| 353 | 38.1424 | 35.0756 | 14.2687 | 46.1335
https://www.newport.com/ | 354 | 28.981 | 26.792 | 27.4872 | 25.1601
| 355 | 21.9462 | 20.7891 | 72.6551 | 2.6521
Raw Data | 356 | 24.4347 | 23.3408 | 87.0434 | 8.2328
Reflectance Data for UV-Enhanced Aluminum Coating | 357 | 35.2396 | 33.3824 | 92.1101 | 37.0252
| 358 | 46.3075 | 43.9576 | 94.2256 | 59.4682
Coating Code: BD.2 | 359 | 53.2079 | 50.8296 | 95.1245 | 71.9595
| 360 | 55.1568 | 53.018 | 95.3564 | 78.5455
DISCLAIMER: | 361 | 51.7878 | 50.1337 | 95.0691 | 81.8996
The data contained herewithin are typical measured data. Lot to lot variations are expected. Contact Newport Technical Support at (877)835-9620 Mon.-Fri.5am - 5pm PST or online at https://www.newport.com/contact-us with questions or for more information. This data may be used but Newport must be cited as the source. | 362 | 41.6931 | 41.0283 | 94.1912 | 83.2955
| 363 | 23.2418 | 24.3794 | 92.4126 | 83.2505
| 364 | 3.3689 | 5.1865 | 88.9946 | 81.842
| 365 | 6.6706 | 3.6885 | 82.3083 | 78.7983
| 366 | 31.4704 | 24.735 | 69.1871 | 73.4658
| 367 | 52.3324 | 46.1652 | 46.7557 | 64.7716
| 368 | 63.8717 | 59.1746 | 24.2824 | 51.5995
| 369 | 68.8678 | 65.3307 | 20.784 | 34.6827
| 370 | 69.1399 | 66.4961 | 30.938 | 19.8459
| 371 | 64.5088 | 62.8605 | 42.5286 | 14.9701
| 372 | 54.7338 | 54.5384 | 50.1035 | 18.5002
| 373 | 37.3167 | 39.7615 | 56.2315 | 24.0994
Measurement Details: | 374 | 13.3104 | 18.1584 | 61.5587 | 29.1398
The data was collected at 15° and 45° AOI. | 375 | 5.4514 | 3.654 | 65.9912 | 32.6119
| 376 | 29.7563 | 18.1042 | 69.36 | 34.3965
| 377 | 56.1434 | 44.9589 | 71.5829 | 34.7377
| 378 | 71.8966 | 64.1634 | 72.6835 | 34.0342
| 379 | 80.3994 | 75.1927 | 72.7773 | 32.793
| 380 | 85.0679 | 81.3853 | 72.1325 | 31.6161
| 381 | 87.674 | 84.901 | 71.3414 | 31.1464
| 382 | 89.0665 | 86.8512 | 71.4355 | 31.9435
| 383 | 89.6177 | 87.7832 | 73.7772 | 34.7914
| 384 | 89.0596 | 87.4953 | 79.3532 | 40.8773
| 385 | 87.1132 | 85.7371 | 85.0505 | 48.356
| 386 | 83.1766 | 82.0471 | 89.0856 | 55.9146
| 387 | 76.1715 | 75.5627 | 91.5036 | 62.7069
| 388 | 65.4653 | 65.7799 | 92.7821 | 68.307
| 389 | 54.2481 | 55.0991 | 93.2511 | 72.5773
| 390 | 49.3352 | 49.2662 | 93.0239 | 75.545
| 391 | 50.4122 | 49.3156 | 91.9888 | 77.2939
| 392 | 51.313 | 50.2704 | 89.7027 | 77.8768
| 393 | 48.0956 | 48.0854 | 85.0431 | 77.252
| 394 | 38.7892 | 40.6823 | 75.3273 | 75.2282
| 395 | 23.698 | 27.5246 | 55.1611 | 71.4073
| 396 | 13.0698 | 14.7851 | 25.3669 | 65.7355
| 397 | 19.1082 | 13.4959 | 5.0496 | 57.8655
| 398 | 36.6806 | 26.3219 | 5.8121 | 47.2623
| 399 | 52.7063 | 42.7638 | 11.5209 | 34.5678
| 400 | 63.0739 | 55.1845 | 12.1426 | 22.0501
| 401 | 68.7738 | 62.7159 | 12.0547 | 12.7361
| 402 | 71.1728 | 66.4531 | 25.4937 | 7.8157
| 403 | 71.0481 | 67.3156 | 51.4736 | 5.7379
| 404 | 68.7629 | 65.8213 | 72.0419 | 4.2041
| 405 | 64.8404 | 62.4837 | 83.4128 | 2.2019
| 406 | 61.0807 | 58.6892 | 89.2696 | 0.8976
| 407 | 61.056 | 57.4737 | 92.3993 | 3.5958
| 408 | 66.8341 | 61.8137 | 94.1539 | 13.9753
| 409 | 74.6783 | 69.6281 | 95.029 | 30.1625
| 410 | 80.9875 | 76.8578 | 95.3427 | 46.4369
| 411 | 85.1097 | 81.9618 | 95.1888 | 59.1565
| 412 | 87.5375 | 85.139 | 94.4901 | 67.8719
| 413 | 88.7561 | 86.8756 | 92.989 | 73.3021
| 414 | 89.1013 | 87.5968 | 89.9293 | 76.5275
| 415 | 88.6473 | 87.4471 | 83.5782 | 78.0885
| 416 | 87.283 | 86.3884 | 71.3819 | 78.2525
| 417 | 84.6622 | 84.1758 | 59.5002 | 77.0543
| 418 | 80.0683 | 80.27 | 64.1784 | 74.3375
| 419 | 72.1859 | 73.6781 | 73.3332 | 69.8671
| 420 | 59.0049 | 62.8313 | 77.2789 | 63.7588
| 421 | 39.1499 | 46.1618 | 75.0098 | 57.55
| 422 | 16.8612 | 25.0472 | 60.5607 | 54.8361
| 423 | 3.2921 | 7.3988 | 18.8287 | 58.0259
| 424 | 1.5301 | 0.5032 | 66.0305 | 64.7071
| 425 | 3.5367 | 0.9044 | 91.8554 | 71.1404
| 426 | 3.8566 | 1.8367 | 97.175 | 75.7135
| 427 | 4.3499 | 1.4802 | 98.7419 | 78.2926
| 428 | 12.8214 | 4.1214 | 99.3415 | 79.0253
| 429 | 32.7216 | 16.6186 | 99.6139 | 77.7773
| 430 | 54.6763 | 37.6066 | 99.7533 | 73.7317
| 431 | 70.5907 | 57.5259 | 99.8311 | 64.5306
| 432 | 79.9327 | 70.9053 | 99.8764 | 45.8238
| 433 | 85.5192 | 79.37 | 99.9055 | 13.4075
| 434 | 88.8675 | 84.5657 | 99.9248 | 10.8328
| 435 | 90.8792 | 87.746 | 99.9381 | 53.1671
| 436 | 92.0482 | 89.6701 | 99.9474 | 78.0102
| 437 | 92.6321 | 90.7619 | 99.9539 | 88.3975
| 438 | 92.7466 | 91.241 | 99.9586 | 93.0903
| 439 | 92.4044 | 91.1931 | 99.9617 | 95.4671
| 440 | 91.5175 | 90.5965 | 99.9638 | 96.7901
| 441 | 89.8582 | 89.3116 | 99.9649 | 97.581
| 442 | 86.9651 | 87.0304 | 99.9652 | 98.0792
| 443 | 81.9929 | 83.184 | 99.9648 | 98.4041
| 444 | 73.7447 | 76.8949 | 99.9635 | 98.6195
| 445 | 62.7555 | 67.9203 | 99.9613 | 98.7537
| 446 | 54.3983 | 58.2286 | 99.9582 | 98.8368
| 447 | 55.795 | 54.0121 | 99.9541 | 98.8824
| 448 | 63.3537 | 58.2853 | 99.9487 | 98.8963
| 449 | 70.1221 | 65.6763 | 99.9417 | 98.8806
| 450 | 73.9709 | 71.5485 | 99.9329 | 98.8353
| 451 | 74.8456 | 74.8442 | 99.9218 | 98.7579
| 452 | 72.349 | 75.6214 | 99.9084 | 98.6447
| 453 | 64.3333 | 73.5942 | 99.8926 | 98.4908
| 454 | 44.197 | 67.2481 | 99.8752 | 98.2923
| 455 | 7.2188 | 52.3702 | 99.8583 | 98.0581
| 456 | 24.9402 | 20.8086 | 99.8438 | 97.7978
| 457 | 70.6657 | 3.2901 | 99.8342 | 97.543
| 458 | 87.9121 | 50.7528 | 99.831 | 97.3466
| 459 | 94.0857 | 79.7696 | 99.8342 | 97.2647
| 460 | 96.6907 | 90.4492 | 99.8421 | 97.3226
| 461 | 97.9557 | 94.8041 | 99.8526 | 97.4968
| 462 | 98.6382 | 96.8516 | 99.8638 | 97.7334
| 463 | 99.0369 | 97.9297 | 99.8746 | 97.9803
| 464 | 99.2844 | 98.5484 | 99.8842 | 98.2051
| 465 | 99.4457 | 98.9275 | 99.8924 | 98.3939
| 466 | 99.5547 | 99.1721 | 99.8991 | 98.5443
| 467 | 99.6306 | 99.3362 | 99.9044 | 98.6594
| 468 | 99.6845 | 99.4497 | 99.9085 | 98.7436
| 469 | 99.7232 | 99.5299 | 99.9115 | 98.8012
| 470 | 99.7511 | 99.5873 | 99.9133 | 98.8358
| 471 | 99.7709 | 99.6283 | 99.9142 | 98.8502
| 472 | 99.7844 | 99.6572 | 99.9141 | 98.8464
| 473 | 99.7928 | 99.6766 | 99.9131 | 98.8261
| 474 | 99.7967 | 99.6882 | 99.9113 | 98.7908
| 475 | 99.7965 | 99.693 | 99.9086 | 98.7423
| 476 | 99.7923 | 99.6916 | 99.9051 | 98.6831
| 477 | 99.7839 | 99.684 | 99.9009 | 98.6169
| 478 | 99.771 | 99.6699 | 99.8962 | 98.5491
| 479 | 99.7529 | 99.6488 | 99.8913 | 98.4863
| 480 | 99.7288 | 99.6196 | 99.8865 | 98.4361
| 481 | 99.6977 | 99.5812 | 99.8823 | 98.4052
| 482 | 99.6612 | 99.5357 | 99.8796 | 98.4012
| 483 | 99.6176 | 99.4804 | 99.8785 | 98.4201
| 484 | 99.5669 | 99.4153 | 99.879 | 98.4582
| 485 | 99.5117 | 99.3427 | 99.8812 | 98.5106
| 486 | 99.457 | 99.2681 | 99.8849 | 98.5709
| 487 | 99.4106 | 99.201 | 99.8895 | 98.6336
| 488 | 99.3811 | 99.1531 | 99.8948 | 98.694
| 489 | 99.3743 | 99.1343 | 99.9002 | 98.7487
| 490 | 99.3903 | 99.1477 | 99.9054 | 98.7956
| 491 | 99.4235 | 99.1879 | 99.9101 | 98.8336
| 492 | 99.4658 | 99.2446 | 99.9141 | 98.8621
| 493 | 99.5102 | 99.3071 | 99.9174 | 98.881
| 494 | 99.5518 | 99.3677 | 99.9199 | 98.8903
| 495 | 99.589 | 99.4228 | 99.9218 | 98.8908
| 496 | 99.6205 | 99.4704 | 99.9229 | 98.8823
| 497 | 99.6457 | 99.509 | 99.9232 | 98.8643
| 498 | 99.6651 | 99.5391 | 99.9227 | 98.8373
| 499 | 99.6791 | 99.5616 | 99.9214 | 98.8018
| 500 | 99.6883 | 99.5772 | 99.9194 | 98.7586
| 501 | 99.6933 | 99.5867 | 99.9168 | 98.7089
| 502 | 99.6943 | 99.5906 | 99.9136 | 98.6545
| 503 | 99.6915 | 99.5893 | 99.9103 | 98.5976
| 504 | 99.6853 | 99.583 | 99.907 | 98.5411
| 505 | 99.6756 | 99.572 | 99.9043 | 98.4883
| 506 | 99.6627 | 99.5564 | 99.9027 | 98.4425
| 507 | 99.6466 | 99.5364 | 99.9027 | 98.407
| 508 | 99.6279 | 99.5124 | 99.9045 | 98.3837
| 509 | 99.607 | 99.485 | 99.9081 | 98.3738
| 510 | 99.5847 | 99.4551 | 99.9132 | 98.3768
| 511 | 99.5622 | 99.4242 | 99.9193 | 98.3909
| 512 | 99.541 | 99.3942 | 99.9259 | 98.4138
| 513 | 99.5226 | 99.3673 | 99.9323 | 98.4425
| 514 | 99.5087 | 99.3458 | 99.9384 | 98.474
| 515 | 99.501 | 99.3325 | 99.9439 | 98.5069
| 516 | 99.4994 | 99.3275 | 99.9487 | 98.538
| 517 | 99.5036 | 99.331 | 99.9529 | 98.5656
| 518 | 99.5129 | 99.3421 | 99.9564 | 98.5887
| 519 | 99.526 | 99.359 | 99.9593 | 98.6065
| 520 | 99.5414 | 99.3797 | 99.9617 | 98.6186
| 521 | 99.5579 | 99.4024 | 99.9636 | 98.6248
| 522 | 99.5743 | 99.4253 | 99.9651 | 98.6252
| 523 | 99.5897 | 99.447 | 99.9662 | 98.6199
| 524 | 99.6036 | 99.4668 | 99.967 | 98.6092
| 525 | 99.6156 | 99.4839 | 99.9675 | 98.5937
| 526 | 99.6254 | 99.498 | 99.9678 | 98.5739
| 527 | 99.633 | 99.5091 | 99.9678 | 98.5505
| 528 | 99.6382 | 99.5169 | 99.9676 | 98.5245
| 529 | 99.6411 | 99.5216 | 99.9673 | 98.4969
| 530 | 99.6418 | 99.5231 | 99.9668 | 98.4687
| 531 | 99.6402 | 99.5214 | 99.9663 | 98.4412
| 532 | 99.6363 | 99.5168 | 99.9658 | 98.4156
| 533 | 99.6302 | 99.5091 | 99.9653 | 98.393
| 534 | 99.6219 | 99.4985 | 99.9651 | 98.3744
| 535 | 99.6115 | 99.485 | 99.9651 | 98.3604
| 536 | 99.5991 | 99.4688 | 99.9656 | 98.3515
| 537 | 99.5849 | 99.4501 | 99.9664 | 98.3477
| 538 | 99.5692 | 99.4293 | 99.9676 | 98.3488
| 539 | 99.5522 | 99.4068 | 99.9692 | 98.3542
| 540 | 99.5347 | 99.3831 | 99.9711 | 98.3631
| 541 | 99.5172 | 99.3592 | 99.9732 | 98.3746
| 542 | 99.5006 | 99.336 | 99.9754 | 98.3878
| 543 | 99.4859 | 99.3147 | 99.9775 | 98.4017
| 544 | 99.474 | 99.2963 | 99.9796 | 98.4154
| 545 | 99.4659 | 99.2821 | 99.9815 | 98.428
| 546 | 99.4622 | 99.2728 | 99.9833 | 98.4391
| 547 | 99.4633 | 99.2692 | 99.9848 | 98.448
| 548 | 99.4692 | 99.2714 | 99.9863 | 98.4543
| 549 | 99.4795 | 99.2791 | 99.9875 | 98.4579
| 550 | 99.4934 | 99.2918 | 99.9886 | 98.4584
| 551 | 99.5101 | 99.3084 | 99.9896 | 98.4559
| 552 | 99.5286 | 99.328 | 99.9904 | 98.4505
| 553 | 99.548 | 99.3494 | 99.9911 | 98.4422
| 554 | 99.568 | 99.3726 | 99.9918 | 98.4349
| 555 | 99.5874 | 99.3956 | 99.9924 | 98.4261
| 556 | 99.6056 | 99.4178 | 99.9929 | 98.4154
| 557 | 99.6227 | 99.439 | 99.9933 | 98.4036
| 558 | 99.6383 | 99.4588 | 99.9937 | 98.3912
| 559 | 99.6524 | 99.477 | 99.9941 | 98.3787
| 560 | 99.6649 | 99.4935 | 99.9944 | 98.3669
| 561 | 99.676 | 99.5082 | 99.9946 | 98.3561
| 562 | 99.6856 | 99.5212 | 99.9949 | 98.3472
| 563 | 99.6938 | 99.5324 | 99.9951 | 98.3406
| 564 | 99.7006 | 99.5421 | 99.9953 | 98.3368
| 565 | 99.7063 | 99.5501 | 99.9955 | 98.3361
| 566 | 99.7107 | 99.5567 | 99.9956 | 98.3388
| 567 | 99.7141 | 99.5618 | 99.9958 | 98.3449
| 568 | 99.7164 | 99.5657 | 99.9959 | 98.3544
| 569 | 99.7179 | 99.5684 | 99.996 | 98.3671
| 570 | 99.7186 | 99.5699 | 99.9961 | 98.3825
| 571 | 99.7185 | 99.5705 | 99.9962 | 98.4002
| 572 | 99.7178 | 99.5703 | 99.9962 | 98.4197
| 573 | 99.7167 | 99.5693 | 99.9963 | 98.4402
| 574 | 99.7152 | 99.5677 | 99.9964 | 98.4613
| 575 | 99.7134 | 99.5656 | 99.9964 | 98.4823
| 576 | 99.7117 | 99.5633 | 99.9964 | 98.5026
| 577 | 99.7101 | 99.5609 | 99.9965 | 98.5216
| 578 | 99.7088 | 99.5587 | 99.9965 | 98.539
| 579 | 99.7081 | 99.5567 | 99.9965 | 98.5542
| 580 | 99.7081 | 99.5553 | 99.9965 | 98.5669
| 581 | 99.709 | 99.5546 | 99.9965 | 98.5768
| 582 | 99.711 | 99.5549 | 99.9965 | 98.5836
| 583 | 99.7142 | 99.5564 | 99.9965 | 98.5871
| 584 | 99.7186 | 99.5591 | 99.9965 | 98.5872
| 585 | 99.7243 | 99.5633 | 99.9965 | 98.5838
| 586 | 99.7312 | 99.569 | 99.9964 | 98.5767
| 587 | 99.7391 | 99.5761 | 99.9964 | 98.5661
| 588 | 99.7481 | 99.5847 | 99.9964 | 98.552
| 589 | 99.7577 | 99.5946 | 99.9963 | 98.5345
| 590 | 99.7679 | 99.6058 | 99.9962 | 98.5141
| 591 | 99.7785 | 99.618 | 99.9962 | 98.491
| 592 | 99.7892 | 99.631 | 99.9961 | 98.466
| 593 | 99.7999 | 99.6446 | 99.996 | 98.4399
| 594 | 99.8103 | 99.6585 | 99.9959 | 98.4136
| 595 | 99.8205 | 99.6726 | 99.9957 | 98.3886
| 596 | 99.8303 | 99.6868 | 99.9956 | 98.3664
| 597 | 99.8396 | 99.7007 | 99.9954 | 98.3487
| 598 | 99.8483 | 99.7143 | 99.9953 | 98.3373
| 599 | 99.8566 | 99.7274 | 99.9951 | 98.334
| 600 | 99.8643 | 99.74 | 99.9948 | 98.3405
| 601 | 99.8714 | 99.752 | 99.9946 | 98.3578
| 602 | 99.8781 | 99.7635 | 99.9943 | 98.3868
| 603 | 99.8843 | 99.7744 | 99.994 | 98.4275
| 604 | 99.89 | 99.7846 | 99.9937 | 98.4782
| 605 | 99.8952 | 99.7941 | 99.9933 | 98.5377
| 606 | 99.9 | 99.803 | 99.9929 | 98.604
| 607 | 99.9044 | 99.8112 | 99.9924 | 98.675
| 608 | 99.9085 | 99.8189 | 99.9919 | 98.7487
| 609 | 99.9122 | 99.8259 | 99.9913 | 98.823
| 610 | 99.9155 | 99.8323 | 99.9906 | 98.8963
| 611 | 99.9186 | 99.8382 | 99.9898 | 98.9671
| 612 | 99.9213 | 99.8436 | 99.9888 | 99.0346
| 613 | 99.9238 | 99.8486 | 99.9878 | 99.0979
| 614 | 99.9261 | 99.853 | 99.9866 | 99.1568
| 615 | 99.9281 | 99.857 | 99.9852 | 99.2111
| 616 | 99.9299 | 99.8606 | 99.9836 | 99.2607
| 617 | 99.9315 | 99.8637 | 99.9818 | 99.3058
| 618 | 99.9329 | 99.8665 | 99.9797 | 99.3466
| 619 | 99.9341 | 99.8689 | 99.9773 | 99.3834
| 620 | 99.9351 | 99.871 | 99.9747 | 99.4164
| 621 | 99.936 | 99.8727 | 99.9717 | 99.4458
| 622 | 99.9367 | 99.874 | 99.9684 | 99.4721
| 623 | 99.9372 | 99.8751 | 99.965 | 99.4954
| 624 | 99.9376 | 99.8757 | 99.9614 | 99.516
| 625 | 99.9378 | 99.8761 | 99.958 | 99.5341
| 626 | 99.9378 | 99.876 | 99.955 | 99.5499
| 627 | 99.9377 | 99.8757 | 99.9527 | 99.5635
| 628 | 99.9373 | 99.875 | 99.9512 | 99.5752
| 629 | 99.9369 | 99.8739 | 99.9507 | 99.5851
| 630 | 99.9362 | 99.8724 | 99.9513 | 99.5932
| 631 | 99.9353 | 99.8705 | 99.9527 | 99.5997
| 632 | 99.9343 | 99.8682 | 99.9547 | 99.6047
| 633 | 99.933 | 99.8654 | 99.9572 | 99.6082
| 634 | 99.9315 | 99.8622 | 99.9599 | 99.6102
| 635 | 99.9298 | 99.8584 | 99.9626 | 99.6107
| 636 | 99.9278 | 99.8541 | 99.9652 | 99.6099
| 637 | 99.9255 | 99.8492 | 99.9676 | 99.6075
| 638 | 99.9229 | 99.8435 | 99.9699 | 99.6038
| 639 | 99.9199 | 99.8372 | 99.9719 | 99.5985
| 640 | 99.9166 | 99.83 | 99.9737 | 99.5916
| 641 | 99.9128 | 99.822 | 99.9752 | 99.5831
| 642 | 99.9085 | 99.8131 | 99.9766 | 99.5729
| 643 | 99.9037 | 99.8032 | 99.9778 | 99.5608
| 644 | 99.8984 | 99.7922 | 99.9788 | 99.5468
| 645 | 99.8924 | 99.7801 | 99.9797 | 99.5307
| 646 | 99.8857 | 99.7668 | 99.9805 | 99.5122
| 647 | 99.8782 | 99.7524 | 99.9811 | 99.4913
| 648 | 99.87 | 99.737 | 99.9816 | 99.4677
| 649 | 99.8609 | 99.7207 | 99.9821 | 99.4412
| 650 | 99.8509 | 99.7037 | 99.9824 | 99.4114
| 651 | 99.84 | 99.6864 | 99.9826 | 99.3782
| 652 | 99.8283 | 99.6694 | 99.9828 | 99.3412
| 653 | 99.8159 | 99.6532 | 99.9829 | 99.3001
| 654 | 99.8031 | 99.6386 | 99.9829 | 99.2548
| 655 | 99.7901 | 99.6265 | 99.9828 | 99.2049
| 656 | 99.7774 | 99.6176 | 99.9827 | 99.1504
| 657 | 99.7657 | 99.6127 | 99.9825 | 99.0912
| 658 | 99.7555 | 99.612 | 99.9822 | 99.0274
| 659 | 99.7474 | 99.6157 | 99.9818 | 98.9595
| 660 | 99.7421 | 99.6236 | 99.9813 | 98.8882
| 661 | 99.74 | 99.6351 | 99.9807 | 98.8144
| 662 | 99.7415 | 99.6494 | 99.9801 | 98.7424
| 663 | 99.746 | 99.6657 | 99.9794 | 98.6722
| 664 | 99.7531 | 99.683 | 99.9785 | 98.6048
| 665 | 99.7623 | 99.7008 | 99.9776 | 98.5423
| 666 | 99.773 | 99.7184 | 99.9765 | 98.4868
| 667 | 99.7846 | 99.7355 | 99.9752 | 98.4405
| 668 | 99.7967 | 99.7518 | 99.9738 | 98.405
| 669 | 99.8088 | 99.7671 | 99.9721 | 98.3813
| 670 | 99.8205 | 99.7813 | 99.9702 | 98.3699
| 671 | 99.8317 | 99.7944 | 99.9681 | 98.3704
| 672 | 99.8421 | 99.8063 | 99.9657 | 98.3819
| 673 | 99.8518 | 99.8171 | 99.9629 | 98.403
| 674 | 99.8607 | 99.8269 | 99.9598 | 98.4319
| 675 | 99.8688 | 99.8357 | 99.9561 | 98.4667
| 676 | 99.8762 | 99.8436 | 99.952 | 98.5056
| 677 | 99.8828 | 99.8507 | 99.9473 | 98.5469
| 678 | 99.8887 | 99.857 | 99.9419 | 98.589
| 679 | 99.894 | 99.8625 | 99.9357 | 98.6309
| 680 | 99.8987 | 99.8675 | 99.9288 | 98.6715
| 681 | 99.9029 | 99.8718 | 99.9209 | 98.7101
| 682 | 99.9065 | 99.8756 | 99.9121 | 98.7461
| 683 | 99.9098 | 99.8789 | 99.9024 | 98.7793
| 684 | 99.9126 | 99.8816 | 99.8919 | 98.8094
| 685 | 99.9151 | 99.884 | 99.8809 | 98.8361
| 686 | 99.9172 | 99.8859 | 99.8696 | 98.8595
| 687 | 99.919 | 99.8875 | 99.8587 | 98.8796
| 688 | 99.9204 | 99.8886 | 99.8488 | 98.8962
| 689 | 99.9216 | 99.8894 | 99.8406 | 98.9095
| 690 | 99.9225 | 99.8898 | 99.8346 | 98.9194
| 691 | 99.9232 | 99.8899 | 99.8314 | 98.926
| 692 | 99.9236 | 99.8896 | 99.8311 | 98.9292
| 693 | 99.9237 | 99.889 | 99.8334 | 98.9291
| 694 | 99.9236 | 99.888 | 99.838 | 98.9255
| 695 | 99.9232 | 99.8866 | 99.8442 | 98.9185
| 696 | 99.9226 | 99.8849 | 99.8514 | 98.9079
| 697 | 99.9217 | 99.8827 | 99.8592 | 98.8936
| 698 | 99.9206 | 99.8802 | 99.8671 | 98.8755
| 699 | 99.9192 | 99.8771 | 99.8747 | 98.8533
| 700 | 99.9175 | 99.8737 | 99.882 | 98.8268
| 701 | 99.9155 | 99.8697 | 99.8887 | 98.7957
| 702 | 99.9131 | 99.8651 | 99.8949 | 98.7596
| 703 | 99.9104 | 99.86 | 99.9004 | 98.7181
| 704 | 99.9074 | 99.8542 | 99.9054 | 98.6706
| 705 | 99.9039 | 99.8476 | 99.9098 | 98.6167
| 706 | 99.8999 | 99.8403 | 99.9136 | 98.5555
| 707 | 99.8955 | 99.8321 | 99.917 | 98.4862
| 708 | 99.8904 | 99.8229 | 99.92 | 98.4079
| 709 | 99.8848 | 99.8126 | 99.9225 | 98.3193
| 710 | 99.8785 | 99.8012 | 99.9247 | 98.2192
| 711 | 99.8714 | 99.7884 | 99.9265 | 98.106
| 712 | 99.8635 | 99.7741 | 99.928 | 97.9776
| 713 | 99.8546 | 99.7583 | 99.9292 | 97.8319
| 714 | 99.8447 | 99.7406 | 99.9301 | 97.6661
| 715 | 99.8336 | 99.7211 | 99.9308 | 97.4769
| 716 | 99.8212 | 99.6995 | 99.9312 | 97.2605
| 717 | 99.8073 | 99.6758 | 99.9314 | 97.012
| 718 | 99.7919 | 99.6498 | 99.9313 | 96.7258
| 719 | 99.7749 | 99.6217 | 99.931 | 96.3946
| 720 | 99.756 | 99.5914 | 99.9304 | 96.01
| 721 | 99.7353 | 99.5593 | 99.9297 | 95.561
| 722 | 99.7127 | 99.5257 | 99.9286 | 95.0346
| 723 | 99.6883 | 99.4913 | 99.9274 | 94.4142
| 724 | 99.6623 | 99.457 | 99.9258 | 93.6791
| 725 | 99.6351 | 99.4238 | 99.924 | 92.8035
| 726 | 99.6073 | 99.393 | 99.9219 | 91.7549
| 727 | 99.5795 | 99.3658 | 99.9195 | 90.4925
| 728 | 99.5528 | 99.3435 | 99.9167 | 88.9656
| 729 | 99.5282 | 99.3272 | 99.9136 | 87.1114
| 730 | 99.5069 | 99.3173 | 99.9101 | 84.8538
| 731 | 99.49 | 99.3142 | 99.9062 | 82.1045
| 732 | 99.4781 | 99.3175 | 99.9018 | 78.7671
| 733 | 99.4719 | 99.3267 | 99.8968 | 74.7509
| 734 | 99.4713 | 99.3406 | 99.8913 | 70.0119
| 735 | 99.4757 | 99.3579 | 99.8851 | 64.6037
| 736 | 99.4847 | 99.3779 | 99.8781 | 58.6655
| 737 | 99.4974 | 99.3995 | 99.8703 | 52.5764
| 738 | 99.5128 | 99.4219 | 99.8616 | 46.971
| 739 | 99.53 | 99.4443 | 99.8519 | 42.55
| 740 | 99.5482 | 99.4663 | 99.841 | 39.8926
| 741 | 99.5667 | 99.4873 | 99.8287 | 39.2723
| 742 | 99.5849 | 99.5072 | 99.8148 | 40.5341
| 743 | 99.6025 | 99.5258 | 99.7991 | 43.205
| 744 | 99.6192 | 99.5429 | 99.7812 | 46.7081
| 745 | 99.6349 | 99.5586 | 99.7608 | 50.5369
| 746 | 99.6494 | 99.5728 | 99.7375 | 54.3321
| 747 | 99.6626 | 99.5856 | 99.7107 | 57.8801
| 748 | 99.6747 | 99.597 | 99.6798 | 61.0775
| 749 | 99.6856 | 99.607 | 99.644 | 63.8918
| 750 | 99.6953 | 99.6158 | 99.6024 | 66.3304
| 751 | 99.704 | 99.6233 | 99.5536 | 68.4202
| 752 | 99.7116 | 99.6297 | 99.4963 | 70.1958
| 753 | 99.7182 | 99.6349 | 99.4285 | 71.6927
| 754 | 99.7239 | 99.639 | 99.3477 | 72.9437
| 755 | 99.7286 | 99.6421 | 99.2509 | 73.9782
| 756 | 99.7325 | 99.6441 | 99.1339 | 74.821
| 757 | 99.7356 | 99.6451 | 98.9914 | 75.4931
| 758 | 99.7379 | 99.6452 | 98.8165 | 76.0118
| 759 | 99.7394 | 99.6442 | 98.5995 | 76.3909
| 760 | 99.7402 | 99.6423 | 98.3277 | 76.6415
| 761 | 99.7402 | 99.6393 | 97.9836 | 76.7723
| 762 | 99.7395 | 99.6353 | 97.5429 | 76.7895
| 763 | 99.7381 | 99.6303 | 96.9717 | 76.6976
| 764 | 99.736 | 99.6242 | 96.2222 | 76.4995
| 765 | 99.733 | 99.6169 | 95.2275 | 76.1963
| 766 | 99.7294 | 99.6084 | 93.8951 | 75.7879
| 767 | 99.7249 | 99.5987 | 92.102 | 75.273
| 768 | 99.7196 | 99.5876 | 89.7019 | 74.6492
| 769 | 99.7134 | 99.575 | 86.5652 | 73.9129
| 770 | 99.7063 | 99.5609 | 82.697 | 73.0597
| 771 | 99.6982 | 99.545 | 78.4561 | 72.0845
| 772 | 99.689 | 99.5273 | 74.7324 | 70.9814
| 773 | 99.6787 | 99.5075 | 72.6685 | 69.7442
| 774 | 99.6671 | 99.4854 | 72.8356 | 68.3666
| 775 | 99.6542 | 99.4608 | 74.7857 | 66.8423
| 776 | 99.6398 | 99.4334 | 77.5715 | 65.1659
| 777 | 99.6238 | 99.4029 | 80.4289 | 63.3331
| 778 | 99.606 | 99.3688 | 82.9763 | 61.3418
| 779 | 99.5861 | 99.3308 | 85.1022 | 59.1926
| 780 | 99.564 | 99.2884 | 86.823 | 56.89
| 781 | 99.5394 | 99.2408 | 88.1978 | 54.4439
| 782 | 99.5119 | 99.1875 | 89.291 | 51.8703
| 783 | 99.4813 | 99.1275 | 90.1589 | 49.1926
| 784 | 99.447 | 99.0599 | 90.8466 | 46.4424
| 785 | 99.4086 | 98.9835 | 91.3894 | 43.6603
| 786 | 99.3656 | 98.8968 | 91.814 | 40.895
| 787 | 99.3171 | 98.7983 | 92.1407 | 38.2022
| 788 | 99.2624 | 98.686 | 92.3848 | 35.6425
| 789 | 99.2005 | 98.5572 | 92.5576 | 33.2777
| 790 | 99.1303 | 98.4092 | 92.6676 | 31.1667
| 791 | 99.0503 | 98.2382 | 92.7208 | 29.3611
| 792 | 98.9589 | 98.0398 | 92.7214 | 27.9006
| 793 | 98.8541 | 97.8084 | 92.6719 | 26.8101
| 794 | 98.7333 | 97.5373 | 92.5737 | 26.0978
| 795 | 98.5935 | 97.2178 | 92.4268 | 25.7549
| 796 | 98.431 | 96.8391 | 92.2302 | 25.7576
| 797 | 98.241 | 96.3874 | 91.9821 | 26.0697
| 798 | 98.0179 | 95.8453 | 91.6792 | 26.6467
| 799 | 97.7542 | 95.1903 | 91.3177 | 27.439
| 800 | 97.4407 | 94.3937 | 90.8924 | 28.3961