## Sheet1
| Wavelength | R% AOI=45° s-Pol. (%) | R% AOI=45° p-Pol. (%)
| 450 | 98.0254 | 48.0599
| 451 | 98.6827 | 47.558
| 452 | 99.0881 | 45.7253
https://www.newport.com/ | 453 | 99.349 | 42.3191
| 454 | 99.5231 | 37.0023
Raw Data | 455 | 99.6427 | 29.4188
Reflectance Data for UV-Enhanced Aluminum Coating | 456 | 99.7271 | 19.5256
| 457 | 99.788 | 8.5591
Coating Code: UF.F55 | 458 | 99.8327 | 0.7294
| 459 | 99.8661 | 2.9921
DISCLAIMER: | 460 | 99.8916 | 18.0807
The data contained herewithin are typical measured data. Lot to lot variations are expected. Contact Newport Technical Support at (877)835-9620 Mon.-Fri.5am - 5pm PST or online at https://www.newport.com/contact-us with questions or for more information. This data may be used but Newport must be cited as the source. | 461 | 99.9112 | 39.146
| 462 | 99.9265 | 57.8834
| 463 | 99.9385 | 71.419
| 464 | 99.9481 | 80.43
| 465 | 99.9559 | 86.3163
| 466 | 99.9622 | 90.1471
| 467 | 99.9673 | 92.7391
| 468 | 99.9716 | 94.5322
| 469 | 99.9751 | 95.8005
| 470 | 99.9781 | 96.7165
| 471 | 99.9806 | 97.3911
| 472 | 99.9827 | 97.8967
Measurement Details: | 473 | 99.9846 | 98.2818
The data was collected at 45° AOI. | 474 | 99.9861 | 98.5794
| 475 | 99.9875 | 98.8124
| 476 | 99.9886 | 98.9971
| 477 | 99.9896 | 99.1451
| 478 | 99.9905 | 99.2649
| 479 | 99.9913 | 99.3627
| 480 | 99.992 | 99.4433
| 481 | 99.9926 | 99.5102
| 482 | 99.9931 | 99.5662
| 483 | 99.9936 | 99.6133
| 484 | 99.994 | 99.6533
| 485 | 99.9944 | 99.6873
| 486 | 99.9947 | 99.7164
| 487 | 99.995 | 99.7415
| 488 | 99.9953 | 99.7632
| 489 | 99.9955 | 99.7821
| 490 | 99.9957 | 99.7982
| 491 | 99.9959 | 99.8124
| 492 | 99.9961 | 99.8248
| 493 | 99.9963 | 99.8357
| 494 | 99.9964 | 99.8454
| 495 | 99.9965 | 99.8539
| 496 | 99.9966 | 99.8615
| 497 | 99.9968 | 99.8682
| 498 | 99.9968 | 99.8741
| 499 | 99.9969 | 99.8794
| 500 | 99.997 | 99.8841
| 501 | 99.9971 | 99.8882
| 502 | 99.9971 | 99.8919
| 503 | 99.9972 | 99.8951
| 504 | 99.9972 | 99.8979
| 505 | 99.9973 | 99.9004
| 506 | 99.9973 | 99.9025
| 507 | 99.9974 | 99.9043
| 508 | 99.9974 | 99.9058
| 509 | 99.9974 | 99.907
| 510 | 99.9974 | 99.908
| 511 | 99.9974 | 99.9088
| 512 | 99.9975 | 99.9094
| 513 | 99.9975 | 99.9098
| 514 | 99.9975 | 99.9099
| 515 | 99.9975 | 99.9099
| 516 | 99.9975 | 99.9096
| 517 | 99.9975 | 99.9091
| 518 | 99.9974 | 99.9084
| 519 | 99.9974 | 99.9074
| 520 | 99.9974 | 99.9063
| 521 | 99.9974 | 99.9049
| 522 | 99.9974 | 99.9032
| 523 | 99.9973 | 99.9014
| 524 | 99.9973 | 99.8992
| 525 | 99.9972 | 99.8968
| 526 | 99.9972 | 99.8941
| 527 | 99.9971 | 99.891
| 528 | 99.9971 | 99.8877
| 529 | 99.997 | 99.884
| 530 | 99.997 | 99.8798
| 531 | 99.9969 | 99.8753
| 532 | 99.9968 | 99.8703
| 533 | 99.9967 | 99.8648
| 534 | 99.9966 | 99.8588
| 535 | 99.9965 | 99.8521
| 536 | 99.9964 | 99.8448
| 537 | 99.9963 | 99.8368
| 538 | 99.9962 | 99.8279
| 539 | 99.996 | 99.8181
| 540 | 99.9959 | 99.8074
| 541 | 99.9957 | 99.7955
| 542 | 99.9955 | 99.7823
| 543 | 99.9953 | 99.7678
| 544 | 99.9951 | 99.7516
| 545 | 99.9949 | 99.7337
| 546 | 99.9947 | 99.7137
| 547 | 99.9944 | 99.6915
| 548 | 99.9941 | 99.6666
| 549 | 99.9938 | 99.6387
| 550 | 99.9935 | 99.6075
| 551 | 99.9931 | 99.5723
| 552 | 99.9927 | 99.5325
| 553 | 99.9923 | 99.4876
| 554 | 99.9919 | 99.4365
| 555 | 99.9914 | 99.3785
| 556 | 99.9908 | 99.3121
| 557 | 99.9902 | 99.2361
| 558 | 99.9895 | 99.1487
| 559 | 99.9888 | 99.0477
| 560 | 99.988 | 98.9307
| 561 | 99.9872 | 98.7945
| 562 | 99.9862 | 98.6353
| 563 | 99.9851 | 98.4482
| 564 | 99.984 | 98.2273
| 565 | 99.9827 | 97.9657
| 566 | 99.9812 | 97.6536
| 567 | 99.9796 | 97.279
| 568 | 99.9778 | 96.8267
| 569 | 99.9759 | 96.2846
| 570 | 99.9737 | 95.6226
| 571 | 99.9712 | 94.8085
| 572 | 99.9685 | 93.7997
| 573 | 99.9654 | 92.54
| 574 | 99.962 | 90.9549
| 575 | 99.9581 | 88.9451
| 576 | 99.9537 | 86.3787
| 577 | 99.9487 | 83.0827
| 578 | 99.943 | 78.8353
| 579 | 99.9366 | 73.3655
| 580 | 99.9292 | 66.374
| 581 | 99.9207 | 57.601
| 582 | 99.9109 | 46.9768
| 583 | 99.8996 | 34.8723
| 584 | 99.8866 | 22.3655
| 585 | 99.8714 | 11.2489
| 586 | 99.8536 | 3.4724
| 587 | 99.8328 | 0.1943
| 588 | 99.8083 | 1.2251
| 589 | 99.7793 | 5.3523
| 590 | 99.7449 | 11.1101
| 591 | 99.7036 | 17.329
| 592 | 99.6541 | 23.2859
| 593 | 99.5941 | 28.6221
| 594 | 99.5211 | 33.2097
| 595 | 99.4316 | 37.0443
| 596 | 99.321 | 40.1772
| 597 | 99.183 | 42.679
| 598 | 99.0095 | 44.621
| 599 | 98.789 | 46.0677
| 600 | 98.5056 | 47.0737