## NC3
| Wavelength | R% AOI=45° s-Pol. (%) | R% AOI=45° p-Pol. (%)
| 950 | 6.7248 | 3.4374
| 951 | 6.5871 | 3.3958
| 952 | 6.4511 | 3.3546
https://www.newport.com/ | 953 | 6.3168 | 3.3137
| 954 | 6.1842 | 3.2731
Raw Data | 955 | 6.0532 | 3.2329
Reflectance Data for UV-Enhanced Aluminum Coating | 956 | 5.9239 | 3.1931
| 957 | 5.7963 | 3.1536
Coating Code: NC.3 | 958 | 5.6704 | 3.1145
| 959 | 5.5462 | 3.0757
DISCLAIMER: | 960 | 5.4236 | 3.0373
The data contained herewithin are typical measured data. Lot to lot variations are expected. Contact Newport Technical Support at (877)835-9620 Mon.-Fri.5am - 5pm PST or online at https://www.newport.com/contact-us with questions or for more information. This data may be used but Newport must be cited as the source. | 961 | 5.3028 | 2.9993
| 962 | 5.1836 | 2.9616
| 963 | 5.0661 | 2.9242
| 964 | 4.9502 | 2.8872
| 965 | 4.8361 | 2.8505
| 966 | 4.7236 | 2.8142
| 967 | 4.6128 | 2.7783
| 968 | 4.5036 | 2.7427
| 969 | 4.3962 | 2.7074
| 970 | 4.2903 | 2.6725
| 971 | 4.1862 | 2.6379
| 972 | 4.0837 | 2.6036
Measurement Details: | 973 | 3.9828 | 2.5697
The data was collected at 45° AOI. | 974 | 3.8836 | 2.5362
| 975 | 3.786 | 2.5029
| 976 | 3.69 | 2.4701
| 977 | 3.5957 | 2.4375
| 978 | 3.503 | 2.4053
| 979 | 3.4118 | 2.3734
| 980 | 3.3223 | 2.3418
| 981 | 3.2343 | 2.3106
| 982 | 3.148 | 2.2797
| 983 | 3.0632 | 2.2491
| 984 | 2.9799 | 2.2188
| 985 | 2.8983 | 2.1889
| 986 | 2.8181 | 2.1593
| 987 | 2.7395 | 2.13
| 988 | 2.6624 | 2.101
| 989 | 2.5869 | 2.0723
| 990 | 2.5128 | 2.044
| 991 | 2.4402 | 2.0159
| 992 | 2.3691 | 1.9882
| 993 | 2.2995 | 1.9608
| 994 | 2.2313 | 1.9337
| 995 | 2.1646 | 1.9068
| 996 | 2.0993 | 1.8803
| 997 | 2.0355 | 1.8541
| 998 | 1.973 | 1.8282
| 999 | 1.912 | 1.8026
| 1000 | 1.8523 | 1.7772
| 1001 | 1.794 | 1.7522
| 1002 | 1.7371 | 1.7274
| 1003 | 1.6815 | 1.703
| 1004 | 1.6273 | 1.6788
| 1005 | 1.5744 | 1.6549
| 1006 | 1.5227 | 1.6313
| 1007 | 1.4724 | 1.608
| 1008 | 1.4234 | 1.5849
| 1009 | 1.3756 | 1.5621
| 1010 | 1.3291 | 1.5396
| 1011 | 1.2838 | 1.5174
| 1012 | 1.2397 | 1.4954
| 1013 | 1.1969 | 1.4737
| 1014 | 1.1552 | 1.4523
| 1015 | 1.1148 | 1.4311
| 1016 | 1.0755 | 1.4102
| 1017 | 1.0373 | 1.3896
| 1018 | 1.0003 | 1.3692
| 1019 | 0.9644 | 1.349
| 1020 | 0.9297 | 1.3291
| 1021 | 0.896 | 1.3095
| 1022 | 0.8634 | 1.2901
| 1023 | 0.8319 | 1.2709
| 1024 | 0.8014 | 1.252
| 1025 | 0.772 | 1.2334
| 1026 | 0.7436 | 1.2149
| 1027 | 0.7161 | 1.1967
| 1028 | 0.6897 | 1.1788
| 1029 | 0.6643 | 1.1611
| 1030 | 0.6398 | 1.1436
| 1031 | 0.6163 | 1.1263
| 1032 | 0.5938 | 1.1093
| 1033 | 0.5721 | 1.0925
| 1034 | 0.5514 | 1.0759
| 1035 | 0.5315 | 1.0595
| 1036 | 0.5125 | 1.0433
| 1037 | 0.4944 | 1.0274
| 1038 | 0.4771 | 1.0117
| 1039 | 0.4607 | 0.9962
| 1040 | 0.4451 | 0.9809
| 1041 | 0.4303 | 0.9658
| 1042 | 0.4163 | 0.9509
| 1043 | 0.4031 | 0.9362
| 1044 | 0.3906 | 0.9217
| 1045 | 0.3789 | 0.9074
| 1046 | 0.3679 | 0.8933
| 1047 | 0.3576 | 0.8794
| 1048 | 0.3481 | 0.8657
| 1049 | 0.3393 | 0.8522
| 1050 | 0.3311 | 0.8389
| 1051 | 0.3236 | 0.8257
| 1052 | 0.3167 | 0.8128
| 1053 | 0.3105 | 0.8
| 1054 | 0.305 | 0.7874
| 1055 | 0.3 | 0.775
| 1056 | 0.2957 | 0.7628
| 1057 | 0.2919 | 0.7507
| 1058 | 0.2887 | 0.7388
| 1059 | 0.2861 | 0.7271
| 1060 | 0.2841 | 0.7155
| 1061 | 0.2826 | 0.7042
| 1062 | 0.2816 | 0.6929
| 1063 | 0.2811 | 0.6819
| 1064 | 0.2811 | 0.671
| 1065 | 0.2816 | 0.6603
| 1066 | 0.2826 | 0.6497
| 1067 | 0.2841 | 0.6393
| 1068 | 0.286 | 0.629
| 1069 | 0.2884 | 0.6189
| 1070 | 0.2912 | 0.609
| 1071 | 0.2944 | 0.5991
| 1072 | 0.2981 | 0.5895
| 1073 | 0.3021 | 0.58
| 1074 | 0.3066 | 0.5706
| 1075 | 0.3114 | 0.5614
| 1076 | 0.3165 | 0.5523
| 1077 | 0.3221 | 0.5433
| 1078 | 0.328 | 0.5345
| 1079 | 0.3342 | 0.5258
| 1080 | 0.3407 | 0.5173
| 1081 | 0.3476 | 0.5089
| 1082 | 0.3547 | 0.5006
| 1083 | 0.3622 | 0.4924
| 1084 | 0.37 | 0.4844
| 1085 | 0.378 | 0.4765
| 1086 | 0.3863 | 0.4687
| 1087 | 0.3949 | 0.4611
| 1088 | 0.4037 | 0.4536
| 1089 | 0.4127 | 0.4461
| 1090 | 0.422 | 0.4388
| 1091 | 0.4315 | 0.4317
| 1092 | 0.4412 | 0.4246
| 1093 | 0.4511 | 0.4176
| 1094 | 0.4613 | 0.4108
| 1095 | 0.4716 | 0.4041
| 1096 | 0.482 | 0.3975
| 1097 | 0.4927 | 0.3909
| 1098 | 0.5035 | 0.3845
| 1099 | 0.5145 | 0.3782
| 1100 | 0.5257 | 0.372
| 1101 | 0.5369 | 0.366
| 1102 | 0.5483 | 0.36
| 1103 | 0.5599 | 0.3541
| 1104 | 0.5715 | 0.3483
| 1105 | 0.5833 | 0.3426
| 1106 | 0.5945 | 0.3373
| 1107 | 0.6058 | 0.3321
| 1108 | 0.6172 | 0.327
| 1109 | 0.6287 | 0.322
| 1110 | 0.6402 | 0.3171
| 1111 | 0.6518 | 0.3122
| 1112 | 0.6635 | 0.3074
| 1113 | 0.6752 | 0.3027
| 1114 | 0.687 | 0.2981
| 1115 | 0.6989 | 0.2936
| 1116 | 0.7108 | 0.2891
| 1117 | 0.7227 | 0.2847
| 1118 | 0.7347 | 0.2804
| 1119 | 0.7466 | 0.2762
| 1120 | 0.7586 | 0.272
| 1121 | 0.7707 | 0.2679
| 1122 | 0.7827 | 0.2639
| 1123 | 0.7947 | 0.2599
| 1124 | 0.8068 | 0.256
| 1125 | 0.8188 | 0.2522
| 1126 | 0.8309 | 0.2485
| 1127 | 0.8429 | 0.2448
| 1128 | 0.8549 | 0.2412
| 1129 | 0.8669 | 0.2376
| 1130 | 0.8789 | 0.2341
| 1131 | 0.8908 | 0.2307
| 1132 | 0.9027 | 0.2273
| 1133 | 0.9146 | 0.224
| 1134 | 0.9264 | 0.2208
| 1135 | 0.9382 | 0.2176
| 1136 | 0.9499 | 0.2144
| 1137 | 0.9616 | 0.2114
| 1138 | 0.9733 | 0.2083
| 1139 | 0.9849 | 0.2054
| 1140 | 0.9964 | 0.2025
| 1141 | 1.0078 | 0.1996
| 1142 | 1.0192 | 0.1968
| 1143 | 1.0305 | 0.1941
| 1144 | 1.0418 | 0.1914
| 1145 | 1.053 | 0.1888
| 1146 | 1.0641 | 0.1862
| 1147 | 1.0751 | 0.1837
| 1148 | 1.086 | 0.1812
| 1149 | 1.0968 | 0.1787
| 1150 | 1.1076 | 0.1764
| 1151 | 1.1182 | 0.174
| 1152 | 1.1288 | 0.1717
| 1153 | 1.1393 | 0.1695
| 1154 | 1.1496 | 0.1673
| 1155 | 1.1599 | 0.1651
| 1156 | 1.17 | 0.163
| 1157 | 1.1801 | 0.161
| 1158 | 1.19 | 0.1589
| 1159 | 1.1999 | 0.157
| 1160 | 1.2096 | 0.155
| 1161 | 1.2192 | 0.1532
| 1162 | 1.2287 | 0.1513
| 1163 | 1.2381 | 0.1495
| 1164 | 1.2473 | 0.1477
| 1165 | 1.2565 | 0.146
| 1166 | 1.2655 | 0.1443
| 1167 | 1.2744 | 0.1427
| 1168 | 1.2832 | 0.1411
| 1169 | 1.2918 | 0.1395
| 1170 | 1.3003 | 0.138
| 1171 | 1.3087 | 0.1365
| 1172 | 1.317 | 0.135
| 1173 | 1.3251 | 0.1336
| 1174 | 1.3331 | 0.1322
| 1175 | 1.3409 | 0.1309
| 1176 | 1.3487 | 0.1296
| 1177 | 1.3562 | 0.1283
| 1178 | 1.3637 | 0.127
| 1179 | 1.371 | 0.1258
| 1180 | 1.3782 | 0.1247
| 1181 | 1.3852 | 0.1235
| 1182 | 1.3921 | 0.1224
| 1183 | 1.3989 | 0.1213
| 1184 | 1.4055 | 0.1203
| 1185 | 1.412 | 0.1193
| 1186 | 1.4183 | 0.1183
| 1187 | 1.4245 | 0.1174
| 1188 | 1.4305 | 0.1164
| 1189 | 1.4365 | 0.1156
| 1190 | 1.4422 | 0.1147
| 1191 | 1.4478 | 0.1139
| 1192 | 1.4533 | 0.1131
| 1193 | 1.4586 | 0.1123
| 1194 | 1.4638 | 0.1116
| 1195 | 1.4689 | 0.1109
| 1196 | 1.4737 | 0.1102
| 1197 | 1.4785 | 0.1095
| 1198 | 1.4831 | 0.1089
| 1199 | 1.4876 | 0.1083
| 1200 | 1.4919 | 0.1078
| 1201 | 1.496 | 0.1072
| 1202 | 1.5001 | 0.1067
| 1203 | 1.5039 | 0.1062
| 1204 | 1.5077 | 0.1058
| 1205 | 1.5112 | 0.1053
| 1206 | 1.5147 | 0.1049
| 1207 | 1.518 | 0.1045
| 1208 | 1.5211 | 0.1042
| 1209 | 1.5241 | 0.1039
| 1210 | 1.527 | 0.1036
| 1211 | 1.5297 | 0.1033
| 1212 | 1.5323 | 0.103
| 1213 | 1.5347 | 0.1028
| 1214 | 1.537 | 0.1026
| 1215 | 1.5392 | 0.1024
| 1216 | 1.5412 | 0.1023
| 1217 | 1.5431 | 0.1021
| 1218 | 1.5448 | 0.102
| 1219 | 1.5464 | 0.102
| 1220 | 1.5478 | 0.1019
| 1221 | 1.5491 | 0.1019
| 1222 | 1.5503 | 0.1019
| 1223 | 1.5513 | 0.1019
| 1224 | 1.5522 | 0.1019
| 1225 | 1.553 | 0.102
| 1226 | 1.5536 | 0.1021
| 1227 | 1.5541 | 0.1022
| 1228 | 1.5545 | 0.1023
| 1229 | 1.5547 | 0.1024
| 1230 | 1.5548 | 0.1026
| 1231 | 1.5548 | 0.1028
| 1232 | 1.5546 | 0.103
| 1233 | 1.5543 | 0.1033
| 1234 | 1.5539 | 0.1036
| 1235 | 1.5533 | 0.1038
| 1236 | 1.5527 | 0.1041
| 1237 | 1.5519 | 0.1045
| 1238 | 1.5509 | 0.1048
| 1239 | 1.5499 | 0.1052
| 1240 | 1.5487 | 0.1056
| 1241 | 1.5474 | 0.106
| 1242 | 1.546 | 0.1065
| 1243 | 1.5444 | 0.1069
| 1244 | 1.5428 | 0.1074
| 1245 | 1.541 | 0.1079
| 1246 | 1.5391 | 0.1084
| 1247 | 1.5371 | 0.109
| 1248 | 1.535 | 0.1096
| 1249 | 1.5328 | 0.1102
| 1250 | 1.5304 | 0.1108
| 1251 | 1.528 | 0.1114
| 1252 | 1.5254 | 0.1121
| 1253 | 1.5227 | 0.1127
| 1254 | 1.5199 | 0.1134
| 1255 | 1.517 | 0.1141
| 1256 | 1.514 | 0.1149
| 1257 | 1.5109 | 0.1156
| 1258 | 1.5077 | 0.1164
| 1259 | 1.5044 | 0.1172
| 1260 | 1.501 | 0.1181
| 1261 | 1.4975 | 0.1189
| 1262 | 1.4939 | 0.1198
| 1263 | 1.4902 | 0.1206
| 1264 | 1.4865 | 0.1216
| 1265 | 1.4826 | 0.1225
| 1266 | 1.4786 | 0.1234
| 1267 | 1.4745 | 0.1244
| 1268 | 1.4704 | 0.1254
| 1269 | 1.4661 | 0.1264
| 1270 | 1.4618 | 0.1274
| 1271 | 1.4574 | 0.1285
| 1272 | 1.4529 | 0.1296
| 1273 | 1.4483 | 0.1307
| 1274 | 1.4436 | 0.1318
| 1275 | 1.4388 | 0.1329
| 1276 | 1.434 | 0.1341
| 1277 | 1.4291 | 0.1352
| 1278 | 1.4241 | 0.1364
| 1279 | 1.4191 | 0.1377
| 1280 | 1.4139 | 0.1389
| 1281 | 1.4087 | 0.1402
| 1282 | 1.4034 | 0.1415
| 1283 | 1.3981 | 0.1428
| 1284 | 1.3927 | 0.1441
| 1285 | 1.3872 | 0.1454
| 1286 | 1.3817 | 0.1468
| 1287 | 1.3761 | 0.1482
| 1288 | 1.3704 | 0.1496
| 1289 | 1.3647 | 0.151
| 1290 | 1.3589 | 0.1525
| 1291 | 1.353 | 0.154
| 1292 | 1.3471 | 0.1555
| 1293 | 1.3411 | 0.157
| 1294 | 1.3351 | 0.1585
| 1295 | 1.3291 | 0.1601
| 1296 | 1.3229 | 0.1617
| 1297 | 1.3168 | 0.1633
| 1298 | 1.3106 | 0.1649
| 1299 | 1.3043 | 0.1665
| 1300 | 1.298 | 0.1682
| 1301 | 1.2916 | 0.1699
| 1302 | 1.2852 | 0.1716
| 1303 | 1.2788 | 0.1733
| 1304 | 1.2723 | 0.1751
| 1305 | 1.2658 | 0.1768
| 1306 | 1.2593 | 0.1786
| 1307 | 1.2527 | 0.1805
| 1308 | 1.2461 | 0.1823
| 1309 | 1.2394 | 0.1842
| 1310 | 1.2327 | 0.186
| 1311 | 1.226 | 0.1879
| 1312 | 1.2193 | 0.1899
| 1313 | 1.2125 | 0.1918
| 1314 | 1.2057 | 0.1938
| 1315 | 1.1989 | 0.1958
| 1316 | 1.1921 | 0.1978
| 1317 | 1.1852 | 0.1998
| 1318 | 1.1784 | 0.2019
| 1319 | 1.1715 | 0.204
| 1320 | 1.1646 | 0.2061
| 1321 | 1.1576 | 0.2082
| 1322 | 1.1507 | 0.2103
| 1323 | 1.1438 | 0.2125
| 1324 | 1.1368 | 0.2147
| 1325 | 1.1298 | 0.2169
| 1326 | 1.1229 | 0.2192
| 1327 | 1.1159 | 0.2214
| 1328 | 1.1089 | 0.2237
| 1329 | 1.1019 | 0.226
| 1330 | 1.0949 | 0.2283
| 1331 | 1.0879 | 0.2307
| 1332 | 1.0809 | 0.2331
| 1333 | 1.0739 | 0.2355
| 1334 | 1.0669 | 0.2379
| 1335 | 1.06 | 0.2403
| 1336 | 1.053 | 0.2428
| 1337 | 1.046 | 0.2453
| 1338 | 1.039 | 0.2478
| 1339 | 1.0321 | 0.2503
| 1340 | 1.0252 | 0.2529
| 1341 | 1.0182 | 0.2554
| 1342 | 1.0113 | 0.258
| 1343 | 1.0044 | 0.2607
| 1344 | 0.9976 | 0.2633
| 1345 | 0.9907 | 0.266
| 1346 | 0.9839 | 0.2687
| 1347 | 0.977 | 0.2714
| 1348 | 0.9702 | 0.2741
| 1349 | 0.9635 | 0.2769
| 1350 | 0.9567 | 0.2797
| 1351 | 0.95 | 0.2825
| 1352 | 0.9433 | 0.2853
| 1353 | 0.9366 | 0.2882
| 1354 | 0.93 | 0.2911
| 1355 | 0.9234 | 0.294
| 1356 | 0.9168 | 0.2969
| 1357 | 0.9103 | 0.2999
| 1358 | 0.9038 | 0.3028
| 1359 | 0.8973 | 0.3058
| 1360 | 0.8909 | 0.3089
| 1361 | 0.8845 | 0.3119
| 1362 | 0.8781 | 0.315
| 1363 | 0.8718 | 0.3181
| 1364 | 0.8656 | 0.3212
| 1365 | 0.8593 | 0.3243
| 1366 | 0.8532 | 0.3275
| 1367 | 0.847 | 0.3307
| 1368 | 0.841 | 0.3339
| 1369 | 0.8349 | 0.3371
| 1370 | 0.8289 | 0.3404
| 1371 | 0.823 | 0.3437
| 1372 | 0.8171 | 0.347
| 1373 | 0.8113 | 0.3503
| 1374 | 0.8055 | 0.3537
| 1375 | 0.7998 | 0.3571
| 1376 | 0.7941 | 0.3605
| 1377 | 0.7885 | 0.3639
| 1378 | 0.783 | 0.3673
| 1379 | 0.7775 | 0.3708
| 1380 | 0.7721 | 0.3743
| 1381 | 0.7667 | 0.3778
| 1382 | 0.7614 | 0.3814
| 1383 | 0.7562 | 0.385
| 1384 | 0.751 | 0.3886
| 1385 | 0.7459 | 0.3922
| 1386 | 0.7409 | 0.3958
| 1387 | 0.7359 | 0.3995
| 1388 | 0.731 | 0.4032
| 1389 | 0.7262 | 0.4069
| 1390 | 0.7214 | 0.4107
| 1391 | 0.7168 | 0.4144
| 1392 | 0.7122 | 0.4182
| 1393 | 0.7076 | 0.4221
| 1394 | 0.7032 | 0.4259
| 1395 | 0.6988 | 0.4298
| 1396 | 0.6945 | 0.4337
| 1397 | 0.6903 | 0.4376
| 1398 | 0.6861 | 0.4415
| 1399 | 0.6821 | 0.4455
| 1400 | 0.6781 | 0.4495
| 1401 | 0.6742 | 0.4535
| 1402 | 0.6704 | 0.4575
| 1403 | 0.6667 | 0.4616
| 1404 | 0.663 | 0.4657
| 1405 | 0.6595 | 0.4698
| 1406 | 0.656 | 0.4739
| 1407 | 0.6526 | 0.4781
| 1408 | 0.6493 | 0.4822
| 1409 | 0.6461 | 0.4865
| 1410 | 0.643 | 0.4907
| 1411 | 0.64 | 0.4949
| 1412 | 0.6371 | 0.4992
| 1413 | 0.6343 | 0.5035
| 1414 | 0.6315 | 0.5079
| 1415 | 0.6289 | 0.5122
| 1416 | 0.6263 | 0.5166
| 1417 | 0.6239 | 0.521
| 1418 | 0.6215 | 0.5254
| 1419 | 0.6193 | 0.5299
| 1420 | 0.6171 | 0.5344
| 1421 | 0.6151 | 0.5389
| 1422 | 0.6131 | 0.5434
| 1423 | 0.6113 | 0.5479
| 1424 | 0.6095 | 0.5525
| 1425 | 0.6079 | 0.5571
| 1426 | 0.6064 | 0.5617
| 1427 | 0.6049 | 0.5664
| 1428 | 0.6036 | 0.5711
| 1429 | 0.6024 | 0.5757
| 1430 | 0.6013 | 0.5805
| 1431 | 0.6002 | 0.5852
| 1432 | 0.5993 | 0.59
| 1433 | 0.5985 | 0.5948
| 1434 | 0.5978 | 0.5996
| 1435 | 0.5973 | 0.6044
| 1436 | 0.5968 | 0.6093
| 1437 | 0.5964 | 0.6142
| 1438 | 0.5962 | 0.6191
| 1439 | 0.596 | 0.6241
| 1440 | 0.596 | 0.6291
| 1441 | 0.5961 | 0.634
| 1442 | 0.5963 | 0.6391
| 1443 | 0.5966 | 0.6441
| 1444 | 0.5971 | 0.6492
| 1445 | 0.5976 | 0.6543
| 1446 | 0.5983 | 0.6594
| 1447 | 0.599 | 0.6645
| 1448 | 0.5999 | 0.6697
| 1449 | 0.6009 | 0.6749
| 1450 | 0.6021 | 0.6801
| 1451 | 0.6033 | 0.6853
| 1452 | 0.6047 | 0.6906
| 1453 | 0.6062 | 0.6959
| 1454 | 0.6078 | 0.7012
| 1455 | 0.6095 | 0.7065
| 1456 | 0.6113 | 0.7119
| 1457 | 0.6133 | 0.7173
| 1458 | 0.6154 | 0.7227
| 1459 | 0.6176 | 0.7281
| 1460 | 0.6199 | 0.7336
| 1461 | 0.6224 | 0.739
| 1462 | 0.625 | 0.7445
| 1463 | 0.6277 | 0.7501
| 1464 | 0.6305 | 0.7556
| 1465 | 0.6335 | 0.7612
| 1466 | 0.6366 | 0.7668
| 1467 | 0.6398 | 0.7724
| 1468 | 0.6431 | 0.778
| 1469 | 0.6466 | 0.7837
| 1470 | 0.6501 | 0.7894
| 1471 | 0.6538 | 0.7951
| 1472 | 0.6577 | 0.8008
| 1473 | 0.6616 | 0.8066
| 1474 | 0.6657 | 0.8124
| 1475 | 0.67 | 0.8182
| 1476 | 0.6743 | 0.824
| 1477 | 0.6788 | 0.8299
| 1478 | 0.6834 | 0.8357
| 1479 | 0.6881 | 0.8416
| 1480 | 0.693 | 0.8476
| 1481 | 0.698 | 0.8535
| 1482 | 0.7031 | 0.8595
| 1483 | 0.7084 | 0.8655
| 1484 | 0.7137 | 0.8715
| 1485 | 0.7193 | 0.8775
| 1486 | 0.7249 | 0.8836
| 1487 | 0.7307 | 0.8896
| 1488 | 0.7366 | 0.8957
| 1489 | 0.7426 | 0.9019
| 1490 | 0.7488 | 0.908
| 1491 | 0.7551 | 0.9142
| 1492 | 0.7616 | 0.9204
| 1493 | 0.7682 | 0.9266
| 1494 | 0.7749 | 0.9328
| 1495 | 0.7817 | 0.9391
| 1496 | 0.7887 | 0.9454
| 1497 | 0.7958 | 0.9517
| 1498 | 0.803 | 0.958
| 1499 | 0.8104 | 0.9643
| 1500 | 0.8179 | 0.9707
| 1501 | 0.8256 | 0.9771
| 1502 | 0.8333 | 0.9835
| 1503 | 0.8413 | 0.9899
| 1504 | 0.8493 | 0.9964
| 1505 | 0.8575 | 1.0029
| 1506 | 0.8658 | 1.0094
| 1507 | 0.8742 | 1.0159
| 1508 | 0.8828 | 1.0224
| 1509 | 0.8915 | 1.029
| 1510 | 0.9004 | 1.0356
| 1511 | 0.9094 | 1.0422
| 1512 | 0.9185 | 1.0488
| 1513 | 0.9278 | 1.0555
| 1514 | 0.9372 | 1.0621
| 1515 | 0.9467 | 1.0688
| 1516 | 0.9563 | 1.0755
| 1517 | 0.9661 | 1.0823
| 1518 | 0.9761 | 1.089
| 1519 | 0.9861 | 1.0958
| 1520 | 0.9963 | 1.1026
| 1521 | 1.0067 | 1.1094
| 1522 | 1.0171 | 1.1162
| 1523 | 1.0277 | 1.1231
| 1524 | 1.0385 | 1.13
| 1525 | 1.0494 | 1.1369
| 1526 | 1.0604 | 1.1438
| 1527 | 1.0715 | 1.1507
| 1528 | 1.0828 | 1.1577
| 1529 | 1.0942 | 1.1647
| 1530 | 1.1058 | 1.1716
| 1531 | 1.1174 | 1.1787
| 1532 | 1.1292 | 1.1857
| 1533 | 1.1412 | 1.1928
| 1534 | 1.1533 | 1.1998
| 1535 | 1.1655 | 1.2069
| 1536 | 1.1778 | 1.214
| 1537 | 1.1903 | 1.2212
| 1538 | 1.2029 | 1.2283
| 1539 | 1.2157 | 1.2355
| 1540 | 1.2285 | 1.2427
| 1541 | 1.2416 | 1.2499
| 1542 | 1.2547 | 1.2571
| 1543 | 1.268 | 1.2644
| 1544 | 1.2814 | 1.2717
| 1545 | 1.2949 | 1.2789
| 1546 | 1.3086 | 1.2863
| 1547 | 1.3224 | 1.2936
| 1548 | 1.3364 | 1.3009
| 1549 | 1.3504 | 1.3083
| 1550 | 1.3646 | 1.3157
| 1551 | 1.3788 | 1.3229
| 1552 | 1.393 | 1.3302
| 1553 | 1.4074 | 1.3375
| 1554 | 1.422 | 1.3448
| 1555 | 1.4366 | 1.3522
| 1556 | 1.4514 | 1.3595
| 1557 | 1.4663 | 1.3669
| 1558 | 1.4813 | 1.3743
| 1559 | 1.4965 | 1.3817
| 1560 | 1.5118 | 1.3891
| 1561 | 1.5272 | 1.3965
| 1562 | 1.5427 | 1.404
| 1563 | 1.5584 | 1.4115
| 1564 | 1.5742 | 1.419
| 1565 | 1.5901 | 1.4265
| 1566 | 1.6061 | 1.434
| 1567 | 1.6223 | 1.4415
| 1568 | 1.6385 | 1.4491
| 1569 | 1.655 | 1.4567
| 1570 | 1.6715 | 1.4642
| 1571 | 1.6881 | 1.4718
| 1572 | 1.7049 | 1.4795
| 1573 | 1.7218 | 1.4871
| 1574 | 1.7388 | 1.4948
| 1575 | 1.756 | 1.5024
| 1576 | 1.7732 | 1.5101
| 1577 | 1.7906 | 1.5178
| 1578 | 1.8081 | 1.5255
| 1579 | 1.8258 | 1.5333
| 1580 | 1.8435 | 1.541
| 1581 | 1.8614 | 1.5488
| 1582 | 1.8794 | 1.5565
| 1583 | 1.8975 | 1.5643
| 1584 | 1.9157 | 1.5721
| 1585 | 1.9341 | 1.58
| 1586 | 1.9525 | 1.5878
| 1587 | 1.9711 | 1.5957
| 1588 | 1.9898 | 1.6035
| 1589 | 2.0086 | 1.6114
| 1590 | 2.0276 | 1.6193
| 1591 | 2.0466 | 1.6272
| 1592 | 2.0658 | 1.6352
| 1593 | 2.0851 | 1.6431
| 1594 | 2.1045 | 1.651
| 1595 | 2.124 | 1.659
| 1596 | 2.1437 | 1.667
| 1597 | 2.1634 | 1.675
| 1598 | 2.1833 | 1.683
| 1599 | 2.2033 | 1.691
| 1600 | 2.2234 | 1.6991
| 1601 | 2.2436 | 1.7071
| 1602 | 2.2639 | 1.7152
| 1603 | 2.2843 | 1.7233
| 1604 | 2.3049 | 1.7314
| 1605 | 2.3255 | 1.7395
| 1606 | 2.3463 | 1.7476
| 1607 | 2.3672 | 1.7558
| 1608 | 2.3882 | 1.7639
| 1609 | 2.4093 | 1.7721
| 1610 | 2.4305 | 1.7802
| 1611 | 2.4518 | 1.7884
| 1612 | 2.4733 | 1.7966
| 1613 | 2.4948 | 1.8048
| 1614 | 2.5164 | 1.8131
| 1615 | 2.5382 | 1.8213
| 1616 | 2.5601 | 1.8296
| 1617 | 2.582 | 1.8378
| 1618 | 2.6041 | 1.8461
| 1619 | 2.6263 | 1.8544
| 1620 | 2.6486 | 1.8627
| 1621 | 2.671 | 1.871
| 1622 | 2.6935 | 1.8793
| 1623 | 2.7161 | 1.8877
| 1624 | 2.7388 | 1.896
| 1625 | 2.7616 | 1.9044
| 1626 | 2.7846 | 1.9128
| 1627 | 2.8076 | 1.9211
| 1628 | 2.8307 | 1.9295
| 1629 | 2.8539 | 1.9379
| 1630 | 2.8773 | 1.9464
| 1631 | 2.9007 | 1.9548
| 1632 | 2.9242 | 1.9632
| 1633 | 2.9478 | 1.9717
| 1634 | 2.9716 | 1.9802
| 1635 | 2.9954 | 1.9886
| 1636 | 3.0193 | 1.9971
| 1637 | 3.0434 | 2.0056
| 1638 | 3.0675 | 2.0141
| 1639 | 3.0917 | 2.0226
| 1640 | 3.116 | 2.0312
| 1641 | 3.1404 | 2.0397
| 1642 | 3.1649 | 2.0483
| 1643 | 3.1896 | 2.0568
| 1644 | 3.2143 | 2.0654
| 1645 | 3.239 | 2.074
| 1646 | 3.2639 | 2.0826
| 1647 | 3.2889 | 2.0912
| 1648 | 3.314 | 2.0998
| 1649 | 3.3392 | 2.1084
| 1650 | 3.3644 | 2.117