## Sheet1
| Wavelength | R% AOI=0° s-Pol. (%) | R% AOI=0° p-Pol. (%) | R% AOI=15° s-Pol. (%) | R% AOI=15° p-Pol. (%)
| 450 | 3.6647 | 3.6647 | 3.2771 | 2.8917
| 451 | 3.5584 | 3.5584 | 3.1732 | 2.8004
| 452 | 3.454 | 3.454 | 3.0712 | 2.7109
| 453 | 3.3514 | 3.3514 | 2.9712 | 2.6231
https://www.newport.com/ | 454 | 3.2506 | 3.2506 | 2.8731 | 2.5371
| 455 | 3.1516 | 3.1516 | 2.777 | 2.4528
Raw Data | 456 | 3.0545 | 3.0545 | 2.6829 | 2.3702
Reflectance Data for UV-Enhanced Aluminum Coating | 457 | 2.9591 | 2.9591 | 2.5907 | 2.2893
| 458 | 2.8656 | 2.8656 | 2.5004 | 2.2101
Coating Code: AR.2 | 459 | 2.7738 | 2.7738 | 2.412 | 2.1326
| 460 | 2.6839 | 2.6839 | 2.3255 | 2.0567
DISCLAIMER: | 461 | 2.5957 | 2.5957 | 2.241 | 1.9825
The data contained herewithin are typical measured data. Lot to lot variations are expected. Contact Newport Technical Support at (877)835-9620 Mon.-Fri.5am - 5pm PST or online at https://www.newport.com/contact-us with questions or for more information. This data may be used but Newport must be cited as the source. | 462 | 2.5092 | 2.5092 | 2.1582 | 1.91
| 463 | 2.4246 | 2.4246 | 2.0774 | 1.839
| 464 | 2.3416 | 2.3416 | 1.9984 | 1.7697
| 465 | 2.2604 | 2.2604 | 1.9212 | 1.7021
| 466 | 2.1827 | 2.1827 | 1.8475 | 1.6375
| 467 | 2.1067 | 2.1067 | 1.7755 | 1.5745
| 468 | 2.0323 | 2.0323 | 1.7052 | 1.5129
| 469 | 1.9594 | 1.9594 | 1.6365 | 1.4528
| 470 | 1.8881 | 1.8881 | 1.5696 | 1.3942
| 471 | 1.8185 | 1.8185 | 1.5043 | 1.337
| 472 | 1.7503 | 1.7503 | 1.4406 | 1.2813
| 473 | 1.6838 | 1.6838 | 1.3786 | 1.227
Measurement Details: | 474 | 1.6187 | 1.6187 | 1.3182 | 1.1741
The data was collected at 0° and 15° AOI. | 475 | 1.5552 | 1.5552 | 1.2593 | 1.1225
| 476 | 1.4932 | 1.4932 | 1.2021 | 1.0724
| 477 | 1.4327 | 1.4327 | 1.1465 | 1.0236
| 478 | 1.3737 | 1.3737 | 1.0924 | 0.9762
| 479 | 1.3162 | 1.3162 | 1.0398 | 0.9301
| 480 | 1.2602 | 1.2602 | 0.9888 | 0.8854
| 481 | 1.2056 | 1.2056 | 0.9393 | 0.8419
| 482 | 1.1524 | 1.1524 | 0.8912 | 0.7998
| 483 | 1.1006 | 1.1006 | 0.8447 | 0.7589
| 484 | 1.0503 | 1.0503 | 0.7996 | 0.7193
| 485 | 1.0013 | 1.0013 | 0.7559 | 0.681
| 486 | 0.9537 | 0.9537 | 0.7137 | 0.6439
| 487 | 0.9075 | 0.9075 | 0.6729 | 0.608
| 488 | 0.8627 | 0.8627 | 0.6335 | 0.5733
| 489 | 0.8192 | 0.8192 | 0.5954 | 0.5398
| 490 | 0.7772 | 0.7772 | 0.5589 | 0.5077
| 491 | 0.7365 | 0.7365 | 0.5238 | 0.4766
| 492 | 0.6971 | 0.6971 | 0.49 | 0.4468
| 493 | 0.659 | 0.659 | 0.4574 | 0.418
| 494 | 0.622 | 0.622 | 0.4262 | 0.3903
| 495 | 0.5864 | 0.5864 | 0.3962 | 0.3638
| 496 | 0.5519 | 0.5519 | 0.3674 | 0.3383
| 497 | 0.5187 | 0.5187 | 0.3399 | 0.3138
| 498 | 0.4866 | 0.4866 | 0.3136 | 0.2905
| 499 | 0.4557 | 0.4557 | 0.2884 | 0.2681
| 500 | 0.426 | 0.426 | 0.2645 | 0.2468
| 501 | 0.3974 | 0.3974 | 0.2417 | 0.2265
| 502 | 0.37 | 0.37 | 0.2201 | 0.2071
| 503 | 0.3436 | 0.3436 | 0.1996 | 0.1888
| 504 | 0.3184 | 0.3184 | 0.1802 | 0.1714
| 505 | 0.2942 | 0.2942 | 0.1619 | 0.1549
| 506 | 0.2711 | 0.2711 | 0.1447 | 0.1394
| 507 | 0.2491 | 0.2491 | 0.1285 | 0.1248
| 508 | 0.2281 | 0.2281 | 0.1134 | 0.1111
| 509 | 0.2082 | 0.2082 | 0.0993 | 0.0983
| 510 | 0.1892 | 0.1892 | 0.0863 | 0.0864
| 511 | 0.1715 | 0.1715 | 0.0743 | 0.0755
| 512 | 0.1547 | 0.1547 | 0.0633 | 0.0654
| 513 | 0.1388 | 0.1388 | 0.0532 | 0.0561
| 514 | 0.1239 | 0.1239 | 0.0441 | 0.0477
| 515 | 0.1099 | 0.1099 | 0.0359 | 0.0401
| 516 | 0.0968 | 0.0968 | 0.0286 | 0.0332
| 517 | 0.0846 | 0.0846 | 0.0222 | 0.0271
| 518 | 0.0733 | 0.0733 | 0.0167 | 0.0217
| 519 | 0.0628 | 0.0628 | 0.012 | 0.0171
| 520 | 0.0532 | 0.0532 | 0.0082 | 0.0133
| 521 | 0.0445 | 0.0445 | 0.0052 | 0.0101
| 522 | 0.0365 | 0.0365 | 0.0031 | 0.0077
| 523 | 0.0294 | 0.0294 | 0.0017 | 0.0059
| 524 | 0.0231 | 0.0231 | 0.0011 | 0.0049
| 525 | 0.0176 | 0.0176 | 0.0013 | 0.0045
| 526 | 0.0129 | 0.0129 | 0.0023 | 0.0048
| 527 | 0.0089 | 0.0089 | 0.004 | 0.0057
| 528 | 0.0056 | 0.0056 | 0.0065 | 0.0072
| 529 | 0.0032 | 0.0032 | 0.0097 | 0.0094
| 530 | 0.0014 | 0.0014 | 0.0136 | 0.0122
| 531 | 0.0003 | 0.0003 | 0.0182 | 0.0156
| 532 | 0 | 0 | 0.0235 | 0.0196
| 533 | 0.0003 | 0.0003 | 0.0294 | 0.0241
| 534 | 0.0014 | 0.0014 | 0.036 | 0.0293
| 535 | 0.0031 | 0.0031 | 0.0433 | 0.0349
| 536 | 0.0054 | 0.0054 | 0.0512 | 0.0412
| 537 | 0.0084 | 0.0084 | 0.0597 | 0.048
| 538 | 0.012 | 0.012 | 0.0688 | 0.0553
| 539 | 0.0162 | 0.0162 | 0.0785 | 0.0631
| 540 | 0.0211 | 0.0211 | 0.0888 | 0.0714
| 541 | 0.0265 | 0.0265 | 0.0997 | 0.0802
| 542 | 0.0325 | 0.0325 | 0.1111 | 0.0895
| 543 | 0.0391 | 0.0391 | 0.1231 | 0.0993
| 544 | 0.0463 | 0.0463 | 0.1356 | 0.1096
| 545 | 0.054 | 0.054 | 0.1487 | 0.1203
| 546 | 0.0623 | 0.0623 | 0.1622 | 0.1314
| 547 | 0.0711 | 0.0711 | 0.1763 | 0.143
| 548 | 0.0804 | 0.0804 | 0.1909 | 0.155
| 549 | 0.0902 | 0.0902 | 0.2059 | 0.1674
| 550 | 0.1005 | 0.1005 | 0.2214 | 0.1803
| 551 | 0.1113 | 0.1113 | 0.2374 | 0.1935
| 552 | 0.1225 | 0.1225 | 0.2538 | 0.207
| 553 | 0.1342 | 0.1342 | 0.2706 | 0.221
| 554 | 0.1464 | 0.1464 | 0.2878 | 0.2353
| 555 | 0.159 | 0.159 | 0.3055 | 0.25
| 556 | 0.1721 | 0.1721 | 0.3235 | 0.2651
| 557 | 0.1856 | 0.1856 | 0.342 | 0.2804
| 558 | 0.1995 | 0.1995 | 0.3608 | 0.2962
| 559 | 0.2138 | 0.2138 | 0.3801 | 0.3122
| 560 | 0.2285 | 0.2285 | 0.3997 | 0.3286
| 561 | 0.2436 | 0.2436 | 0.4196 | 0.3453
| 562 | 0.2591 | 0.2591 | 0.4399 | 0.3623
| 563 | 0.2749 | 0.2749 | 0.4606 | 0.3795
| 564 | 0.2911 | 0.2911 | 0.4815 | 0.3971
| 565 | 0.3077 | 0.3077 | 0.5028 | 0.4149
| 566 | 0.3246 | 0.3246 | 0.5244 | 0.4331
| 567 | 0.3419 | 0.3419 | 0.5464 | 0.4514
| 568 | 0.3595 | 0.3595 | 0.5686 | 0.4701
| 569 | 0.3773 | 0.3773 | 0.591 | 0.4889
| 570 | 0.3955 | 0.3955 | 0.6137 | 0.508
| 571 | 0.414 | 0.414 | 0.6367 | 0.5274
| 572 | 0.4327 | 0.4327 | 0.66 | 0.547
| 573 | 0.4518 | 0.4518 | 0.6835 | 0.5668
| 574 | 0.4712 | 0.4712 | 0.7073 | 0.5868
| 575 | 0.4908 | 0.4908 | 0.7313 | 0.6071
| 576 | 0.5107 | 0.5107 | 0.7556 | 0.6275
| 577 | 0.5309 | 0.5309 | 0.7801 | 0.6482
| 578 | 0.5513 | 0.5513 | 0.8048 | 0.669
| 579 | 0.572 | 0.572 | 0.8297 | 0.6901
| 580 | 0.5929 | 0.5929 | 0.8549 | 0.7113
| 581 | 0.614 | 0.614 | 0.8802 | 0.7327
| 582 | 0.6354 | 0.6354 | 0.9058 | 0.7543
| 583 | 0.657 | 0.657 | 0.9315 | 0.776
| 584 | 0.6788 | 0.6788 | 0.9574 | 0.7979
| 585 | 0.7008 | 0.7008 | 0.9835 | 0.82
| 586 | 0.7231 | 0.7231 | 1.0098 | 0.8422
| 587 | 0.7455 | 0.7455 | 1.0362 | 0.8645
| 588 | 0.7681 | 0.7681 | 1.0628 | 0.887
| 589 | 0.7909 | 0.7909 | 1.0895 | 0.9097
| 590 | 0.8139 | 0.8139 | 1.1164 | 0.9324
| 591 | 0.8371 | 0.8371 | 1.1435 | 0.9553
| 592 | 0.8604 | 0.8604 | 1.1706 | 0.9783
| 593 | 0.8839 | 0.8839 | 1.1979 | 1.0015
| 594 | 0.9075 | 0.9075 | 1.2253 | 1.0247
| 595 | 0.9313 | 0.9313 | 1.2529 | 1.0481
| 596 | 0.9552 | 0.9552 | 1.2805 | 1.0715
| 597 | 0.9793 | 0.9793 | 1.3083 | 1.095
| 598 | 1.0035 | 1.0035 | 1.3361 | 1.1187
| 599 | 1.0279 | 1.0279 | 1.3641 | 1.1424
| 600 | 1.0524 | 1.0524 | 1.3922 | 1.1662